## Results
Test | hmax | Pmax | Ave. STIFFNESS^2/LOAD | Ave. HARDNESS | Ave. MODULUS | Drift Rate | Stress Exponent
| nm | mN | GPa | GPa | GPa | nm/s | None
1 | 83 | 4.344 | 5230.68 | 32.44 | 502.33 | 0
2 | 82 | 4.308 | 4972.68 | 33.87 | 499.54 | 0
3 | 82 | 4.783 | 5013.91 | 39.58 | 564.76 | 0
4 | 83 | 4.664 | 4884.01 | 36.73 | 523.38 | 0
5 | 83 | 4.616 | 5511.93 | 35.8 | 562.27 | 0 | -17.92
6 | 83 | 4.474 | 5498.4 | 33.27 | 531.02 | 0
7 | 81 | 4.538 | 5699.91 | 34.91 | 565.92 | 0
8 | 82 | 4.641 | 4737.92 | 37.54 | 520.01 | 0
9 | 83 | 4.715 | 5177.02 | 37.11 | 550.95 | 0
10 | 84 | 4.491 | 5421.7 | 33.18 | 524.41 | 0 | 17.12
11 | 82 | 4.387 | 5432.26 | 33.65 | 530.79 | 0
12 | 83 | 1.737 | 1202.31 | 16.45 | 131.12 | 0
13 | 84 | 4.538 | 5452.35 | 34.63 | 543.81 | 0
14 | 83 | 5.099 | 5369.39 | 41.08 | 612.88 | 0
15 | 82 | 4.785 | 5619.53 | 36.87 | 583.68 | 0
16 | 82 | 4.746 | 5719.22 | 36.49 | 586.97 | 0
17 | 83 | 4.498 | 5187.53 | 34.88 | 526.71 | 0
18 | 83 | 4.706 | 4982.25 | 36.08 | 524.21 | 0 | 34.52
19 | 83 | 4.846 | 5427.17 | 37.27 | 572.99 | 0
20 | 83 | 4.421 | 5291.86 | 33.77 | 521.83 | 0
21 | 83 | 4.552 | 5218.74 | 34.59 | 525.85 | 0
22 | 84 | 4.784 | 4920.31 | 37.35 | 532.84 | 0
23 | 83 | 4.846 | 5212.28 | 38.63 | 571.05 | 0
24 | 83 | 4.73 | 5050.43 | 37.83 | 548.65 | 0
25 | 82 | 4.594 | 5601.58 | 35.32 | 563.38 | 0
26 | 82 | 4.666 | 6058.96 | 35.22 | 597.26 | 0
27 | 82 | 4.596 | 5411.18 | 35.6 | 552.14 | 0
28 | 82 | 4.52 | 5228.39 | 35.6 | 538.05 | 0
29 | 83 | 5.027 | 5031.19 | 41.4 | 586.08 | 0
30 | 81 | 4.466 | 5337.15 | 35.45 | 544.67 | 0
31 | 83 | 5.186 | 5142.27 | 42.22 | 605.27 | 0
32 | 82 | 4.987 | 5325.76 | 40.34 | 600.33 | 0
33 | 82 | 4.921 | 5442.61 | 39.02 | 595 | 0 | 9.87
34 | 82 | 4.7 | 5450.49 | 36.68 | 567.87 | 0
35 | 83 | 4.565 | 5580.99 | 34.99 | 557.88 | 0
36 | 82 | 4.825 | 5306.1 | 38.57 | 578.22 | 0
37 | 81 | 4.836 | 5254.67 | 39.02 | 579.08 | 0
38 | 85 | 4.911 | 4433.19 | 41.14 | 529.85 | 0
39 | 81 | 4.758 | 5789.08 | 37.68 | 607.53 | 0
40 | 82 | 4.807 | 5634.31 | 36.59 | 581.45 | 0
41 | 81 | 4.474 | 3577.27 | 39.81 | 442.79 | 0
42 | 84 | 4.724 | 5460 | 36.05 | 561.21 | 0
43 | 83 | 4.817 | 5665.37 | 37.46 | 594.67 | 0
44 | 82 | 4.775 | 5356.51 | 37.01 | 564.24 | 0
45 | 83 | 4.865 | 5091.65 | 39.01 | 565.12 | 0
46 | 83 | 4.59 | 5496.6 | 35.09 | 552.67 | 0
47 | 83 | 4.638 | 5136.8 | 36.74 | 543.59 | 0
48 | 84 | 4.716 | 5266.9 | 37.03 | 557.28 | 0
49 | 83 | 4.237 | 4876.16 | 32.72 | 480.23 | 0
50 | 83 | 4.488 | 5273.86 | 34.83 | 532.72 | 0
51 | 83 | 4.748 | 5838.49 | 35.97 | 589.84 | 0
52 | 82 | 4.932 | 5143.99 | 40.18 | 582.62 | 0
53 | 82 | 5.012 | 5076.33 | 41.62 | 592.64 | 0
54 | 83 | 4.373 | 5765.59 | 32.33 | 538.61 | 0
55 | 83 | 4.609 | 5949.58 | 34.68 | 581.8 | 0
56 | 82 | 4.931 | 5262.19 | 39.18 | 581.47 | 0
57 | 83 | 4.749 | 4976.43 | 37.99 | 544.35 | 0
58 | 83 | 4.944 | 4857.4 | 40 | 555.7 | 0
59 | 83 | 4.907 | 5135.49 | 39.43 | 573.46 | 0 | 44.01
60 | 82 | 4.811 | 5762.85 | 37.79 | 606.7 | 0
61 | 82 | 4.716 | 5410.28 | 37.46 | 573.83 | 0
62 | 83 | 4.863 | 5352.31 | 38.1 | 576.62 | 0
63 | 83 | 4.923 | 5023.74 | 40.42 | 574.71 | 0
64 | 83 | 4.554 | 5368.04 | 35.33 | 545.58 | 0
65 | 82 | 4.727 | 6190.81 | 35.21 | 607.21 | 0
66 | 82 | 4.485 | 5752.33 | 33.57 | 553.08 | 0
67 | 83 | 4.732 | 5709.35 | 35.98 | 579.83 | 0
68 | 82 | 4.71 | 5212.63 | 38.09 | 564.92 | 0
69 | 83 | 4.543 | 5125.78 | 35.72 | 531.4 | 0
70 | 83 | 4.739 | 4890.86 | 37.61 | 533.29 | 0
71 | 83 | 4.5 | 5465.22 | 34.85 | 547.37 | 0
72 | 82 | 4.524 | 5461.32 | 35.37 | 553.21 | 0
73 | 84 | 5.093 | 4800.86 | 42.28 | 574.61 | 0
74 | 82 | 4.699 | 5376.79 | 37.21 | 568.24 | 0
75 | 83 | 4.545 | 5212.36 | 35.49 | 535.56 | 0
76 | 83 | 4.738 | 5176.72 | 36.98 | 549.47 | 0 | -67.65
77 | 82 | 4.812 | 5128.93 | 39.04 | 568.64 | 0
78 | 84 | 4.563 | 5269.83 | 34.6 | 529.8 | 0
79 | 83 | 4.45 | 5325.31 | 34.17 | 528.95 | 0
80 | 84 | 4.452 | 5319.88 | 34.08 | 527.54 | 0
81 | 82 | 4.376 | 4624.1 | 34.7 | 482.26 | 0
82 | 93 | 5.787 | 2655.07 | 70.75 | 541.72 | 0 | 32.97
83 | 84 | 4.281 | 5468.59 | 31.64 | 509.6 | 0
84 | 82 | 4.328 | 5244.92 | 33.41 | 514.29 | 0
85 | 83 | 4.553 | 5226.86 | 34.53 | 525.78 | 0
86 | 83 | 4.565 | 5362.48 | 35.28 | 544.66 | 0
87 | 83 | 4.835 | 4989.79 | 39.16 | 558.11 | 0
88 | 82 | 4.824 | 5565.49 | 37.62 | 588.43 | 0
89 | 82 | 4.487 | 5277.44 | 35.02 | 535.19 | 0
90 | 82 | 4.525 | 5164.19 | 35.15 | 527.96 | 0
91 | 82 | 4.541 | 5482.19 | 34.65 | 546.33 | 0
92 | 83 | 4.42 | 5128.68 | 35.3 | 526.95 | 0
93 | 83 | 4.545 | 5495.1 | 35.49 | 557.3 | 0
94 | 83 | 4.38 | 6247.06 | 31.96 | 567.36 | 0
95 | 83 | 4.572 | 5697.37 | 34.4 | 559.36 | 0
96 | 83 | 4.558 | 4933.49 | 35.23 | 511.3 | 0
97 | 83 | 4.508 | 5419.62 | 34.57 | 540.65 | 0
98 | 83 | 4.448 | 5290.19 | 34.2 | 526.74 | 0 | 33.29
99 | 82 | 4.416 | 6011.34 | 32.78 | 561.63 | 0
100 | 83 | 4.805 | 4902.33 | 38.39 | 542.46 | 0
101 | 82 | 4.496 | 2706.11 | 66.9 | 526.97 | 0 | 69.42
102 | 83 | 4.554 | 5168.37 | 35.61 | 533.5 | 0
103 | 83 | 4.353 | 5338.15 | 33.27 | 519.54 | 0
104 | 81 | 4.546 | 5411.37 | 36.19 | 559.08 | 0
105 | 84 | 4.646 | 5344.5 | 36.47 | 557.09 | 0
106 | 83 | 4.693 | 5322.39 | 36.86 | 559.83 | 0
107 | 82 | 4.336 | 5383.93 | 33.07 | 520.46 | 0
108 | 82 | 4.683 | 5045.24 | 38.06 | 550.82 | 0 | 26.11
109 | 84 | 4.542 | 5088.84 | 34.18 | 511.59 | 0
110 | 83 | 4.581 | 5327.65 | 35.03 | 539.1 | 0
111 | 83 | 4.693 | 5212.87 | 36.71 | 549.32 | 0
112 | 82 | 4.688 | 5801.13 | 36.4 | 592.31 | 0
113 | 82 | 4.547 | 3463.77 | 40.7 | 439.6 | 0
114 | 83 | 4.841 | 5462.5 | 37.8 | 582.16 | 0 | 17.89
115 | 83 | 4.783 | 4962.77 | 38.76 | 551.46 | 0
116 | 84 | 4.605 | 5451.18 | 34.46 | 541.76 | 0
117 | 82 | 4.779 | 5647.8 | 36.63 | 583.07 | 0
118 | 83 | 4.598 | 5432.45 | 35.18 | 548.77 | 0
119 | 81 | 6.044 | 2714.69 | 72.56 | 561.52 | 0
120 | 82 | 4.565 | 4981.85 | 36.62 | 529.95 | 0
121 | 84 | 4.893 | 5582.66 | 38.27 | 597.78 | 0
122 | 82 | 4.592 | 5046.75 | 36.43 | 533.05 | 0
123 | 82 | 4.749 | 5387.28 | 37.34 | 570.61 | 0
124 | 84 | 5.034 | 5183.86 | 38.48 | 566.93 | 0
125 | 81 | 4.671 | 5314.9 | 36.79 | 558.4 | 0
126 | 83 | 4.355 | 5538.61 | 32.74 | 527.58 | 0
127 | 83 | 4.406 | 5712.08 | 32.6 | 538.17 | 0
128 | 82 | 3.974 | 5879.49 | 28.93 | 503.18 | 0
129 | 83 | 4.42 | 5372.76 | 33.74 | 527.41 | 0
130 | 84 | 4.31 | 5316.66 | 31.78 | 500.71 | 0
131 | 83 | 4.579 | 5304.75 | 35.13 | 538.51 | 0
132 | 83 | 4.549 | 5227.69 | 35.07 | 531.91 | 0
133 | 82 | 4.493 | 5355.98 | 35.49 | 546.56 | 0
134 | 83 | 4.525 | 5467.02 | 35.49 | 555.06 | 0
135 | 83 | 4.735 | 5441.03 | 37.4 | 575.66 | 0
136 | 82 | 4.708 | 5120.49 | 36.72 | 542.1 | 0
137 | 83 | 4.791 | 4937.34 | 39.28 | 554.92 | 0
138 | 81 | 4.364 | 2936.56 | 41.86 | 399.7 | 0 | 22.6
139 | 83 | 4.285 | 5786.95 | 32 | 535.95 | 0
140 | 82 | 4.489 | 4828.92 | 36.1 | 512.41 | 0
141 | 83 | 4.38 | 5406.92 | 33.11 | 522.53 | 0
142 | 81 | 4.248 | 2657.04 | 41.57 | 371.69 | 0 | 32.5
143 | 82 | 4.631 | 4870.4 | 37.54 | 530.83 | 0
144 | 83 | 4.517 | 5368.74 | 35.09 | 542.92 | 0
145 | 83 | 4.719 | 5131.86 | 36.83 | 544.24 | 0
146 | 83 | 4.722 | 5412.03 | 36.91 | 567.62 | 0
147 | 82 | 4.437 | 5212.76 | 34.47 | 524.05 | 0 | -14.03
148 | 81 | 4.551 | 2643.72 | 48.64 | 412.3 | 0 | 44.17
149 | 83 | 4.433 | 5279.53 | 33.91 | 522.59 | 0
150 | 82 | 4.43 | 5417.25 | 33.98 | 533.53 | 0
151 | 83 | 4.674 | 5504.7 | 36.2 | 566.46 | 0
152 | 82 | 4.654 | 5680.9 | 35.44 | 570.99 | 0
153 | 82 | 4.6 | 5098.79 | 36.45 | 537.34 | 0
154 | 82 | 4.664 | 5023.48 | 37.56 | 543.53 | 0
155 | 83 | 4.324 | 5415.74 | 32.81 | 519.67 | 0
156 | 83 | 4.586 | 5338.29 | 35.32 | 543.28 | 0 | 18.63
157 | 82 | 4.74 | 5344.74 | 36.97 | 562.85 | 0
158 | 83 | 4.466 | 5562.27 | 34.1 | 545.68 | 0
159 | 82 | 4.713 | 5147.98 | 38.22 | 561.08 | 0
160 | 82 | 4.752 | 5182.07 | 38.18 | 563.47 | 0
161 | 83 | 4.819 | 5205.69 | 38.52 | 569.17 | 0
162 | 83 | 4.857 | 5177.01 | 38.26 | 563.85 | 0
163 | 82 | 4.478 | 5381.68 | 34.72 | 539.6 | 0
164 | 82 | 4.646 | 5338.73 | 36.51 | 557.05 | 0
165 | 83 | 4.615 | 5305.26 | 36.01 | 548.67 | 0 | 37.84
166 | 81 | 4.234 | 3636.88 | 37.09 | 426.26 | 0
167 | 83 | 4.532 | 5897.62 | 33.79 | 566.58 | 0
168 | 83 | 4.359 | 5784.97 | 32.76 | 545.37 | 0
169 | 83 | 4.328 | 5787.64 | 32.27 | 539.43 | 0
170 | 83 | 4.828 | 5282.72 | 37.99 | 569.6 | 0 | 14.33
171 | 83 | 3.8 | 5708.46 | 27.34 | 472.62 | 0
172 | 82 | 4.457 | 5361.66 | 34.97 | 540.97 | 0
173 | 82 | 5.699 | 2697.22 | 65.48 | 517.36 | 0
174 | 81 | 4.099 | 2771.55 | 38.78 | 364.95 | 0
175 | 83 | 4.33 | 5600.66 | 32.15 | 524.82 | 0
176 | 83 | 4.364 | 5199.56 | 33.72 | 514.56 | 0
177 | 82 | 4.753 | 5148.04 | 37.67 | 554.85 | 0
178 | 82 | 4.566 | 5912.69 | 34.35 | 574.84 | 0
179 | 82 | 4.38 | 5209.22 | 34.41 | 523.11 | 0
180 | 82 | 4.447 | 4920.89 | 34.96 | 507.38 | 0
181 | 83 | 4.429 | 4537.82 | 35.13 | 479.99 | 0
182 | 83 | 4.463 | 2671.34 | 55.33 | 454.6 | 0 | 99.08
183 | 84 | 4.538 | 5776.03 | 34 | 560.29 | 0
184 | 82 | 4.472 | 6420.89 | 32.53 | 587.38 | 0
185 | 83 | 4.476 | 5924.4 | 33.12 | 559.89 | 0
186 | 83 | 4.562 | 5292.68 | 35.66 | 543.59 | 0
187 | 84 | 4.775 | 2673.6 | 63.97 | 505.2 | 0 | 73.38
188 | 83 | 4.446 | 5618.09 | 33.01 | 536.51 | 0
189 | 83 | 4.877 | 5051.04 | 39.74 | 569.64 | 0
190 | 82 | 4.722 | 5289.35 | 38.13 | 571.7 | 0
191 | 83 | 4.77 | 5059.2 | 38.09 | 552.25 | 0
192 | 85 | 4.96 | 4877.76 | 40.4 | 561.71 | 0
193 | 82 | 4.893 | 4968.14 | 40.65 | 572.38 | 0
194 | 83 | 4.808 | 5269.77 | 37.62 | 564.27 | 0
195 | 82 | 4.638 | 5669.42 | 35.59 | 571.91 | 0
196 | 83 | 4.438 | 5485.69 | 33.31 | 530.6 | 0 | -17.56
197 | 83 | 4.414 | 5655.28 | 32.77 | 536.3 | 0
198 | 82 | 4.22 | 5132.08 | 32.23 | 492.99 | 0
199 | 82 | 4.506 | 5322.25 | 35.09 | 539.36 | 0
200 | 83 | 4.304 | 5267.85 | 32.79 | 508.91 | 0
201 | 83 | 4.616 | 5151.13 | 36.2 | 538.72 | 0
202 | 82 | 4.5 | 6148.34 | 33.29 | 578.29 | 0 | -19.51
203 | 82 | 4.413 | 5865.26 | 33.71 | 563.13 | 0
204 | 84 | 4.669 | 5344.74 | 36.32 | 555.3 | 0
205 | 83 | 4.498 | 5313.22 | 34.59 | 532.85 | 0
206 | 84 | 4.581 | 5395.91 | 35.31 | 547.51 | 0
207 | 83 | 4.593 | 5551.04 | 35.03 | 556.06 | 0
208 | 82 | 4.459 | 5427.68 | 34.17 | 536.55 | 0
209 | 83 | 4.509 | 4716.9 | 37.05 | 513.29 | 0
210 | 84 | 4.652 | 5143.21 | 36.33 | 539.5 | 0
211 | 83 | 4.391 | 5510.91 | 33.31 | 532.38 | 0
212 | 82 | 4.566 | 5112.7 | 36.28 | 536.55 | 0
213 | 83 | 4.768 | 4816.36 | 38.89 | 540.52 | 0
214 | 83 | 4.381 | 3987.76 | 36.46 | 449.31 | 0
215 | 83 | 4.956 | 4893.39 | 40.05 | 559.36 | 0
216 | 83 | 4.675 | 5697.37 | 35.7 | 575.41 | 0
217 | 83 | 4.682 | 5669.47 | 35.63 | 572.43 | 0
218 | 82 | 4.446 | 5636.11 | 33.29 | 541.22 | 0
219 | 82 | 4.609 | 5495.54 | 36.41 | 568.27 | 0
220 | 82 | 4.31 | 5145.42 | 33.03 | 502.9 | 0
221 | 82 | 4.468 | 5541.71 | 33.64 | 538.62 | 0
222 | 83 | 4.309 | 5236.54 | 33.26 | 512.06 | 0
223 | 83 | 4.564 | 5271.7 | 35.28 | 537.63 | 0
224 | 82 | 4.59 | 5578.76 | 35.22 | 560.42 | 0
225 | 83 | 4.685 | 4863.44 | 37.28 | 527.58 | 0
226 | 83 | 4.755 | 5168.99 | 37.61 | 555.93 | 0
227 | 82 | 4.617 | 5513.36 | 35.55 | 559.37 | 0
228 | 82 | 4.616 | 5104.46 | 36.64 | 539.99 | 0
229 | 83 | 4.604 | 5936.82 | 34.3 | 576.01 | 0
230 | 82 | 4.404 | 5406.85 | 33.89 | 531.69 | 0 | 33.63
231 | 83 | 4.183 | 5657.44 | 30.6 | 509.76 | 0
232 | 81 | 4.558 | 5766.7 | 35.01 | 572.17 | 0
233 | 82 | 4.318 | 5073.9 | 33.88 | 507.07 | 0
234 | 83 | 4.463 | 4907.03 | 35.18 | 508.73 | 0
235 | 83 | 4.821 | 5574.96 | 37.36 | 586.06 | 0
236 | 84 | 4.914 | 5055.36 | 39.3 | 565.22 | 0 | 23.31
237 | 82 | 4.737 | 5002.26 | 38.02 | 546.79 | 0
238 | 82 | 4.351 | 5068.5 | 33.89 | 506.86 | 0
239 | 83 | 4.361 | 5094.67 | 34.04 | 510.42 | 0
240 | 83 | 4.64 | 5141.72 | 36.75 | 544.13 | 0
241 | 83 | 4.896 | 5084.99 | 38.54 | 559.3 | 0
242 | 83 | 4.682 | 5006.52 | 36.81 | 533.98 | 0
243 | 82 | 4.331 | 5326.8 | 33.91 | 526.03 | 0
244 | 83 | 4.616 | 5230.4 | 36.26 | 545.6 | 0
245 | 83 | 4.927 | 4962.68 | 40.3 | 568.03 | 0
246 | 82 | 4.642 | 5865.7 | 35.78 | 589.59 | 0
247 | 84 | 4.568 | 5073.91 | 35.79 | 528.12 | 0 | 17.75
248 | 83 | 4.679 | 5045.28 | 36.9 | 538.06 | 0
249 | 83 | 4.861 | 5086.23 | 39.23 | 567.02 | 0
250 | 82 | 4.297 | 5047.76 | 33.41 | 500.03 | 0
251 | 82 | 4.591 | 5922.3 | 34.86 | 582.06 | 0
252 | 82 | 4.96 | 4967.93 | 40.67 | 572.48 | 0
253 | 83 | 4.459 | 5764.87 | 33.51 | 553.26 | 0
254 | 83 | 4.516 | 5608.26 | 33.73 | 544.52 | 0
255 | 82 | 4.432 | 5706.38 | 33.69 | 551.28 | 0 | 19.83
256 | 83 | 4.902 | 4924.29 | 40.53 | 567.23 | 0
257 | 82 | 4.35 | 5331.12 | 33.6 | 522.79 | 0
258 | 83 | 4.381 | 5433.03 | 33.46 | 528.55 | 0
259 | 83 | 4.384 | 5151.95 | 34.3 | 517.58 | 0
260 | 83 | 4.573 | 5469.64 | 34.78 | 546.92 | 0
261 | 82 | 4.471 | 5403.1 | 34.44 | 537.88 | 0
262 | 82 | 4.333 | 4373.55 | 35.49 | 470.85 | 0
263 | 82 | 4.666 | 5533.21 | 35.73 | 563.09 | 0
264 | 83 | 4.623 | 5869.99 | 34.95 | 579.28 | 0 | -37.28
265 | 82 | 4.382 | 5434.87 | 33.08 | 524.21 | 0
266 | 82 | 4.383 | 5422.57 | 33.81 | 531.96 | 0
267 | 82 | 4.652 | 5131.4 | 37.38 | 550.27 | 0
268 | 84 | 4.486 | 5169.72 | 34.71 | 523.43 | 0 | 30.78
269 | 83 | 4.335 | 5830.59 | 31.64 | 534.43 | 0
270 | 83 | 4.766 | 5733.45 | 35.91 | 580.89 | 0
271 | 84 | 4.668 | 5559.98 | 35.27 | 559.56 | 0
272 | 84 | 4.648 | 5584.56 | 35.47 | 563.98 | 0 | 22.83
273 | 82 | 4.855 | 5306.98 | 38.59 | 578.55 | 0
274 | 82 | 4.672 | 5558.14 | 36.76 | 577.45 | 0
275 | 82 | 4.752 | 5589.9 | 37.28 | 586.29 | 0
276 | 83 | 4.6 | 5329.9 | 36.49 | 556.16 | 0
277 | 82 | 4.442 | 5351.22 | 34.55 | 535.3 | 0
278 | 83 | 4.643 | 5028.06 | 36.73 | 534.81 | 0
279 | 82 | 4.647 | 5265.94 | 36.67 | 553.08 | 0
280 | 81 | 5.582 | 2661.53 | 64.74 | 507.98 | 0
281 | 92 | 2.702 | 2913.5 | 37.68 | 370.18 | 0 | 145.47
282 | 83 | 4.466 | 5656.19 | 33.56 | 546 | 0
283 | 83 | 4.442 | 5508.83 | 33.39 | 533.28 | 0
284 | 84 | 4.458 | 5295.23 | 33.84 | 522.94 | 0 | 17.15
285 | 83 | 4.58 | 5596.8 | 35.14 | 560.81 | 0
286 | 83 | 4.526 | 5366.87 | 34.94 | 540.96 | 0 | 2.14
287 | 82 | 4.513 | 5331.81 | 34.94 | 538.29 | 0
288 | 82 | 4.488 | 5299.53 | 34.89 | 535.32 | 0
289 | 83 | 4.843 | 5824.15 | 36.93 | 600.9 | 0
290 | 84 | 4.498 | 5280.9 | 34.46 | 529.03 | 0
291 | 82 | 4.821 | 5285.34 | 39.02 | 581.66 | 0
292 | 82 | 4.513 | 5915.18 | 33.88 | 569.02 | 0
293 | 82 | 4.483 | 5176.22 | 35.99 | 538.36 | 0
294 | 83 | 4.553 | 5348.11 | 35.04 | 540.71 | 0
295 | 82 | 4.493 | 5438.81 | 34.46 | 540.76 | 0
296 | 84 | 4.268 | 5428.47 | 32.48 | 516.66 | 0
297 | 83 | 4.48 | 5192.92 | 34.97 | 528.12 | 0
298 | 83 | 4.824 | 5736.33 | 36.78 | 591.96 | 0 | -12.79
299 | 83 | 4.474 | 4837.65 | 35.65 | 508.3 | 0
300 | 82 | 4.731 | 5916.92 | 36.39 | 601.45 | 0
301 | 83 | 4.436 | 5233.34 | 33.98 | 519.94 | 0
302 | 83 | 4.727 | 5681.79 | 36.19 | 580.31 | 0
303 | 82 | 4.743 | 5581.51 | 37.04 | 582.75 | 0
304 | 84 | 4.431 | 5859.11 | 32.85 | 551.73 | 0
305 | 82 | 4.665 | 5453.34 | 36.5 | 566.02 | 0
306 | 83 | 4.35 | 5476.42 | 33.02 | 526.49 | 0
307 | 83 | 4.874 | 4739.49 | 40.95 | 555.27 | 0
308 | 81 | 5.674 | 2636.05 | 66.27 | 513.16 | 0
309 | 83 | 4.834 | 4895.03 | 38.49 | 542.9 | 0
310 | 83 | 4.699 | 5281.87 | 36.55 | 553.02 | 0
311 | 83 | 4.64 | 5031.44 | 36.89 | 536.9 | 0
312 | 82 | 4.857 | 5090.33 | 40.27 | 578.91 | 0
313 | 87 | 2.442 | 6393.72 | 13.92 | 322.2 | 0 | 11.16
314 | 83 | 4.468 | 5125.99 | 34.52 | 518.11 | 0
315 | 82 | 4.248 | 5398.46 | 32.47 | 514.42 | 0
316 | 83 | 4.549 | 5243.86 | 35.89 | 542.43 | 0
317 | 82 | 4.349 | 5112.88 | 34.04 | 511.77 | 0
318 | 80 | 4.196 | 2708.71 | 44.19 | 392.5 | 0 | 23.97
319 | 83 | 4.537 | 5536.3 | 33.81 | 540.31 | 0
320 | 83 | 4.826 | 5847.08 | 36.67 | 599.37 | 0
321 | 81 | 4.656 | 4960.32 | 37.88 | 541.77 | 0
322 | 93 | 5.401 | 2685.09 | 63.72 | 505.35 | 0 | 47.65
323 | 81 | 4.264 | 2793.04 | 41.67 | 385.08 | 0 | 29.7
324 | 82 | 4.448 | 5175.87 | 35.07 | 528.02 | 0 | -29.91
325 | 83 | 4.532 | 5213.89 | 35.37 | 534.31 | 0
326 | 82 | 4.408 | 5502.52 | 33.64 | 535.77 | 0
327 | 82 | 4.557 | 5377.58 | 35.73 | 551 | 0
328 | 82 | 4.559 | 5285.96 | 35.5 | 541.31 | 0
329 | 86 | 4.758 | 5417.43 | 35.25 | 548.46 | 0
330 | 82 | 4.632 | 5476.19 | 36.31 | 565.58 | 0
331 | 83 | 4.625 | 5149.98 | 36.32 | 539.98 | 0
332 | 82 | 4.483 | 4854.24 | 36.61 | 519.77 | 0
333 | 81 | 5.521 | 2720.74 | 63.35 | 508.09 | 0
334 | 83 | 4.63 | 5501.61 | 36.31 | 567.63 | 0
335 | 83 | 4.367 | 5403.66 | 33.61 | 528.16 | 0 | 23.03
336 | 84 | 4.437 | 4907.64 | 35.22 | 509.14 | 0
337 | 83 | 4.369 | 5489.78 | 33 | 527.25 | 0
338 | 83 | 4.464 | 5277.57 | 34.3 | 526.88 | 0
339 | 82 | 4.344 | 5216.53 | 33.99 | 518.8 | 0
340 | 82 | 4.571 | 5817.79 | 35.26 | 579.21 | 0
341 | 83 | 4.498 | 5711.3 | 33.85 | 553.57 | 0
342 | 82 | 4.959 | 4773.1 | 41.19 | 560.74 | 0 | 47.6
343 | 83 | 4.452 | 5329.4 | 34.01 | 527.41 | 0
344 | 84 | 4.465 | 5552.89 | 33.51 | 537.86 | 0
345 | 83 | 4.684 | 5949.75 | 35.29 | 589.68 | 0
346 | 83 | 4.864 | 5685.53 | 37.18 | 592.81 | 0
347 | 82 | 4.234 | 5285.53 | 33.06 | 513.23 | 0 | 23.24
348 | 82 | 4.479 | 5263.93 | 34.26 | 525.47 | 0
349 | 83 | 4.494 | 5287.23 | 36 | 547.18 | 0
350 | 83 | 4.625 | 5704.08 | 35.51 | 573.59 | 0
351 | 82 | 4.579 | 5625.84 | 35.56 | 568.21 | 0
352 | 81 | 4.689 | 5022.15 | 37.88 | 546.89 | 0
353 | 84 | 4.6 | 5439.32 | 35.48 | 552.88 | 0
354 | 83 | 4.915 | 5727.6 | 38.61 | 614.15 | 0
355 | 83 | 4.599 | 5185.12 | 36.84 | 548.59 | 0
356 | 83 | 4.355 | 5333.31 | 33.57 | 522.63 | 0
357 | 83 | 4.688 | 5009.44 | 38 | 547.13 | 0
358 | 82 | 4.814 | 4996.21 | 39.26 | 559.76 | 0
359 | 81 | 5.75 | 2720.21 | 65.32 | 519.66 | 0
360 | 82 | 5.574 | 2713.85 | 62.93 | 504.71 | 0
361 | 82 | 4.767 | 5714.92 | 36.88 | 591.48 | 0
362 | 82 | 4.796 | 5620.23 | 37.08 | 586.33 | 0
363 | 83 | 4.555 | 5533.67 | 35.35 | 558.63 | 0
364 | 82 | 4.836 | 5006.65 | 39.1 | 558.88 | 0
365 | 82 | 3.667 | 6706.65 | 25.65 | 507.36 | 0
366 | 82 | 4.45 | 5363.35 | 34.87 | 539.9 | 0 | 12.81
367 | 83 | 4.965 | 4975.69 | 39.85 | 564.32 | 0
368 | 83 | 4.474 | 5501.32 | 34.04 | 540.5 | 0
369 | 82 | 4.426 | 5637.26 | 33.74 | 546.77 | 0
370 | 83 | 4.822 | 5485.21 | 37.78 | 583.8 | 0 | 43.25
371 | 82 | 4.498 | 5172 | 35.27 | 529.91 | 0
372 | 82 | 4.534 | 5161.15 | 35.06 | 526.75 | 0
373 | 82 | 4.231 | 5124.47 | 32.46 | 495.04 | 0
374 | 83 | 4.464 | 5341.56 | 34.14 | 529.77 | 0
375 | 86 | 4.819 | 5545.31 | 34.07 | 544.07 | 0 | 9.21
376 | 82 | 4.824 | 5482.33 | 37.95 | 585.62 | 0
377 | 83 | 4.545 | 5067.99 | 35.97 | 529.66 | 0
378 | 83 | 4.582 | 5413.87 | 35.07 | 546.07 | 0
379 | 83 | 4.406 | 5472.57 | 33 | 525.93 | 0
380 | 82 | 4.574 | 5671.84 | 35.01 | 564.95 | 0
381 | 82 | 4.65 | 5040.61 | 36.73 | 535.86 | 0
382 | 82 | 4.747 | 5006.82 | 38.92 | 556.99 | 0
383 | 83 | 4.318 | 4326.8 | 34.89 | 461.57 | 0
384 | 82 | 4.636 | 4993.36 | 36.96 | 534.58 | 0
385 | 82 | 4.499 | 4870.72 | 35.47 | 508.96 | 0
386 | 82 | 4.765 | 5724.56 | 36.81 | 591.36 | 0
387 | 82 | 4.383 | 5376.79 | 33.68 | 527.05 | 0
388 | 82 | 4.354 | 5507.53 | 33.29 | 531.91 | 0
389 | 82 | 4.416 | 5278.87 | 34.02 | 523.76 | 0
390 | 83 | 4.273 | 5102.42 | 33.02 | 499.65 | 0
391 | 82 | 4.886 | 5682.25 | 38.29 | 606.29 | 0
392 | 82 | 4.899 | 5007.85 | 39.63 | 564.79 | 0
393 | 83 | 4.298 | 5567.19 | 32.12 | 522.1 | 0
394 | 82 | 4.226 | 6380.93 | 30.67 | 558.71 | 0
395 | 82 | 4.684 | 5650.66 | 36.2 | 577.99 | 0
396 | 83 | 4.434 | 5524.24 | 33.78 | 538.99 | 0
397 | 83 | 4.395 | 5220.2 | 34.55 | 525.46 | 0 | 7.78
398 | 81 | 4.598 | 4525.36 | 38.48 | 511.92 | 0
399 | 82 | 4.332 | 5245.63 | 33.25 | 512.54 | 0
400 | 82 | 4.388 | 5439.92 | 34.14 | 537.1 | 0
Average | 82.7 | 4.5911 | 5197.042 | 36.64 | 541.199 | 0 | 22.296
Standard Deviation | 1.1 | 0.3275 | 690.547 | 5.803 | 42.454 | 0 | 34.246
Coefficient of Variation | 0.014 | 0.071332 | 0.13287 | 0.15838 | 0.07844 |  | 1.53593

## Sample Information
No Variables

## Pre-Test Inputs
Test | Target Load | Target Depth | Poisson's Ratio of Sample | Target Ind. Strain Rate | SurafceSensitivity (0: Std & 1: High Sen) | Dyn. Max Fraction of Load | Dyn Min Fraction of Load | Hold Maximum Load Time | PLA Amp Corr | Stress Exponent Input | Load Correction (1-Y 0-N) | Target Frequency | Dynamic Time Constant | ConstLoadingRate | Target Loading Rate | Target Dynamic Displacement | Surface Approach Velocity | Unload Time | Approach Settle Time | Approach Velocity Settle Time | Min Loading Rate
| mN | nm | None | 1/s | Integer | None | None | s | None | None | Integer | Hz | ms | Integer | mN/s | nm | nm/s | s | s | s | ÂµN/s
1 | 45 | 80 | 0.25 | 1 | 1 | 0.141 | 0.141 | 0.5 | 1 | 100000 | 0 | 100 | 50 | 0 | 10 | 5 | 1000 | 0.5 | 0.1 | 0.1 | 100
2 | 45 | 80 | 0.25 | 1 | 1 | 0.141 | 0.141 | 0.5 | 1 | 100000 | 0 | 100 | 50 | 0 | 10 | 5 | 1000 | 0.5 | 0.1 | 0.1 | 100
3 | 45 | 80 | 0.25 | 1 | 1 | 0.141 | 0.141 | 0.5 | 1 | 100000 | 0 | 100 | 50 | 0 | 10 | 5 | 1000 | 0.5 | 0.1 | 0.1 | 100
4 | 45 | 80 | 0.25 | 1 | 1 | 0.141 | 0.141 | 0.5 | 1 | 100000 | 0 | 100 | 50 | 0 | 10 | 5 | 1000 | 0.5 | 0.1 | 0.1 | 100
5 | 45 | 80 | 0.25 | 1 | 1 | 0.141 | 0.141 | 0.5 | 1 | 100000 | 0 | 100 | 50 | 0 | 10 | 5 | 1000 | 0.5 | 0.1 | 0.1 | 100
6 | 45 | 80 | 0.25 | 1 | 1 | 0.141 | 0.141 | 0.5 | 1 | 100000 | 0 | 100 | 50 | 0 | 10 | 5 | 1000 | 0.5 | 0.1 | 0.1 | 100
7 | 45 | 80 | 0.25 | 1 | 1 | 0.141 | 0.141 | 0.5 | 1 | 100000 | 0 | 100 | 50 | 0 | 10 | 5 | 1000 | 0.5 | 0.1 | 0.1 | 100
8 | 45 | 80 | 0.25 | 1 | 1 | 0.141 | 0.141 | 0.5 | 1 | 100000 | 0 | 100 | 50 | 0 | 10 | 5 | 1000 | 0.5 | 0.1 | 0.1 | 100
9 | 45 | 80 | 0.25 | 1 | 1 | 0.141 | 0.141 | 0.5 | 1 | 100000 | 0 | 100 | 50 | 0 | 10 | 5 | 1000 | 0.5 | 0.1 | 0.1 | 100
10 | 45 | 80 | 0.25 | 1 | 1 | 0.141 | 0.141 | 0.5 | 1 | 100000 | 0 | 100 | 50 | 0 | 10 | 5 | 1000 | 0.5 | 0.1 | 0.1 | 100
11 | 45 | 80 | 0.25 | 1 | 1 | 0.141 | 0.141 | 0.5 | 1 | 100000 | 0 | 100 | 50 | 0 | 10 | 5 | 1000 | 0.5 | 0.1 | 0.1 | 100
12 | 45 | 80 | 0.25 | 1 | 1 | 0.141 | 0.141 | 0.5 | 1 | 100000 | 0 | 100 | 50 | 0 | 10 | 5 | 1000 | 0.5 | 0.1 | 0.1 | 100
13 | 45 | 80 | 0.25 | 1 | 1 | 0.141 | 0.141 | 0.5 | 1 | 100000 | 0 | 100 | 50 | 0 | 10 | 5 | 1000 | 0.5 | 0.1 | 0.1 | 100
14 | 45 | 80 | 0.25 | 1 | 1 | 0.141 | 0.141 | 0.5 | 1 | 100000 | 0 | 100 | 50 | 0 | 10 | 5 | 1000 | 0.5 | 0.1 | 0.1 | 100
15 | 45 | 80 | 0.25 | 1 | 1 | 0.141 | 0.141 | 0.5 | 1 | 100000 | 0 | 100 | 50 | 0 | 10 | 5 | 1000 | 0.5 | 0.1 | 0.1 | 100
16 | 45 | 80 | 0.25 | 1 | 1 | 0.141 | 0.141 | 0.5 | 1 | 100000 | 0 | 100 | 50 | 0 | 10 | 5 | 1000 | 0.5 | 0.1 | 0.1 | 100
17 | 45 | 80 | 0.25 | 1 | 1 | 0.141 | 0.141 | 0.5 | 1 | 100000 | 0 | 100 | 50 | 0 | 10 | 5 | 1000 | 0.5 | 0.1 | 0.1 | 100
18 | 45 | 80 | 0.25 | 1 | 1 | 0.141 | 0.141 | 0.5 | 1 | 100000 | 0 | 100 | 50 | 0 | 10 | 5 | 1000 | 0.5 | 0.1 | 0.1 | 100
19 | 45 | 80 | 0.25 | 1 | 1 | 0.141 | 0.141 | 0.5 | 1 | 100000 | 0 | 100 | 50 | 0 | 10 | 5 | 1000 | 0.5 | 0.1 | 0.1 | 100
20 | 45 | 80 | 0.25 | 1 | 1 | 0.141 | 0.141 | 0.5 | 1 | 100000 | 0 | 100 | 50 | 0 | 10 | 5 | 1000 | 0.5 | 0.1 | 0.1 | 100
21 | 45 | 80 | 0.25 | 1 | 1 | 0.141 | 0.141 | 0.5 | 1 | 100000 | 0 | 100 | 50 | 0 | 10 | 5 | 1000 | 0.5 | 0.1 | 0.1 | 100
22 | 45 | 80 | 0.25 | 1 | 1 | 0.141 | 0.141 | 0.5 | 1 | 100000 | 0 | 100 | 50 | 0 | 10 | 5 | 1000 | 0.5 | 0.1 | 0.1 | 100
23 | 45 | 80 | 0.25 | 1 | 1 | 0.141 | 0.141 | 0.5 | 1 | 100000 | 0 | 100 | 50 | 0 | 10 | 5 | 1000 | 0.5 | 0.1 | 0.1 | 100
24 | 45 | 80 | 0.25 | 1 | 1 | 0.141 | 0.141 | 0.5 | 1 | 100000 | 0 | 100 | 50 | 0 | 10 | 5 | 1000 | 0.5 | 0.1 | 0.1 | 100
25 | 45 | 80 | 0.25 | 1 | 1 | 0.141 | 0.141 | 0.5 | 1 | 100000 | 0 | 100 | 50 | 0 | 10 | 5 | 1000 | 0.5 | 0.1 | 0.1 | 100
26 | 45 | 80 | 0.25 | 1 | 1 | 0.141 | 0.141 | 0.5 | 1 | 100000 | 0 | 100 | 50 | 0 | 10 | 5 | 1000 | 0.5 | 0.1 | 0.1 | 100
27 | 45 | 80 | 0.25 | 1 | 1 | 0.141 | 0.141 | 0.5 | 1 | 100000 | 0 | 100 | 50 | 0 | 10 | 5 | 1000 | 0.5 | 0.1 | 0.1 | 100
28 | 45 | 80 | 0.25 | 1 | 1 | 0.141 | 0.141 | 0.5 | 1 | 100000 | 0 | 100 | 50 | 0 | 10 | 5 | 1000 | 0.5 | 0.1 | 0.1 | 100
29 | 45 | 80 | 0.25 | 1 | 1 | 0.141 | 0.141 | 0.5 | 1 | 100000 | 0 | 100 | 50 | 0 | 10 | 5 | 1000 | 0.5 | 0.1 | 0.1 | 100
30 | 45 | 80 | 0.25 | 1 | 1 | 0.141 | 0.141 | 0.5 | 1 | 100000 | 0 | 100 | 50 | 0 | 10 | 5 | 1000 | 0.5 | 0.1 | 0.1 | 100
31 | 45 | 80 | 0.25 | 1 | 1 | 0.141 | 0.141 | 0.5 | 1 | 100000 | 0 | 100 | 50 | 0 | 10 | 5 | 1000 | 0.5 | 0.1 | 0.1 | 100
32 | 45 | 80 | 0.25 | 1 | 1 | 0.141 | 0.141 | 0.5 | 1 | 100000 | 0 | 100 | 50 | 0 | 10 | 5 | 1000 | 0.5 | 0.1 | 0.1 | 100
33 | 45 | 80 | 0.25 | 1 | 1 | 0.141 | 0.141 | 0.5 | 1 | 100000 | 0 | 100 | 50 | 0 | 10 | 5 | 1000 | 0.5 | 0.1 | 0.1 | 100
34 | 45 | 80 | 0.25 | 1 | 1 | 0.141 | 0.141 | 0.5 | 1 | 100000 | 0 | 100 | 50 | 0 | 10 | 5 | 1000 | 0.5 | 0.1 | 0.1 | 100
35 | 45 | 80 | 0.25 | 1 | 1 | 0.141 | 0.141 | 0.5 | 1 | 100000 | 0 | 100 | 50 | 0 | 10 | 5 | 1000 | 0.5 | 0.1 | 0.1 | 100
36 | 45 | 80 | 0.25 | 1 | 1 | 0.141 | 0.141 | 0.5 | 1 | 100000 | 0 | 100 | 50 | 0 | 10 | 5 | 1000 | 0.5 | 0.1 | 0.1 | 100
37 | 45 | 80 | 0.25 | 1 | 1 | 0.141 | 0.141 | 0.5 | 1 | 100000 | 0 | 100 | 50 | 0 | 10 | 5 | 1000 | 0.5 | 0.1 | 0.1 | 100
38 | 45 | 80 | 0.25 | 1 | 1 | 0.141 | 0.141 | 0.5 | 1 | 100000 | 0 | 100 | 50 | 0 | 10 | 5 | 1000 | 0.5 | 0.1 | 0.1 | 100
39 | 45 | 80 | 0.25 | 1 | 1 | 0.141 | 0.141 | 0.5 | 1 | 100000 | 0 | 100 | 50 | 0 | 10 | 5 | 1000 | 0.5 | 0.1 | 0.1 | 100
40 | 45 | 80 | 0.25 | 1 | 1 | 0.141 | 0.141 | 0.5 | 1 | 100000 | 0 | 100 | 50 | 0 | 10 | 5 | 1000 | 0.5 | 0.1 | 0.1 | 100
41 | 45 | 80 | 0.25 | 1 | 1 | 0.141 | 0.141 | 0.5 | 1 | 100000 | 0 | 100 | 50 | 0 | 10 | 5 | 1000 | 0.5 | 0.1 | 0.1 | 100
42 | 45 | 80 | 0.25 | 1 | 1 | 0.141 | 0.141 | 0.5 | 1 | 100000 | 0 | 100 | 50 | 0 | 10 | 5 | 1000 | 0.5 | 0.1 | 0.1 | 100
43 | 45 | 80 | 0.25 | 1 | 1 | 0.141 | 0.141 | 0.5 | 1 | 100000 | 0 | 100 | 50 | 0 | 10 | 5 | 1000 | 0.5 | 0.1 | 0.1 | 100
44 | 45 | 80 | 0.25 | 1 | 1 | 0.141 | 0.141 | 0.5 | 1 | 100000 | 0 | 100 | 50 | 0 | 10 | 5 | 1000 | 0.5 | 0.1 | 0.1 | 100
45 | 45 | 80 | 0.25 | 1 | 1 | 0.141 | 0.141 | 0.5 | 1 | 100000 | 0 | 100 | 50 | 0 | 10 | 5 | 1000 | 0.5 | 0.1 | 0.1 | 100
46 | 45 | 80 | 0.25 | 1 | 1 | 0.141 | 0.141 | 0.5 | 1 | 100000 | 0 | 100 | 50 | 0 | 10 | 5 | 1000 | 0.5 | 0.1 | 0.1 | 100
47 | 45 | 80 | 0.25 | 1 | 1 | 0.141 | 0.141 | 0.5 | 1 | 100000 | 0 | 100 | 50 | 0 | 10 | 5 | 1000 | 0.5 | 0.1 | 0.1 | 100
48 | 45 | 80 | 0.25 | 1 | 1 | 0.141 | 0.141 | 0.5 | 1 | 100000 | 0 | 100 | 50 | 0 | 10 | 5 | 1000 | 0.5 | 0.1 | 0.1 | 100
49 | 45 | 80 | 0.25 | 1 | 1 | 0.141 | 0.141 | 0.5 | 1 | 100000 | 0 | 100 | 50 | 0 | 10 | 5 | 1000 | 0.5 | 0.1 | 0.1 | 100
50 | 45 | 80 | 0.25 | 1 | 1 | 0.141 | 0.141 | 0.5 | 1 | 100000 | 0 | 100 | 50 | 0 | 10 | 5 | 1000 | 0.5 | 0.1 | 0.1 | 100
51 | 45 | 80 | 0.25 | 1 | 1 | 0.141 | 0.141 | 0.5 | 1 | 100000 | 0 | 100 | 50 | 0 | 10 | 5 | 1000 | 0.5 | 0.1 | 0.1 | 100
52 | 45 | 80 | 0.25 | 1 | 1 | 0.141 | 0.141 | 0.5 | 1 | 100000 | 0 | 100 | 50 | 0 | 10 | 5 | 1000 | 0.5 | 0.1 | 0.1 | 100
53 | 45 | 80 | 0.25 | 1 | 1 | 0.141 | 0.141 | 0.5 | 1 | 100000 | 0 | 100 | 50 | 0 | 10 | 5 | 1000 | 0.5 | 0.1 | 0.1 | 100
54 | 45 | 80 | 0.25 | 1 | 1 | 0.141 | 0.141 | 0.5 | 1 | 100000 | 0 | 100 | 50 | 0 | 10 | 5 | 1000 | 0.5 | 0.1 | 0.1 | 100
55 | 45 | 80 | 0.25 | 1 | 1 | 0.141 | 0.141 | 0.5 | 1 | 100000 | 0 | 100 | 50 | 0 | 10 | 5 | 1000 | 0.5 | 0.1 | 0.1 | 100
56 | 45 | 80 | 0.25 | 1 | 1 | 0.141 | 0.141 | 0.5 | 1 | 100000 | 0 | 100 | 50 | 0 | 10 | 5 | 1000 | 0.5 | 0.1 | 0.1 | 100
57 | 45 | 80 | 0.25 | 1 | 1 | 0.141 | 0.141 | 0.5 | 1 | 100000 | 0 | 100 | 50 | 0 | 10 | 5 | 1000 | 0.5 | 0.1 | 0.1 | 100
58 | 45 | 80 | 0.25 | 1 | 1 | 0.141 | 0.141 | 0.5 | 1 | 100000 | 0 | 100 | 50 | 0 | 10 | 5 | 1000 | 0.5 | 0.1 | 0.1 | 100
59 | 45 | 80 | 0.25 | 1 | 1 | 0.141 | 0.141 | 0.5 | 1 | 100000 | 0 | 100 | 50 | 0 | 10 | 5 | 1000 | 0.5 | 0.1 | 0.1 | 100
60 | 45 | 80 | 0.25 | 1 | 1 | 0.141 | 0.141 | 0.5 | 1 | 100000 | 0 | 100 | 50 | 0 | 10 | 5 | 1000 | 0.5 | 0.1 | 0.1 | 100
61 | 45 | 80 | 0.25 | 1 | 1 | 0.141 | 0.141 | 0.5 | 1 | 100000 | 0 | 100 | 50 | 0 | 10 | 5 | 1000 | 0.5 | 0.1 | 0.1 | 100
62 | 45 | 80 | 0.25 | 1 | 1 | 0.141 | 0.141 | 0.5 | 1 | 100000 | 0 | 100 | 50 | 0 | 10 | 5 | 1000 | 0.5 | 0.1 | 0.1 | 100
63 | 45 | 80 | 0.25 | 1 | 1 | 0.141 | 0.141 | 0.5 | 1 | 100000 | 0 | 100 | 50 | 0 | 10 | 5 | 1000 | 0.5 | 0.1 | 0.1 | 100
64 | 45 | 80 | 0.25 | 1 | 1 | 0.141 | 0.141 | 0.5 | 1 | 100000 | 0 | 100 | 50 | 0 | 10 | 5 | 1000 | 0.5 | 0.1 | 0.1 | 100
65 | 45 | 80 | 0.25 | 1 | 1 | 0.141 | 0.141 | 0.5 | 1 | 100000 | 0 | 100 | 50 | 0 | 10 | 5 | 1000 | 0.5 | 0.1 | 0.1 | 100
66 | 45 | 80 | 0.25 | 1 | 1 | 0.141 | 0.141 | 0.5 | 1 | 100000 | 0 | 100 | 50 | 0 | 10 | 5 | 1000 | 0.5 | 0.1 | 0.1 | 100
67 | 45 | 80 | 0.25 | 1 | 1 | 0.141 | 0.141 | 0.5 | 1 | 100000 | 0 | 100 | 50 | 0 | 10 | 5 | 1000 | 0.5 | 0.1 | 0.1 | 100
68 | 45 | 80 | 0.25 | 1 | 1 | 0.141 | 0.141 | 0.5 | 1 | 100000 | 0 | 100 | 50 | 0 | 10 | 5 | 1000 | 0.5 | 0.1 | 0.1 | 100
69 | 45 | 80 | 0.25 | 1 | 1 | 0.141 | 0.141 | 0.5 | 1 | 100000 | 0 | 100 | 50 | 0 | 10 | 5 | 1000 | 0.5 | 0.1 | 0.1 | 100
70 | 45 | 80 | 0.25 | 1 | 1 | 0.141 | 0.141 | 0.5 | 1 | 100000 | 0 | 100 | 50 | 0 | 10 | 5 | 1000 | 0.5 | 0.1 | 0.1 | 100
71 | 45 | 80 | 0.25 | 1 | 1 | 0.141 | 0.141 | 0.5 | 1 | 100000 | 0 | 100 | 50 | 0 | 10 | 5 | 1000 | 0.5 | 0.1 | 0.1 | 100
72 | 45 | 80 | 0.25 | 1 | 1 | 0.141 | 0.141 | 0.5 | 1 | 100000 | 0 | 100 | 50 | 0 | 10 | 5 | 1000 | 0.5 | 0.1 | 0.1 | 100
73 | 45 | 80 | 0.25 | 1 | 1 | 0.141 | 0.141 | 0.5 | 1 | 100000 | 0 | 100 | 50 | 0 | 10 | 5 | 1000 | 0.5 | 0.1 | 0.1 | 100
74 | 45 | 80 | 0.25 | 1 | 1 | 0.141 | 0.141 | 0.5 | 1 | 100000 | 0 | 100 | 50 | 0 | 10 | 5 | 1000 | 0.5 | 0.1 | 0.1 | 100
75 | 45 | 80 | 0.25 | 1 | 1 | 0.141 | 0.141 | 0.5 | 1 | 100000 | 0 | 100 | 50 | 0 | 10 | 5 | 1000 | 0.5 | 0.1 | 0.1 | 100
76 | 45 | 80 | 0.25 | 1 | 1 | 0.141 | 0.141 | 0.5 | 1 | 100000 | 0 | 100 | 50 | 0 | 10 | 5 | 1000 | 0.5 | 0.1 | 0.1 | 100
77 | 45 | 80 | 0.25 | 1 | 1 | 0.141 | 0.141 | 0.5 | 1 | 100000 | 0 | 100 | 50 | 0 | 10 | 5 | 1000 | 0.5 | 0.1 | 0.1 | 100
78 | 45 | 80 | 0.25 | 1 | 1 | 0.141 | 0.141 | 0.5 | 1 | 100000 | 0 | 100 | 50 | 0 | 10 | 5 | 1000 | 0.5 | 0.1 | 0.1 | 100
79 | 45 | 80 | 0.25 | 1 | 1 | 0.141 | 0.141 | 0.5 | 1 | 100000 | 0 | 100 | 50 | 0 | 10 | 5 | 1000 | 0.5 | 0.1 | 0.1 | 100
80 | 45 | 80 | 0.25 | 1 | 1 | 0.141 | 0.141 | 0.5 | 1 | 100000 | 0 | 100 | 50 | 0 | 10 | 5 | 1000 | 0.5 | 0.1 | 0.1 | 100
81 | 45 | 80 | 0.25 | 1 | 1 | 0.141 | 0.141 | 0.5 | 1 | 100000 | 0 | 100 | 50 | 0 | 10 | 5 | 1000 | 0.5 | 0.1 | 0.1 | 100
82 | 45 | 80 | 0.25 | 1 | 1 | 0.141 | 0.141 | 0.5 | 1 | 100000 | 0 | 100 | 50 | 0 | 10 | 5 | 1000 | 0.5 | 0.1 | 0.1 | 100
83 | 45 | 80 | 0.25 | 1 | 1 | 0.141 | 0.141 | 0.5 | 1 | 100000 | 0 | 100 | 50 | 0 | 10 | 5 | 1000 | 0.5 | 0.1 | 0.1 | 100
84 | 45 | 80 | 0.25 | 1 | 1 | 0.141 | 0.141 | 0.5 | 1 | 100000 | 0 | 100 | 50 | 0 | 10 | 5 | 1000 | 0.5 | 0.1 | 0.1 | 100
85 | 45 | 80 | 0.25 | 1 | 1 | 0.141 | 0.141 | 0.5 | 1 | 100000 | 0 | 100 | 50 | 0 | 10 | 5 | 1000 | 0.5 | 0.1 | 0.1 | 100
86 | 45 | 80 | 0.25 | 1 | 1 | 0.141 | 0.141 | 0.5 | 1 | 100000 | 0 | 100 | 50 | 0 | 10 | 5 | 1000 | 0.5 | 0.1 | 0.1 | 100
87 | 45 | 80 | 0.25 | 1 | 1 | 0.141 | 0.141 | 0.5 | 1 | 100000 | 0 | 100 | 50 | 0 | 10 | 5 | 1000 | 0.5 | 0.1 | 0.1 | 100
88 | 45 | 80 | 0.25 | 1 | 1 | 0.141 | 0.141 | 0.5 | 1 | 100000 | 0 | 100 | 50 | 0 | 10 | 5 | 1000 | 0.5 | 0.1 | 0.1 | 100
89 | 45 | 80 | 0.25 | 1 | 1 | 0.141 | 0.141 | 0.5 | 1 | 100000 | 0 | 100 | 50 | 0 | 10 | 5 | 1000 | 0.5 | 0.1 | 0.1 | 100
90 | 45 | 80 | 0.25 | 1 | 1 | 0.141 | 0.141 | 0.5 | 1 | 100000 | 0 | 100 | 50 | 0 | 10 | 5 | 1000 | 0.5 | 0.1 | 0.1 | 100
91 | 45 | 80 | 0.25 | 1 | 1 | 0.141 | 0.141 | 0.5 | 1 | 100000 | 0 | 100 | 50 | 0 | 10 | 5 | 1000 | 0.5 | 0.1 | 0.1 | 100
92 | 45 | 80 | 0.25 | 1 | 1 | 0.141 | 0.141 | 0.5 | 1 | 100000 | 0 | 100 | 50 | 0 | 10 | 5 | 1000 | 0.5 | 0.1 | 0.1 | 100
93 | 45 | 80 | 0.25 | 1 | 1 | 0.141 | 0.141 | 0.5 | 1 | 100000 | 0 | 100 | 50 | 0 | 10 | 5 | 1000 | 0.5 | 0.1 | 0.1 | 100
94 | 45 | 80 | 0.25 | 1 | 1 | 0.141 | 0.141 | 0.5 | 1 | 100000 | 0 | 100 | 50 | 0 | 10 | 5 | 1000 | 0.5 | 0.1 | 0.1 | 100
95 | 45 | 80 | 0.25 | 1 | 1 | 0.141 | 0.141 | 0.5 | 1 | 100000 | 0 | 100 | 50 | 0 | 10 | 5 | 1000 | 0.5 | 0.1 | 0.1 | 100
96 | 45 | 80 | 0.25 | 1 | 1 | 0.141 | 0.141 | 0.5 | 1 | 100000 | 0 | 100 | 50 | 0 | 10 | 5 | 1000 | 0.5 | 0.1 | 0.1 | 100
97 | 45 | 80 | 0.25 | 1 | 1 | 0.141 | 0.141 | 0.5 | 1 | 100000 | 0 | 100 | 50 | 0 | 10 | 5 | 1000 | 0.5 | 0.1 | 0.1 | 100
98 | 45 | 80 | 0.25 | 1 | 1 | 0.141 | 0.141 | 0.5 | 1 | 100000 | 0 | 100 | 50 | 0 | 10 | 5 | 1000 | 0.5 | 0.1 | 0.1 | 100
99 | 45 | 80 | 0.25 | 1 | 1 | 0.141 | 0.141 | 0.5 | 1 | 100000 | 0 | 100 | 50 | 0 | 10 | 5 | 1000 | 0.5 | 0.1 | 0.1 | 100
100 | 45 | 80 | 0.25 | 1 | 1 | 0.141 | 0.141 | 0.5 | 1 | 100000 | 0 | 100 | 50 | 0 | 10 | 5 | 1000 | 0.5 | 0.1 | 0.1 | 100
101 | 45 | 80 | 0.25 | 1 | 1 | 0.141 | 0.141 | 0.5 | 1 | 100000 | 0 | 100 | 50 | 0 | 10 | 5 | 1000 | 0.5 | 0.1 | 0.1 | 100
102 | 45 | 80 | 0.25 | 1 | 1 | 0.141 | 0.141 | 0.5 | 1 | 100000 | 0 | 100 | 50 | 0 | 10 | 5 | 1000 | 0.5 | 0.1 | 0.1 | 100
103 | 45 | 80 | 0.25 | 1 | 1 | 0.141 | 0.141 | 0.5 | 1 | 100000 | 0 | 100 | 50 | 0 | 10 | 5 | 1000 | 0.5 | 0.1 | 0.1 | 100
104 | 45 | 80 | 0.25 | 1 | 1 | 0.141 | 0.141 | 0.5 | 1 | 100000 | 0 | 100 | 50 | 0 | 10 | 5 | 1000 | 0.5 | 0.1 | 0.1 | 100
105 | 45 | 80 | 0.25 | 1 | 1 | 0.141 | 0.141 | 0.5 | 1 | 100000 | 0 | 100 | 50 | 0 | 10 | 5 | 1000 | 0.5 | 0.1 | 0.1 | 100
106 | 45 | 80 | 0.25 | 1 | 1 | 0.141 | 0.141 | 0.5 | 1 | 100000 | 0 | 100 | 50 | 0 | 10 | 5 | 1000 | 0.5 | 0.1 | 0.1 | 100
107 | 45 | 80 | 0.25 | 1 | 1 | 0.141 | 0.141 | 0.5 | 1 | 100000 | 0 | 100 | 50 | 0 | 10 | 5 | 1000 | 0.5 | 0.1 | 0.1 | 100
108 | 45 | 80 | 0.25 | 1 | 1 | 0.141 | 0.141 | 0.5 | 1 | 100000 | 0 | 100 | 50 | 0 | 10 | 5 | 1000 | 0.5 | 0.1 | 0.1 | 100
109 | 45 | 80 | 0.25 | 1 | 1 | 0.141 | 0.141 | 0.5 | 1 | 100000 | 0 | 100 | 50 | 0 | 10 | 5 | 1000 | 0.5 | 0.1 | 0.1 | 100
110 | 45 | 80 | 0.25 | 1 | 1 | 0.141 | 0.141 | 0.5 | 1 | 100000 | 0 | 100 | 50 | 0 | 10 | 5 | 1000 | 0.5 | 0.1 | 0.1 | 100
111 | 45 | 80 | 0.25 | 1 | 1 | 0.141 | 0.141 | 0.5 | 1 | 100000 | 0 | 100 | 50 | 0 | 10 | 5 | 1000 | 0.5 | 0.1 | 0.1 | 100
112 | 45 | 80 | 0.25 | 1 | 1 | 0.141 | 0.141 | 0.5 | 1 | 100000 | 0 | 100 | 50 | 0 | 10 | 5 | 1000 | 0.5 | 0.1 | 0.1 | 100
113 | 45 | 80 | 0.25 | 1 | 1 | 0.141 | 0.141 | 0.5 | 1 | 100000 | 0 | 100 | 50 | 0 | 10 | 5 | 1000 | 0.5 | 0.1 | 0.1 | 100
114 | 45 | 80 | 0.25 | 1 | 1 | 0.141 | 0.141 | 0.5 | 1 | 100000 | 0 | 100 | 50 | 0 | 10 | 5 | 1000 | 0.5 | 0.1 | 0.1 | 100
115 | 45 | 80 | 0.25 | 1 | 1 | 0.141 | 0.141 | 0.5 | 1 | 100000 | 0 | 100 | 50 | 0 | 10 | 5 | 1000 | 0.5 | 0.1 | 0.1 | 100
116 | 45 | 80 | 0.25 | 1 | 1 | 0.141 | 0.141 | 0.5 | 1 | 100000 | 0 | 100 | 50 | 0 | 10 | 5 | 1000 | 0.5 | 0.1 | 0.1 | 100
117 | 45 | 80 | 0.25 | 1 | 1 | 0.141 | 0.141 | 0.5 | 1 | 100000 | 0 | 100 | 50 | 0 | 10 | 5 | 1000 | 0.5 | 0.1 | 0.1 | 100
118 | 45 | 80 | 0.25 | 1 | 1 | 0.141 | 0.141 | 0.5 | 1 | 100000 | 0 | 100 | 50 | 0 | 10 | 5 | 1000 | 0.5 | 0.1 | 0.1 | 100
119 | 45 | 80 | 0.25 | 1 | 1 | 0.141 | 0.141 | 0.5 | 1 | 100000 | 0 | 100 | 50 | 0 | 10 | 5 | 1000 | 0.5 | 0.1 | 0.1 | 100
120 | 45 | 80 | 0.25 | 1 | 1 | 0.141 | 0.141 | 0.5 | 1 | 100000 | 0 | 100 | 50 | 0 | 10 | 5 | 1000 | 0.5 | 0.1 | 0.1 | 100
121 | 45 | 80 | 0.25 | 1 | 1 | 0.141 | 0.141 | 0.5 | 1 | 100000 | 0 | 100 | 50 | 0 | 10 | 5 | 1000 | 0.5 | 0.1 | 0.1 | 100
122 | 45 | 80 | 0.25 | 1 | 1 | 0.141 | 0.141 | 0.5 | 1 | 100000 | 0 | 100 | 50 | 0 | 10 | 5 | 1000 | 0.5 | 0.1 | 0.1 | 100
123 | 45 | 80 | 0.25 | 1 | 1 | 0.141 | 0.141 | 0.5 | 1 | 100000 | 0 | 100 | 50 | 0 | 10 | 5 | 1000 | 0.5 | 0.1 | 0.1 | 100
124 | 45 | 80 | 0.25 | 1 | 1 | 0.141 | 0.141 | 0.5 | 1 | 100000 | 0 | 100 | 50 | 0 | 10 | 5 | 1000 | 0.5 | 0.1 | 0.1 | 100
125 | 45 | 80 | 0.25 | 1 | 1 | 0.141 | 0.141 | 0.5 | 1 | 100000 | 0 | 100 | 50 | 0 | 10 | 5 | 1000 | 0.5 | 0.1 | 0.1 | 100
126 | 45 | 80 | 0.25 | 1 | 1 | 0.141 | 0.141 | 0.5 | 1 | 100000 | 0 | 100 | 50 | 0 | 10 | 5 | 1000 | 0.5 | 0.1 | 0.1 | 100
127 | 45 | 80 | 0.25 | 1 | 1 | 0.141 | 0.141 | 0.5 | 1 | 100000 | 0 | 100 | 50 | 0 | 10 | 5 | 1000 | 0.5 | 0.1 | 0.1 | 100
128 | 45 | 80 | 0.25 | 1 | 1 | 0.141 | 0.141 | 0.5 | 1 | 100000 | 0 | 100 | 50 | 0 | 10 | 5 | 1000 | 0.5 | 0.1 | 0.1 | 100
129 | 45 | 80 | 0.25 | 1 | 1 | 0.141 | 0.141 | 0.5 | 1 | 100000 | 0 | 100 | 50 | 0 | 10 | 5 | 1000 | 0.5 | 0.1 | 0.1 | 100
130 | 45 | 80 | 0.25 | 1 | 1 | 0.141 | 0.141 | 0.5 | 1 | 100000 | 0 | 100 | 50 | 0 | 10 | 5 | 1000 | 0.5 | 0.1 | 0.1 | 100
131 | 45 | 80 | 0.25 | 1 | 1 | 0.141 | 0.141 | 0.5 | 1 | 100000 | 0 | 100 | 50 | 0 | 10 | 5 | 1000 | 0.5 | 0.1 | 0.1 | 100
132 | 45 | 80 | 0.25 | 1 | 1 | 0.141 | 0.141 | 0.5 | 1 | 100000 | 0 | 100 | 50 | 0 | 10 | 5 | 1000 | 0.5 | 0.1 | 0.1 | 100
133 | 45 | 80 | 0.25 | 1 | 1 | 0.141 | 0.141 | 0.5 | 1 | 100000 | 0 | 100 | 50 | 0 | 10 | 5 | 1000 | 0.5 | 0.1 | 0.1 | 100
134 | 45 | 80 | 0.25 | 1 | 1 | 0.141 | 0.141 | 0.5 | 1 | 100000 | 0 | 100 | 50 | 0 | 10 | 5 | 1000 | 0.5 | 0.1 | 0.1 | 100
135 | 45 | 80 | 0.25 | 1 | 1 | 0.141 | 0.141 | 0.5 | 1 | 100000 | 0 | 100 | 50 | 0 | 10 | 5 | 1000 | 0.5 | 0.1 | 0.1 | 100
136 | 45 | 80 | 0.25 | 1 | 1 | 0.141 | 0.141 | 0.5 | 1 | 100000 | 0 | 100 | 50 | 0 | 10 | 5 | 1000 | 0.5 | 0.1 | 0.1 | 100
137 | 45 | 80 | 0.25 | 1 | 1 | 0.141 | 0.141 | 0.5 | 1 | 100000 | 0 | 100 | 50 | 0 | 10 | 5 | 1000 | 0.5 | 0.1 | 0.1 | 100
138 | 45 | 80 | 0.25 | 1 | 1 | 0.141 | 0.141 | 0.5 | 1 | 100000 | 0 | 100 | 50 | 0 | 10 | 5 | 1000 | 0.5 | 0.1 | 0.1 | 100
139 | 45 | 80 | 0.25 | 1 | 1 | 0.141 | 0.141 | 0.5 | 1 | 100000 | 0 | 100 | 50 | 0 | 10 | 5 | 1000 | 0.5 | 0.1 | 0.1 | 100
140 | 45 | 80 | 0.25 | 1 | 1 | 0.141 | 0.141 | 0.5 | 1 | 100000 | 0 | 100 | 50 | 0 | 10 | 5 | 1000 | 0.5 | 0.1 | 0.1 | 100
141 | 45 | 80 | 0.25 | 1 | 1 | 0.141 | 0.141 | 0.5 | 1 | 100000 | 0 | 100 | 50 | 0 | 10 | 5 | 1000 | 0.5 | 0.1 | 0.1 | 100
142 | 45 | 80 | 0.25 | 1 | 1 | 0.141 | 0.141 | 0.5 | 1 | 100000 | 0 | 100 | 50 | 0 | 10 | 5 | 1000 | 0.5 | 0.1 | 0.1 | 100
143 | 45 | 80 | 0.25 | 1 | 1 | 0.141 | 0.141 | 0.5 | 1 | 100000 | 0 | 100 | 50 | 0 | 10 | 5 | 1000 | 0.5 | 0.1 | 0.1 | 100
144 | 45 | 80 | 0.25 | 1 | 1 | 0.141 | 0.141 | 0.5 | 1 | 100000 | 0 | 100 | 50 | 0 | 10 | 5 | 1000 | 0.5 | 0.1 | 0.1 | 100
145 | 45 | 80 | 0.25 | 1 | 1 | 0.141 | 0.141 | 0.5 | 1 | 100000 | 0 | 100 | 50 | 0 | 10 | 5 | 1000 | 0.5 | 0.1 | 0.1 | 100
146 | 45 | 80 | 0.25 | 1 | 1 | 0.141 | 0.141 | 0.5 | 1 | 100000 | 0 | 100 | 50 | 0 | 10 | 5 | 1000 | 0.5 | 0.1 | 0.1 | 100
147 | 45 | 80 | 0.25 | 1 | 1 | 0.141 | 0.141 | 0.5 | 1 | 100000 | 0 | 100 | 50 | 0 | 10 | 5 | 1000 | 0.5 | 0.1 | 0.1 | 100
148 | 45 | 80 | 0.25 | 1 | 1 | 0.141 | 0.141 | 0.5 | 1 | 100000 | 0 | 100 | 50 | 0 | 10 | 5 | 1000 | 0.5 | 0.1 | 0.1 | 100
149 | 45 | 80 | 0.25 | 1 | 1 | 0.141 | 0.141 | 0.5 | 1 | 100000 | 0 | 100 | 50 | 0 | 10 | 5 | 1000 | 0.5 | 0.1 | 0.1 | 100
150 | 45 | 80 | 0.25 | 1 | 1 | 0.141 | 0.141 | 0.5 | 1 | 100000 | 0 | 100 | 50 | 0 | 10 | 5 | 1000 | 0.5 | 0.1 | 0.1 | 100
151 | 45 | 80 | 0.25 | 1 | 1 | 0.141 | 0.141 | 0.5 | 1 | 100000 | 0 | 100 | 50 | 0 | 10 | 5 | 1000 | 0.5 | 0.1 | 0.1 | 100
152 | 45 | 80 | 0.25 | 1 | 1 | 0.141 | 0.141 | 0.5 | 1 | 100000 | 0 | 100 | 50 | 0 | 10 | 5 | 1000 | 0.5 | 0.1 | 0.1 | 100
153 | 45 | 80 | 0.25 | 1 | 1 | 0.141 | 0.141 | 0.5 | 1 | 100000 | 0 | 100 | 50 | 0 | 10 | 5 | 1000 | 0.5 | 0.1 | 0.1 | 100
154 | 45 | 80 | 0.25 | 1 | 1 | 0.141 | 0.141 | 0.5 | 1 | 100000 | 0 | 100 | 50 | 0 | 10 | 5 | 1000 | 0.5 | 0.1 | 0.1 | 100
155 | 45 | 80 | 0.25 | 1 | 1 | 0.141 | 0.141 | 0.5 | 1 | 100000 | 0 | 100 | 50 | 0 | 10 | 5 | 1000 | 0.5 | 0.1 | 0.1 | 100
156 | 45 | 80 | 0.25 | 1 | 1 | 0.141 | 0.141 | 0.5 | 1 | 100000 | 0 | 100 | 50 | 0 | 10 | 5 | 1000 | 0.5 | 0.1 | 0.1 | 100
157 | 45 | 80 | 0.25 | 1 | 1 | 0.141 | 0.141 | 0.5 | 1 | 100000 | 0 | 100 | 50 | 0 | 10 | 5 | 1000 | 0.5 | 0.1 | 0.1 | 100
158 | 45 | 80 | 0.25 | 1 | 1 | 0.141 | 0.141 | 0.5 | 1 | 100000 | 0 | 100 | 50 | 0 | 10 | 5 | 1000 | 0.5 | 0.1 | 0.1 | 100
159 | 45 | 80 | 0.25 | 1 | 1 | 0.141 | 0.141 | 0.5 | 1 | 100000 | 0 | 100 | 50 | 0 | 10 | 5 | 1000 | 0.5 | 0.1 | 0.1 | 100
160 | 45 | 80 | 0.25 | 1 | 1 | 0.141 | 0.141 | 0.5 | 1 | 100000 | 0 | 100 | 50 | 0 | 10 | 5 | 1000 | 0.5 | 0.1 | 0.1 | 100
161 | 45 | 80 | 0.25 | 1 | 1 | 0.141 | 0.141 | 0.5 | 1 | 100000 | 0 | 100 | 50 | 0 | 10 | 5 | 1000 | 0.5 | 0.1 | 0.1 | 100
162 | 45 | 80 | 0.25 | 1 | 1 | 0.141 | 0.141 | 0.5 | 1 | 100000 | 0 | 100 | 50 | 0 | 10 | 5 | 1000 | 0.5 | 0.1 | 0.1 | 100
163 | 45 | 80 | 0.25 | 1 | 1 | 0.141 | 0.141 | 0.5 | 1 | 100000 | 0 | 100 | 50 | 0 | 10 | 5 | 1000 | 0.5 | 0.1 | 0.1 | 100
164 | 45 | 80 | 0.25 | 1 | 1 | 0.141 | 0.141 | 0.5 | 1 | 100000 | 0 | 100 | 50 | 0 | 10 | 5 | 1000 | 0.5 | 0.1 | 0.1 | 100
165 | 45 | 80 | 0.25 | 1 | 1 | 0.141 | 0.141 | 0.5 | 1 | 100000 | 0 | 100 | 50 | 0 | 10 | 5 | 1000 | 0.5 | 0.1 | 0.1 | 100
166 | 45 | 80 | 0.25 | 1 | 1 | 0.141 | 0.141 | 0.5 | 1 | 100000 | 0 | 100 | 50 | 0 | 10 | 5 | 1000 | 0.5 | 0.1 | 0.1 | 100
167 | 45 | 80 | 0.25 | 1 | 1 | 0.141 | 0.141 | 0.5 | 1 | 100000 | 0 | 100 | 50 | 0 | 10 | 5 | 1000 | 0.5 | 0.1 | 0.1 | 100
168 | 45 | 80 | 0.25 | 1 | 1 | 0.141 | 0.141 | 0.5 | 1 | 100000 | 0 | 100 | 50 | 0 | 10 | 5 | 1000 | 0.5 | 0.1 | 0.1 | 100
169 | 45 | 80 | 0.25 | 1 | 1 | 0.141 | 0.141 | 0.5 | 1 | 100000 | 0 | 100 | 50 | 0 | 10 | 5 | 1000 | 0.5 | 0.1 | 0.1 | 100
170 | 45 | 80 | 0.25 | 1 | 1 | 0.141 | 0.141 | 0.5 | 1 | 100000 | 0 | 100 | 50 | 0 | 10 | 5 | 1000 | 0.5 | 0.1 | 0.1 | 100
171 | 45 | 80 | 0.25 | 1 | 1 | 0.141 | 0.141 | 0.5 | 1 | 100000 | 0 | 100 | 50 | 0 | 10 | 5 | 1000 | 0.5 | 0.1 | 0.1 | 100
172 | 45 | 80 | 0.25 | 1 | 1 | 0.141 | 0.141 | 0.5 | 1 | 100000 | 0 | 100 | 50 | 0 | 10 | 5 | 1000 | 0.5 | 0.1 | 0.1 | 100
173 | 45 | 80 | 0.25 | 1 | 1 | 0.141 | 0.141 | 0.5 | 1 | 100000 | 0 | 100 | 50 | 0 | 10 | 5 | 1000 | 0.5 | 0.1 | 0.1 | 100
174 | 45 | 80 | 0.25 | 1 | 1 | 0.141 | 0.141 | 0.5 | 1 | 100000 | 0 | 100 | 50 | 0 | 10 | 5 | 1000 | 0.5 | 0.1 | 0.1 | 100
175 | 45 | 80 | 0.25 | 1 | 1 | 0.141 | 0.141 | 0.5 | 1 | 100000 | 0 | 100 | 50 | 0 | 10 | 5 | 1000 | 0.5 | 0.1 | 0.1 | 100
176 | 45 | 80 | 0.25 | 1 | 1 | 0.141 | 0.141 | 0.5 | 1 | 100000 | 0 | 100 | 50 | 0 | 10 | 5 | 1000 | 0.5 | 0.1 | 0.1 | 100
177 | 45 | 80 | 0.25 | 1 | 1 | 0.141 | 0.141 | 0.5 | 1 | 100000 | 0 | 100 | 50 | 0 | 10 | 5 | 1000 | 0.5 | 0.1 | 0.1 | 100
178 | 45 | 80 | 0.25 | 1 | 1 | 0.141 | 0.141 | 0.5 | 1 | 100000 | 0 | 100 | 50 | 0 | 10 | 5 | 1000 | 0.5 | 0.1 | 0.1 | 100
179 | 45 | 80 | 0.25 | 1 | 1 | 0.141 | 0.141 | 0.5 | 1 | 100000 | 0 | 100 | 50 | 0 | 10 | 5 | 1000 | 0.5 | 0.1 | 0.1 | 100
180 | 45 | 80 | 0.25 | 1 | 1 | 0.141 | 0.141 | 0.5 | 1 | 100000 | 0 | 100 | 50 | 0 | 10 | 5 | 1000 | 0.5 | 0.1 | 0.1 | 100
181 | 45 | 80 | 0.25 | 1 | 1 | 0.141 | 0.141 | 0.5 | 1 | 100000 | 0 | 100 | 50 | 0 | 10 | 5 | 1000 | 0.5 | 0.1 | 0.1 | 100
182 | 45 | 80 | 0.25 | 1 | 1 | 0.141 | 0.141 | 0.5 | 1 | 100000 | 0 | 100 | 50 | 0 | 10 | 5 | 1000 | 0.5 | 0.1 | 0.1 | 100
183 | 45 | 80 | 0.25 | 1 | 1 | 0.141 | 0.141 | 0.5 | 1 | 100000 | 0 | 100 | 50 | 0 | 10 | 5 | 1000 | 0.5 | 0.1 | 0.1 | 100
184 | 45 | 80 | 0.25 | 1 | 1 | 0.141 | 0.141 | 0.5 | 1 | 100000 | 0 | 100 | 50 | 0 | 10 | 5 | 1000 | 0.5 | 0.1 | 0.1 | 100
185 | 45 | 80 | 0.25 | 1 | 1 | 0.141 | 0.141 | 0.5 | 1 | 100000 | 0 | 100 | 50 | 0 | 10 | 5 | 1000 | 0.5 | 0.1 | 0.1 | 100
186 | 45 | 80 | 0.25 | 1 | 1 | 0.141 | 0.141 | 0.5 | 1 | 100000 | 0 | 100 | 50 | 0 | 10 | 5 | 1000 | 0.5 | 0.1 | 0.1 | 100
187 | 45 | 80 | 0.25 | 1 | 1 | 0.141 | 0.141 | 0.5 | 1 | 100000 | 0 | 100 | 50 | 0 | 10 | 5 | 1000 | 0.5 | 0.1 | 0.1 | 100
188 | 45 | 80 | 0.25 | 1 | 1 | 0.141 | 0.141 | 0.5 | 1 | 100000 | 0 | 100 | 50 | 0 | 10 | 5 | 1000 | 0.5 | 0.1 | 0.1 | 100
189 | 45 | 80 | 0.25 | 1 | 1 | 0.141 | 0.141 | 0.5 | 1 | 100000 | 0 | 100 | 50 | 0 | 10 | 5 | 1000 | 0.5 | 0.1 | 0.1 | 100
190 | 45 | 80 | 0.25 | 1 | 1 | 0.141 | 0.141 | 0.5 | 1 | 100000 | 0 | 100 | 50 | 0 | 10 | 5 | 1000 | 0.5 | 0.1 | 0.1 | 100
191 | 45 | 80 | 0.25 | 1 | 1 | 0.141 | 0.141 | 0.5 | 1 | 100000 | 0 | 100 | 50 | 0 | 10 | 5 | 1000 | 0.5 | 0.1 | 0.1 | 100
192 | 45 | 80 | 0.25 | 1 | 1 | 0.141 | 0.141 | 0.5 | 1 | 100000 | 0 | 100 | 50 | 0 | 10 | 5 | 1000 | 0.5 | 0.1 | 0.1 | 100
193 | 45 | 80 | 0.25 | 1 | 1 | 0.141 | 0.141 | 0.5 | 1 | 100000 | 0 | 100 | 50 | 0 | 10 | 5 | 1000 | 0.5 | 0.1 | 0.1 | 100
194 | 45 | 80 | 0.25 | 1 | 1 | 0.141 | 0.141 | 0.5 | 1 | 100000 | 0 | 100 | 50 | 0 | 10 | 5 | 1000 | 0.5 | 0.1 | 0.1 | 100
195 | 45 | 80 | 0.25 | 1 | 1 | 0.141 | 0.141 | 0.5 | 1 | 100000 | 0 | 100 | 50 | 0 | 10 | 5 | 1000 | 0.5 | 0.1 | 0.1 | 100
196 | 45 | 80 | 0.25 | 1 | 1 | 0.141 | 0.141 | 0.5 | 1 | 100000 | 0 | 100 | 50 | 0 | 10 | 5 | 1000 | 0.5 | 0.1 | 0.1 | 100
197 | 45 | 80 | 0.25 | 1 | 1 | 0.141 | 0.141 | 0.5 | 1 | 100000 | 0 | 100 | 50 | 0 | 10 | 5 | 1000 | 0.5 | 0.1 | 0.1 | 100
198 | 45 | 80 | 0.25 | 1 | 1 | 0.141 | 0.141 | 0.5 | 1 | 100000 | 0 | 100 | 50 | 0 | 10 | 5 | 1000 | 0.5 | 0.1 | 0.1 | 100
199 | 45 | 80 | 0.25 | 1 | 1 | 0.141 | 0.141 | 0.5 | 1 | 100000 | 0 | 100 | 50 | 0 | 10 | 5 | 1000 | 0.5 | 0.1 | 0.1 | 100
200 | 45 | 80 | 0.25 | 1 | 1 | 0.141 | 0.141 | 0.5 | 1 | 100000 | 0 | 100 | 50 | 0 | 10 | 5 | 1000 | 0.5 | 0.1 | 0.1 | 100
201 | 45 | 80 | 0.25 | 1 | 1 | 0.141 | 0.141 | 0.5 | 1 | 100000 | 0 | 100 | 50 | 0 | 10 | 5 | 1000 | 0.5 | 0.1 | 0.1 | 100
202 | 45 | 80 | 0.25 | 1 | 1 | 0.141 | 0.141 | 0.5 | 1 | 100000 | 0 | 100 | 50 | 0 | 10 | 5 | 1000 | 0.5 | 0.1 | 0.1 | 100
203 | 45 | 80 | 0.25 | 1 | 1 | 0.141 | 0.141 | 0.5 | 1 | 100000 | 0 | 100 | 50 | 0 | 10 | 5 | 1000 | 0.5 | 0.1 | 0.1 | 100
204 | 45 | 80 | 0.25 | 1 | 1 | 0.141 | 0.141 | 0.5 | 1 | 100000 | 0 | 100 | 50 | 0 | 10 | 5 | 1000 | 0.5 | 0.1 | 0.1 | 100
205 | 45 | 80 | 0.25 | 1 | 1 | 0.141 | 0.141 | 0.5 | 1 | 100000 | 0 | 100 | 50 | 0 | 10 | 5 | 1000 | 0.5 | 0.1 | 0.1 | 100
206 | 45 | 80 | 0.25 | 1 | 1 | 0.141 | 0.141 | 0.5 | 1 | 100000 | 0 | 100 | 50 | 0 | 10 | 5 | 1000 | 0.5 | 0.1 | 0.1 | 100
207 | 45 | 80 | 0.25 | 1 | 1 | 0.141 | 0.141 | 0.5 | 1 | 100000 | 0 | 100 | 50 | 0 | 10 | 5 | 1000 | 0.5 | 0.1 | 0.1 | 100
208 | 45 | 80 | 0.25 | 1 | 1 | 0.141 | 0.141 | 0.5 | 1 | 100000 | 0 | 100 | 50 | 0 | 10 | 5 | 1000 | 0.5 | 0.1 | 0.1 | 100
209 | 45 | 80 | 0.25 | 1 | 1 | 0.141 | 0.141 | 0.5 | 1 | 100000 | 0 | 100 | 50 | 0 | 10 | 5 | 1000 | 0.5 | 0.1 | 0.1 | 100
210 | 45 | 80 | 0.25 | 1 | 1 | 0.141 | 0.141 | 0.5 | 1 | 100000 | 0 | 100 | 50 | 0 | 10 | 5 | 1000 | 0.5 | 0.1 | 0.1 | 100
211 | 45 | 80 | 0.25 | 1 | 1 | 0.141 | 0.141 | 0.5 | 1 | 100000 | 0 | 100 | 50 | 0 | 10 | 5 | 1000 | 0.5 | 0.1 | 0.1 | 100
212 | 45 | 80 | 0.25 | 1 | 1 | 0.141 | 0.141 | 0.5 | 1 | 100000 | 0 | 100 | 50 | 0 | 10 | 5 | 1000 | 0.5 | 0.1 | 0.1 | 100
213 | 45 | 80 | 0.25 | 1 | 1 | 0.141 | 0.141 | 0.5 | 1 | 100000 | 0 | 100 | 50 | 0 | 10 | 5 | 1000 | 0.5 | 0.1 | 0.1 | 100
214 | 45 | 80 | 0.25 | 1 | 1 | 0.141 | 0.141 | 0.5 | 1 | 100000 | 0 | 100 | 50 | 0 | 10 | 5 | 1000 | 0.5 | 0.1 | 0.1 | 100
215 | 45 | 80 | 0.25 | 1 | 1 | 0.141 | 0.141 | 0.5 | 1 | 100000 | 0 | 100 | 50 | 0 | 10 | 5 | 1000 | 0.5 | 0.1 | 0.1 | 100
216 | 45 | 80 | 0.25 | 1 | 1 | 0.141 | 0.141 | 0.5 | 1 | 100000 | 0 | 100 | 50 | 0 | 10 | 5 | 1000 | 0.5 | 0.1 | 0.1 | 100
217 | 45 | 80 | 0.25 | 1 | 1 | 0.141 | 0.141 | 0.5 | 1 | 100000 | 0 | 100 | 50 | 0 | 10 | 5 | 1000 | 0.5 | 0.1 | 0.1 | 100
218 | 45 | 80 | 0.25 | 1 | 1 | 0.141 | 0.141 | 0.5 | 1 | 100000 | 0 | 100 | 50 | 0 | 10 | 5 | 1000 | 0.5 | 0.1 | 0.1 | 100
219 | 45 | 80 | 0.25 | 1 | 1 | 0.141 | 0.141 | 0.5 | 1 | 100000 | 0 | 100 | 50 | 0 | 10 | 5 | 1000 | 0.5 | 0.1 | 0.1 | 100
220 | 45 | 80 | 0.25 | 1 | 1 | 0.141 | 0.141 | 0.5 | 1 | 100000 | 0 | 100 | 50 | 0 | 10 | 5 | 1000 | 0.5 | 0.1 | 0.1 | 100
221 | 45 | 80 | 0.25 | 1 | 1 | 0.141 | 0.141 | 0.5 | 1 | 100000 | 0 | 100 | 50 | 0 | 10 | 5 | 1000 | 0.5 | 0.1 | 0.1 | 100
222 | 45 | 80 | 0.25 | 1 | 1 | 0.141 | 0.141 | 0.5 | 1 | 100000 | 0 | 100 | 50 | 0 | 10 | 5 | 1000 | 0.5 | 0.1 | 0.1 | 100
223 | 45 | 80 | 0.25 | 1 | 1 | 0.141 | 0.141 | 0.5 | 1 | 100000 | 0 | 100 | 50 | 0 | 10 | 5 | 1000 | 0.5 | 0.1 | 0.1 | 100
224 | 45 | 80 | 0.25 | 1 | 1 | 0.141 | 0.141 | 0.5 | 1 | 100000 | 0 | 100 | 50 | 0 | 10 | 5 | 1000 | 0.5 | 0.1 | 0.1 | 100
225 | 45 | 80 | 0.25 | 1 | 1 | 0.141 | 0.141 | 0.5 | 1 | 100000 | 0 | 100 | 50 | 0 | 10 | 5 | 1000 | 0.5 | 0.1 | 0.1 | 100
226 | 45 | 80 | 0.25 | 1 | 1 | 0.141 | 0.141 | 0.5 | 1 | 100000 | 0 | 100 | 50 | 0 | 10 | 5 | 1000 | 0.5 | 0.1 | 0.1 | 100
227 | 45 | 80 | 0.25 | 1 | 1 | 0.141 | 0.141 | 0.5 | 1 | 100000 | 0 | 100 | 50 | 0 | 10 | 5 | 1000 | 0.5 | 0.1 | 0.1 | 100
228 | 45 | 80 | 0.25 | 1 | 1 | 0.141 | 0.141 | 0.5 | 1 | 100000 | 0 | 100 | 50 | 0 | 10 | 5 | 1000 | 0.5 | 0.1 | 0.1 | 100
229 | 45 | 80 | 0.25 | 1 | 1 | 0.141 | 0.141 | 0.5 | 1 | 100000 | 0 | 100 | 50 | 0 | 10 | 5 | 1000 | 0.5 | 0.1 | 0.1 | 100
230 | 45 | 80 | 0.25 | 1 | 1 | 0.141 | 0.141 | 0.5 | 1 | 100000 | 0 | 100 | 50 | 0 | 10 | 5 | 1000 | 0.5 | 0.1 | 0.1 | 100
231 | 45 | 80 | 0.25 | 1 | 1 | 0.141 | 0.141 | 0.5 | 1 | 100000 | 0 | 100 | 50 | 0 | 10 | 5 | 1000 | 0.5 | 0.1 | 0.1 | 100
232 | 45 | 80 | 0.25 | 1 | 1 | 0.141 | 0.141 | 0.5 | 1 | 100000 | 0 | 100 | 50 | 0 | 10 | 5 | 1000 | 0.5 | 0.1 | 0.1 | 100
233 | 45 | 80 | 0.25 | 1 | 1 | 0.141 | 0.141 | 0.5 | 1 | 100000 | 0 | 100 | 50 | 0 | 10 | 5 | 1000 | 0.5 | 0.1 | 0.1 | 100
234 | 45 | 80 | 0.25 | 1 | 1 | 0.141 | 0.141 | 0.5 | 1 | 100000 | 0 | 100 | 50 | 0 | 10 | 5 | 1000 | 0.5 | 0.1 | 0.1 | 100
235 | 45 | 80 | 0.25 | 1 | 1 | 0.141 | 0.141 | 0.5 | 1 | 100000 | 0 | 100 | 50 | 0 | 10 | 5 | 1000 | 0.5 | 0.1 | 0.1 | 100
236 | 45 | 80 | 0.25 | 1 | 1 | 0.141 | 0.141 | 0.5 | 1 | 100000 | 0 | 100 | 50 | 0 | 10 | 5 | 1000 | 0.5 | 0.1 | 0.1 | 100
237 | 45 | 80 | 0.25 | 1 | 1 | 0.141 | 0.141 | 0.5 | 1 | 100000 | 0 | 100 | 50 | 0 | 10 | 5 | 1000 | 0.5 | 0.1 | 0.1 | 100
238 | 45 | 80 | 0.25 | 1 | 1 | 0.141 | 0.141 | 0.5 | 1 | 100000 | 0 | 100 | 50 | 0 | 10 | 5 | 1000 | 0.5 | 0.1 | 0.1 | 100
239 | 45 | 80 | 0.25 | 1 | 1 | 0.141 | 0.141 | 0.5 | 1 | 100000 | 0 | 100 | 50 | 0 | 10 | 5 | 1000 | 0.5 | 0.1 | 0.1 | 100
240 | 45 | 80 | 0.25 | 1 | 1 | 0.141 | 0.141 | 0.5 | 1 | 100000 | 0 | 100 | 50 | 0 | 10 | 5 | 1000 | 0.5 | 0.1 | 0.1 | 100
241 | 45 | 80 | 0.25 | 1 | 1 | 0.141 | 0.141 | 0.5 | 1 | 100000 | 0 | 100 | 50 | 0 | 10 | 5 | 1000 | 0.5 | 0.1 | 0.1 | 100
242 | 45 | 80 | 0.25 | 1 | 1 | 0.141 | 0.141 | 0.5 | 1 | 100000 | 0 | 100 | 50 | 0 | 10 | 5 | 1000 | 0.5 | 0.1 | 0.1 | 100
243 | 45 | 80 | 0.25 | 1 | 1 | 0.141 | 0.141 | 0.5 | 1 | 100000 | 0 | 100 | 50 | 0 | 10 | 5 | 1000 | 0.5 | 0.1 | 0.1 | 100
244 | 45 | 80 | 0.25 | 1 | 1 | 0.141 | 0.141 | 0.5 | 1 | 100000 | 0 | 100 | 50 | 0 | 10 | 5 | 1000 | 0.5 | 0.1 | 0.1 | 100
245 | 45 | 80 | 0.25 | 1 | 1 | 0.141 | 0.141 | 0.5 | 1 | 100000 | 0 | 100 | 50 | 0 | 10 | 5 | 1000 | 0.5 | 0.1 | 0.1 | 100
246 | 45 | 80 | 0.25 | 1 | 1 | 0.141 | 0.141 | 0.5 | 1 | 100000 | 0 | 100 | 50 | 0 | 10 | 5 | 1000 | 0.5 | 0.1 | 0.1 | 100
247 | 45 | 80 | 0.25 | 1 | 1 | 0.141 | 0.141 | 0.5 | 1 | 100000 | 0 | 100 | 50 | 0 | 10 | 5 | 1000 | 0.5 | 0.1 | 0.1 | 100
248 | 45 | 80 | 0.25 | 1 | 1 | 0.141 | 0.141 | 0.5 | 1 | 100000 | 0 | 100 | 50 | 0 | 10 | 5 | 1000 | 0.5 | 0.1 | 0.1 | 100
249 | 45 | 80 | 0.25 | 1 | 1 | 0.141 | 0.141 | 0.5 | 1 | 100000 | 0 | 100 | 50 | 0 | 10 | 5 | 1000 | 0.5 | 0.1 | 0.1 | 100
250 | 45 | 80 | 0.25 | 1 | 1 | 0.141 | 0.141 | 0.5 | 1 | 100000 | 0 | 100 | 50 | 0 | 10 | 5 | 1000 | 0.5 | 0.1 | 0.1 | 100
251 | 45 | 80 | 0.25 | 1 | 1 | 0.141 | 0.141 | 0.5 | 1 | 100000 | 0 | 100 | 50 | 0 | 10 | 5 | 1000 | 0.5 | 0.1 | 0.1 | 100
252 | 45 | 80 | 0.25 | 1 | 1 | 0.141 | 0.141 | 0.5 | 1 | 100000 | 0 | 100 | 50 | 0 | 10 | 5 | 1000 | 0.5 | 0.1 | 0.1 | 100
253 | 45 | 80 | 0.25 | 1 | 1 | 0.141 | 0.141 | 0.5 | 1 | 100000 | 0 | 100 | 50 | 0 | 10 | 5 | 1000 | 0.5 | 0.1 | 0.1 | 100
254 | 45 | 80 | 0.25 | 1 | 1 | 0.141 | 0.141 | 0.5 | 1 | 100000 | 0 | 100 | 50 | 0 | 10 | 5 | 1000 | 0.5 | 0.1 | 0.1 | 100
255 | 45 | 80 | 0.25 | 1 | 1 | 0.141 | 0.141 | 0.5 | 1 | 100000 | 0 | 100 | 50 | 0 | 10 | 5 | 1000 | 0.5 | 0.1 | 0.1 | 100
256 | 45 | 80 | 0.25 | 1 | 1 | 0.141 | 0.141 | 0.5 | 1 | 100000 | 0 | 100 | 50 | 0 | 10 | 5 | 1000 | 0.5 | 0.1 | 0.1 | 100
257 | 45 | 80 | 0.25 | 1 | 1 | 0.141 | 0.141 | 0.5 | 1 | 100000 | 0 | 100 | 50 | 0 | 10 | 5 | 1000 | 0.5 | 0.1 | 0.1 | 100
258 | 45 | 80 | 0.25 | 1 | 1 | 0.141 | 0.141 | 0.5 | 1 | 100000 | 0 | 100 | 50 | 0 | 10 | 5 | 1000 | 0.5 | 0.1 | 0.1 | 100
259 | 45 | 80 | 0.25 | 1 | 1 | 0.141 | 0.141 | 0.5 | 1 | 100000 | 0 | 100 | 50 | 0 | 10 | 5 | 1000 | 0.5 | 0.1 | 0.1 | 100
260 | 45 | 80 | 0.25 | 1 | 1 | 0.141 | 0.141 | 0.5 | 1 | 100000 | 0 | 100 | 50 | 0 | 10 | 5 | 1000 | 0.5 | 0.1 | 0.1 | 100
261 | 45 | 80 | 0.25 | 1 | 1 | 0.141 | 0.141 | 0.5 | 1 | 100000 | 0 | 100 | 50 | 0 | 10 | 5 | 1000 | 0.5 | 0.1 | 0.1 | 100
262 | 45 | 80 | 0.25 | 1 | 1 | 0.141 | 0.141 | 0.5 | 1 | 100000 | 0 | 100 | 50 | 0 | 10 | 5 | 1000 | 0.5 | 0.1 | 0.1 | 100
263 | 45 | 80 | 0.25 | 1 | 1 | 0.141 | 0.141 | 0.5 | 1 | 100000 | 0 | 100 | 50 | 0 | 10 | 5 | 1000 | 0.5 | 0.1 | 0.1 | 100
264 | 45 | 80 | 0.25 | 1 | 1 | 0.141 | 0.141 | 0.5 | 1 | 100000 | 0 | 100 | 50 | 0 | 10 | 5 | 1000 | 0.5 | 0.1 | 0.1 | 100
265 | 45 | 80 | 0.25 | 1 | 1 | 0.141 | 0.141 | 0.5 | 1 | 100000 | 0 | 100 | 50 | 0 | 10 | 5 | 1000 | 0.5 | 0.1 | 0.1 | 100
266 | 45 | 80 | 0.25 | 1 | 1 | 0.141 | 0.141 | 0.5 | 1 | 100000 | 0 | 100 | 50 | 0 | 10 | 5 | 1000 | 0.5 | 0.1 | 0.1 | 100
267 | 45 | 80 | 0.25 | 1 | 1 | 0.141 | 0.141 | 0.5 | 1 | 100000 | 0 | 100 | 50 | 0 | 10 | 5 | 1000 | 0.5 | 0.1 | 0.1 | 100
268 | 45 | 80 | 0.25 | 1 | 1 | 0.141 | 0.141 | 0.5 | 1 | 100000 | 0 | 100 | 50 | 0 | 10 | 5 | 1000 | 0.5 | 0.1 | 0.1 | 100
269 | 45 | 80 | 0.25 | 1 | 1 | 0.141 | 0.141 | 0.5 | 1 | 100000 | 0 | 100 | 50 | 0 | 10 | 5 | 1000 | 0.5 | 0.1 | 0.1 | 100
270 | 45 | 80 | 0.25 | 1 | 1 | 0.141 | 0.141 | 0.5 | 1 | 100000 | 0 | 100 | 50 | 0 | 10 | 5 | 1000 | 0.5 | 0.1 | 0.1 | 100
271 | 45 | 80 | 0.25 | 1 | 1 | 0.141 | 0.141 | 0.5 | 1 | 100000 | 0 | 100 | 50 | 0 | 10 | 5 | 1000 | 0.5 | 0.1 | 0.1 | 100
272 | 45 | 80 | 0.25 | 1 | 1 | 0.141 | 0.141 | 0.5 | 1 | 100000 | 0 | 100 | 50 | 0 | 10 | 5 | 1000 | 0.5 | 0.1 | 0.1 | 100
273 | 45 | 80 | 0.25 | 1 | 1 | 0.141 | 0.141 | 0.5 | 1 | 100000 | 0 | 100 | 50 | 0 | 10 | 5 | 1000 | 0.5 | 0.1 | 0.1 | 100
274 | 45 | 80 | 0.25 | 1 | 1 | 0.141 | 0.141 | 0.5 | 1 | 100000 | 0 | 100 | 50 | 0 | 10 | 5 | 1000 | 0.5 | 0.1 | 0.1 | 100
275 | 45 | 80 | 0.25 | 1 | 1 | 0.141 | 0.141 | 0.5 | 1 | 100000 | 0 | 100 | 50 | 0 | 10 | 5 | 1000 | 0.5 | 0.1 | 0.1 | 100
276 | 45 | 80 | 0.25 | 1 | 1 | 0.141 | 0.141 | 0.5 | 1 | 100000 | 0 | 100 | 50 | 0 | 10 | 5 | 1000 | 0.5 | 0.1 | 0.1 | 100
277 | 45 | 80 | 0.25 | 1 | 1 | 0.141 | 0.141 | 0.5 | 1 | 100000 | 0 | 100 | 50 | 0 | 10 | 5 | 1000 | 0.5 | 0.1 | 0.1 | 100
278 | 45 | 80 | 0.25 | 1 | 1 | 0.141 | 0.141 | 0.5 | 1 | 100000 | 0 | 100 | 50 | 0 | 10 | 5 | 1000 | 0.5 | 0.1 | 0.1 | 100
279 | 45 | 80 | 0.25 | 1 | 1 | 0.141 | 0.141 | 0.5 | 1 | 100000 | 0 | 100 | 50 | 0 | 10 | 5 | 1000 | 0.5 | 0.1 | 0.1 | 100
280 | 45 | 80 | 0.25 | 1 | 1 | 0.141 | 0.141 | 0.5 | 1 | 100000 | 0 | 100 | 50 | 0 | 10 | 5 | 1000 | 0.5 | 0.1 | 0.1 | 100
281 | 45 | 80 | 0.25 | 1 | 1 | 0.141 | 0.141 | 0.5 | 1 | 100000 | 0 | 100 | 50 | 0 | 10 | 5 | 1000 | 0.5 | 0.1 | 0.1 | 100
282 | 45 | 80 | 0.25 | 1 | 1 | 0.141 | 0.141 | 0.5 | 1 | 100000 | 0 | 100 | 50 | 0 | 10 | 5 | 1000 | 0.5 | 0.1 | 0.1 | 100
283 | 45 | 80 | 0.25 | 1 | 1 | 0.141 | 0.141 | 0.5 | 1 | 100000 | 0 | 100 | 50 | 0 | 10 | 5 | 1000 | 0.5 | 0.1 | 0.1 | 100
284 | 45 | 80 | 0.25 | 1 | 1 | 0.141 | 0.141 | 0.5 | 1 | 100000 | 0 | 100 | 50 | 0 | 10 | 5 | 1000 | 0.5 | 0.1 | 0.1 | 100
285 | 45 | 80 | 0.25 | 1 | 1 | 0.141 | 0.141 | 0.5 | 1 | 100000 | 0 | 100 | 50 | 0 | 10 | 5 | 1000 | 0.5 | 0.1 | 0.1 | 100
286 | 45 | 80 | 0.25 | 1 | 1 | 0.141 | 0.141 | 0.5 | 1 | 100000 | 0 | 100 | 50 | 0 | 10 | 5 | 1000 | 0.5 | 0.1 | 0.1 | 100
287 | 45 | 80 | 0.25 | 1 | 1 | 0.141 | 0.141 | 0.5 | 1 | 100000 | 0 | 100 | 50 | 0 | 10 | 5 | 1000 | 0.5 | 0.1 | 0.1 | 100
288 | 45 | 80 | 0.25 | 1 | 1 | 0.141 | 0.141 | 0.5 | 1 | 100000 | 0 | 100 | 50 | 0 | 10 | 5 | 1000 | 0.5 | 0.1 | 0.1 | 100
289 | 45 | 80 | 0.25 | 1 | 1 | 0.141 | 0.141 | 0.5 | 1 | 100000 | 0 | 100 | 50 | 0 | 10 | 5 | 1000 | 0.5 | 0.1 | 0.1 | 100
290 | 45 | 80 | 0.25 | 1 | 1 | 0.141 | 0.141 | 0.5 | 1 | 100000 | 0 | 100 | 50 | 0 | 10 | 5 | 1000 | 0.5 | 0.1 | 0.1 | 100
291 | 45 | 80 | 0.25 | 1 | 1 | 0.141 | 0.141 | 0.5 | 1 | 100000 | 0 | 100 | 50 | 0 | 10 | 5 | 1000 | 0.5 | 0.1 | 0.1 | 100
292 | 45 | 80 | 0.25 | 1 | 1 | 0.141 | 0.141 | 0.5 | 1 | 100000 | 0 | 100 | 50 | 0 | 10 | 5 | 1000 | 0.5 | 0.1 | 0.1 | 100
293 | 45 | 80 | 0.25 | 1 | 1 | 0.141 | 0.141 | 0.5 | 1 | 100000 | 0 | 100 | 50 | 0 | 10 | 5 | 1000 | 0.5 | 0.1 | 0.1 | 100
294 | 45 | 80 | 0.25 | 1 | 1 | 0.141 | 0.141 | 0.5 | 1 | 100000 | 0 | 100 | 50 | 0 | 10 | 5 | 1000 | 0.5 | 0.1 | 0.1 | 100
295 | 45 | 80 | 0.25 | 1 | 1 | 0.141 | 0.141 | 0.5 | 1 | 100000 | 0 | 100 | 50 | 0 | 10 | 5 | 1000 | 0.5 | 0.1 | 0.1 | 100
296 | 45 | 80 | 0.25 | 1 | 1 | 0.141 | 0.141 | 0.5 | 1 | 100000 | 0 | 100 | 50 | 0 | 10 | 5 | 1000 | 0.5 | 0.1 | 0.1 | 100
297 | 45 | 80 | 0.25 | 1 | 1 | 0.141 | 0.141 | 0.5 | 1 | 100000 | 0 | 100 | 50 | 0 | 10 | 5 | 1000 | 0.5 | 0.1 | 0.1 | 100
298 | 45 | 80 | 0.25 | 1 | 1 | 0.141 | 0.141 | 0.5 | 1 | 100000 | 0 | 100 | 50 | 0 | 10 | 5 | 1000 | 0.5 | 0.1 | 0.1 | 100
299 | 45 | 80 | 0.25 | 1 | 1 | 0.141 | 0.141 | 0.5 | 1 | 100000 | 0 | 100 | 50 | 0 | 10 | 5 | 1000 | 0.5 | 0.1 | 0.1 | 100
300 | 45 | 80 | 0.25 | 1 | 1 | 0.141 | 0.141 | 0.5 | 1 | 100000 | 0 | 100 | 50 | 0 | 10 | 5 | 1000 | 0.5 | 0.1 | 0.1 | 100
301 | 45 | 80 | 0.25 | 1 | 1 | 0.141 | 0.141 | 0.5 | 1 | 100000 | 0 | 100 | 50 | 0 | 10 | 5 | 1000 | 0.5 | 0.1 | 0.1 | 100
302 | 45 | 80 | 0.25 | 1 | 1 | 0.141 | 0.141 | 0.5 | 1 | 100000 | 0 | 100 | 50 | 0 | 10 | 5 | 1000 | 0.5 | 0.1 | 0.1 | 100
303 | 45 | 80 | 0.25 | 1 | 1 | 0.141 | 0.141 | 0.5 | 1 | 100000 | 0 | 100 | 50 | 0 | 10 | 5 | 1000 | 0.5 | 0.1 | 0.1 | 100
304 | 45 | 80 | 0.25 | 1 | 1 | 0.141 | 0.141 | 0.5 | 1 | 100000 | 0 | 100 | 50 | 0 | 10 | 5 | 1000 | 0.5 | 0.1 | 0.1 | 100
305 | 45 | 80 | 0.25 | 1 | 1 | 0.141 | 0.141 | 0.5 | 1 | 100000 | 0 | 100 | 50 | 0 | 10 | 5 | 1000 | 0.5 | 0.1 | 0.1 | 100
306 | 45 | 80 | 0.25 | 1 | 1 | 0.141 | 0.141 | 0.5 | 1 | 100000 | 0 | 100 | 50 | 0 | 10 | 5 | 1000 | 0.5 | 0.1 | 0.1 | 100
307 | 45 | 80 | 0.25 | 1 | 1 | 0.141 | 0.141 | 0.5 | 1 | 100000 | 0 | 100 | 50 | 0 | 10 | 5 | 1000 | 0.5 | 0.1 | 0.1 | 100
308 | 45 | 80 | 0.25 | 1 | 1 | 0.141 | 0.141 | 0.5 | 1 | 100000 | 0 | 100 | 50 | 0 | 10 | 5 | 1000 | 0.5 | 0.1 | 0.1 | 100
309 | 45 | 80 | 0.25 | 1 | 1 | 0.141 | 0.141 | 0.5 | 1 | 100000 | 0 | 100 | 50 | 0 | 10 | 5 | 1000 | 0.5 | 0.1 | 0.1 | 100
310 | 45 | 80 | 0.25 | 1 | 1 | 0.141 | 0.141 | 0.5 | 1 | 100000 | 0 | 100 | 50 | 0 | 10 | 5 | 1000 | 0.5 | 0.1 | 0.1 | 100
311 | 45 | 80 | 0.25 | 1 | 1 | 0.141 | 0.141 | 0.5 | 1 | 100000 | 0 | 100 | 50 | 0 | 10 | 5 | 1000 | 0.5 | 0.1 | 0.1 | 100
312 | 45 | 80 | 0.25 | 1 | 1 | 0.141 | 0.141 | 0.5 | 1 | 100000 | 0 | 100 | 50 | 0 | 10 | 5 | 1000 | 0.5 | 0.1 | 0.1 | 100
313 | 45 | 80 | 0.25 | 1 | 1 | 0.141 | 0.141 | 0.5 | 1 | 100000 | 0 | 100 | 50 | 0 | 10 | 5 | 1000 | 0.5 | 0.1 | 0.1 | 100
314 | 45 | 80 | 0.25 | 1 | 1 | 0.141 | 0.141 | 0.5 | 1 | 100000 | 0 | 100 | 50 | 0 | 10 | 5 | 1000 | 0.5 | 0.1 | 0.1 | 100
315 | 45 | 80 | 0.25 | 1 | 1 | 0.141 | 0.141 | 0.5 | 1 | 100000 | 0 | 100 | 50 | 0 | 10 | 5 | 1000 | 0.5 | 0.1 | 0.1 | 100
316 | 45 | 80 | 0.25 | 1 | 1 | 0.141 | 0.141 | 0.5 | 1 | 100000 | 0 | 100 | 50 | 0 | 10 | 5 | 1000 | 0.5 | 0.1 | 0.1 | 100
317 | 45 | 80 | 0.25 | 1 | 1 | 0.141 | 0.141 | 0.5 | 1 | 100000 | 0 | 100 | 50 | 0 | 10 | 5 | 1000 | 0.5 | 0.1 | 0.1 | 100
318 | 45 | 80 | 0.25 | 1 | 1 | 0.141 | 0.141 | 0.5 | 1 | 100000 | 0 | 100 | 50 | 0 | 10 | 5 | 1000 | 0.5 | 0.1 | 0.1 | 100
319 | 45 | 80 | 0.25 | 1 | 1 | 0.141 | 0.141 | 0.5 | 1 | 100000 | 0 | 100 | 50 | 0 | 10 | 5 | 1000 | 0.5 | 0.1 | 0.1 | 100
320 | 45 | 80 | 0.25 | 1 | 1 | 0.141 | 0.141 | 0.5 | 1 | 100000 | 0 | 100 | 50 | 0 | 10 | 5 | 1000 | 0.5 | 0.1 | 0.1 | 100
321 | 45 | 80 | 0.25 | 1 | 1 | 0.141 | 0.141 | 0.5 | 1 | 100000 | 0 | 100 | 50 | 0 | 10 | 5 | 1000 | 0.5 | 0.1 | 0.1 | 100
322 | 45 | 80 | 0.25 | 1 | 1 | 0.141 | 0.141 | 0.5 | 1 | 100000 | 0 | 100 | 50 | 0 | 10 | 5 | 1000 | 0.5 | 0.1 | 0.1 | 100
323 | 45 | 80 | 0.25 | 1 | 1 | 0.141 | 0.141 | 0.5 | 1 | 100000 | 0 | 100 | 50 | 0 | 10 | 5 | 1000 | 0.5 | 0.1 | 0.1 | 100
324 | 45 | 80 | 0.25 | 1 | 1 | 0.141 | 0.141 | 0.5 | 1 | 100000 | 0 | 100 | 50 | 0 | 10 | 5 | 1000 | 0.5 | 0.1 | 0.1 | 100
325 | 45 | 80 | 0.25 | 1 | 1 | 0.141 | 0.141 | 0.5 | 1 | 100000 | 0 | 100 | 50 | 0 | 10 | 5 | 1000 | 0.5 | 0.1 | 0.1 | 100
326 | 45 | 80 | 0.25 | 1 | 1 | 0.141 | 0.141 | 0.5 | 1 | 100000 | 0 | 100 | 50 | 0 | 10 | 5 | 1000 | 0.5 | 0.1 | 0.1 | 100
327 | 45 | 80 | 0.25 | 1 | 1 | 0.141 | 0.141 | 0.5 | 1 | 100000 | 0 | 100 | 50 | 0 | 10 | 5 | 1000 | 0.5 | 0.1 | 0.1 | 100
328 | 45 | 80 | 0.25 | 1 | 1 | 0.141 | 0.141 | 0.5 | 1 | 100000 | 0 | 100 | 50 | 0 | 10 | 5 | 1000 | 0.5 | 0.1 | 0.1 | 100
329 | 45 | 80 | 0.25 | 1 | 1 | 0.141 | 0.141 | 0.5 | 1 | 100000 | 0 | 100 | 50 | 0 | 10 | 5 | 1000 | 0.5 | 0.1 | 0.1 | 100
330 | 45 | 80 | 0.25 | 1 | 1 | 0.141 | 0.141 | 0.5 | 1 | 100000 | 0 | 100 | 50 | 0 | 10 | 5 | 1000 | 0.5 | 0.1 | 0.1 | 100
331 | 45 | 80 | 0.25 | 1 | 1 | 0.141 | 0.141 | 0.5 | 1 | 100000 | 0 | 100 | 50 | 0 | 10 | 5 | 1000 | 0.5 | 0.1 | 0.1 | 100
332 | 45 | 80 | 0.25 | 1 | 1 | 0.141 | 0.141 | 0.5 | 1 | 100000 | 0 | 100 | 50 | 0 | 10 | 5 | 1000 | 0.5 | 0.1 | 0.1 | 100
333 | 45 | 80 | 0.25 | 1 | 1 | 0.141 | 0.141 | 0.5 | 1 | 100000 | 0 | 100 | 50 | 0 | 10 | 5 | 1000 | 0.5 | 0.1 | 0.1 | 100
334 | 45 | 80 | 0.25 | 1 | 1 | 0.141 | 0.141 | 0.5 | 1 | 100000 | 0 | 100 | 50 | 0 | 10 | 5 | 1000 | 0.5 | 0.1 | 0.1 | 100
335 | 45 | 80 | 0.25 | 1 | 1 | 0.141 | 0.141 | 0.5 | 1 | 100000 | 0 | 100 | 50 | 0 | 10 | 5 | 1000 | 0.5 | 0.1 | 0.1 | 100
336 | 45 | 80 | 0.25 | 1 | 1 | 0.141 | 0.141 | 0.5 | 1 | 100000 | 0 | 100 | 50 | 0 | 10 | 5 | 1000 | 0.5 | 0.1 | 0.1 | 100
337 | 45 | 80 | 0.25 | 1 | 1 | 0.141 | 0.141 | 0.5 | 1 | 100000 | 0 | 100 | 50 | 0 | 10 | 5 | 1000 | 0.5 | 0.1 | 0.1 | 100
338 | 45 | 80 | 0.25 | 1 | 1 | 0.141 | 0.141 | 0.5 | 1 | 100000 | 0 | 100 | 50 | 0 | 10 | 5 | 1000 | 0.5 | 0.1 | 0.1 | 100
339 | 45 | 80 | 0.25 | 1 | 1 | 0.141 | 0.141 | 0.5 | 1 | 100000 | 0 | 100 | 50 | 0 | 10 | 5 | 1000 | 0.5 | 0.1 | 0.1 | 100
340 | 45 | 80 | 0.25 | 1 | 1 | 0.141 | 0.141 | 0.5 | 1 | 100000 | 0 | 100 | 50 | 0 | 10 | 5 | 1000 | 0.5 | 0.1 | 0.1 | 100
341 | 45 | 80 | 0.25 | 1 | 1 | 0.141 | 0.141 | 0.5 | 1 | 100000 | 0 | 100 | 50 | 0 | 10 | 5 | 1000 | 0.5 | 0.1 | 0.1 | 100
342 | 45 | 80 | 0.25 | 1 | 1 | 0.141 | 0.141 | 0.5 | 1 | 100000 | 0 | 100 | 50 | 0 | 10 | 5 | 1000 | 0.5 | 0.1 | 0.1 | 100
343 | 45 | 80 | 0.25 | 1 | 1 | 0.141 | 0.141 | 0.5 | 1 | 100000 | 0 | 100 | 50 | 0 | 10 | 5 | 1000 | 0.5 | 0.1 | 0.1 | 100
344 | 45 | 80 | 0.25 | 1 | 1 | 0.141 | 0.141 | 0.5 | 1 | 100000 | 0 | 100 | 50 | 0 | 10 | 5 | 1000 | 0.5 | 0.1 | 0.1 | 100
345 | 45 | 80 | 0.25 | 1 | 1 | 0.141 | 0.141 | 0.5 | 1 | 100000 | 0 | 100 | 50 | 0 | 10 | 5 | 1000 | 0.5 | 0.1 | 0.1 | 100
346 | 45 | 80 | 0.25 | 1 | 1 | 0.141 | 0.141 | 0.5 | 1 | 100000 | 0 | 100 | 50 | 0 | 10 | 5 | 1000 | 0.5 | 0.1 | 0.1 | 100
347 | 45 | 80 | 0.25 | 1 | 1 | 0.141 | 0.141 | 0.5 | 1 | 100000 | 0 | 100 | 50 | 0 | 10 | 5 | 1000 | 0.5 | 0.1 | 0.1 | 100
348 | 45 | 80 | 0.25 | 1 | 1 | 0.141 | 0.141 | 0.5 | 1 | 100000 | 0 | 100 | 50 | 0 | 10 | 5 | 1000 | 0.5 | 0.1 | 0.1 | 100
349 | 45 | 80 | 0.25 | 1 | 1 | 0.141 | 0.141 | 0.5 | 1 | 100000 | 0 | 100 | 50 | 0 | 10 | 5 | 1000 | 0.5 | 0.1 | 0.1 | 100
350 | 45 | 80 | 0.25 | 1 | 1 | 0.141 | 0.141 | 0.5 | 1 | 100000 | 0 | 100 | 50 | 0 | 10 | 5 | 1000 | 0.5 | 0.1 | 0.1 | 100
351 | 45 | 80 | 0.25 | 1 | 1 | 0.141 | 0.141 | 0.5 | 1 | 100000 | 0 | 100 | 50 | 0 | 10 | 5 | 1000 | 0.5 | 0.1 | 0.1 | 100
352 | 45 | 80 | 0.25 | 1 | 1 | 0.141 | 0.141 | 0.5 | 1 | 100000 | 0 | 100 | 50 | 0 | 10 | 5 | 1000 | 0.5 | 0.1 | 0.1 | 100
353 | 45 | 80 | 0.25 | 1 | 1 | 0.141 | 0.141 | 0.5 | 1 | 100000 | 0 | 100 | 50 | 0 | 10 | 5 | 1000 | 0.5 | 0.1 | 0.1 | 100
354 | 45 | 80 | 0.25 | 1 | 1 | 0.141 | 0.141 | 0.5 | 1 | 100000 | 0 | 100 | 50 | 0 | 10 | 5 | 1000 | 0.5 | 0.1 | 0.1 | 100
355 | 45 | 80 | 0.25 | 1 | 1 | 0.141 | 0.141 | 0.5 | 1 | 100000 | 0 | 100 | 50 | 0 | 10 | 5 | 1000 | 0.5 | 0.1 | 0.1 | 100
356 | 45 | 80 | 0.25 | 1 | 1 | 0.141 | 0.141 | 0.5 | 1 | 100000 | 0 | 100 | 50 | 0 | 10 | 5 | 1000 | 0.5 | 0.1 | 0.1 | 100
357 | 45 | 80 | 0.25 | 1 | 1 | 0.141 | 0.141 | 0.5 | 1 | 100000 | 0 | 100 | 50 | 0 | 10 | 5 | 1000 | 0.5 | 0.1 | 0.1 | 100
358 | 45 | 80 | 0.25 | 1 | 1 | 0.141 | 0.141 | 0.5 | 1 | 100000 | 0 | 100 | 50 | 0 | 10 | 5 | 1000 | 0.5 | 0.1 | 0.1 | 100
359 | 45 | 80 | 0.25 | 1 | 1 | 0.141 | 0.141 | 0.5 | 1 | 100000 | 0 | 100 | 50 | 0 | 10 | 5 | 1000 | 0.5 | 0.1 | 0.1 | 100
360 | 45 | 80 | 0.25 | 1 | 1 | 0.141 | 0.141 | 0.5 | 1 | 100000 | 0 | 100 | 50 | 0 | 10 | 5 | 1000 | 0.5 | 0.1 | 0.1 | 100
361 | 45 | 80 | 0.25 | 1 | 1 | 0.141 | 0.141 | 0.5 | 1 | 100000 | 0 | 100 | 50 | 0 | 10 | 5 | 1000 | 0.5 | 0.1 | 0.1 | 100
362 | 45 | 80 | 0.25 | 1 | 1 | 0.141 | 0.141 | 0.5 | 1 | 100000 | 0 | 100 | 50 | 0 | 10 | 5 | 1000 | 0.5 | 0.1 | 0.1 | 100
363 | 45 | 80 | 0.25 | 1 | 1 | 0.141 | 0.141 | 0.5 | 1 | 100000 | 0 | 100 | 50 | 0 | 10 | 5 | 1000 | 0.5 | 0.1 | 0.1 | 100
364 | 45 | 80 | 0.25 | 1 | 1 | 0.141 | 0.141 | 0.5 | 1 | 100000 | 0 | 100 | 50 | 0 | 10 | 5 | 1000 | 0.5 | 0.1 | 0.1 | 100
365 | 45 | 80 | 0.25 | 1 | 1 | 0.141 | 0.141 | 0.5 | 1 | 100000 | 0 | 100 | 50 | 0 | 10 | 5 | 1000 | 0.5 | 0.1 | 0.1 | 100
366 | 45 | 80 | 0.25 | 1 | 1 | 0.141 | 0.141 | 0.5 | 1 | 100000 | 0 | 100 | 50 | 0 | 10 | 5 | 1000 | 0.5 | 0.1 | 0.1 | 100
367 | 45 | 80 | 0.25 | 1 | 1 | 0.141 | 0.141 | 0.5 | 1 | 100000 | 0 | 100 | 50 | 0 | 10 | 5 | 1000 | 0.5 | 0.1 | 0.1 | 100
368 | 45 | 80 | 0.25 | 1 | 1 | 0.141 | 0.141 | 0.5 | 1 | 100000 | 0 | 100 | 50 | 0 | 10 | 5 | 1000 | 0.5 | 0.1 | 0.1 | 100
369 | 45 | 80 | 0.25 | 1 | 1 | 0.141 | 0.141 | 0.5 | 1 | 100000 | 0 | 100 | 50 | 0 | 10 | 5 | 1000 | 0.5 | 0.1 | 0.1 | 100
370 | 45 | 80 | 0.25 | 1 | 1 | 0.141 | 0.141 | 0.5 | 1 | 100000 | 0 | 100 | 50 | 0 | 10 | 5 | 1000 | 0.5 | 0.1 | 0.1 | 100
371 | 45 | 80 | 0.25 | 1 | 1 | 0.141 | 0.141 | 0.5 | 1 | 100000 | 0 | 100 | 50 | 0 | 10 | 5 | 1000 | 0.5 | 0.1 | 0.1 | 100
372 | 45 | 80 | 0.25 | 1 | 1 | 0.141 | 0.141 | 0.5 | 1 | 100000 | 0 | 100 | 50 | 0 | 10 | 5 | 1000 | 0.5 | 0.1 | 0.1 | 100
373 | 45 | 80 | 0.25 | 1 | 1 | 0.141 | 0.141 | 0.5 | 1 | 100000 | 0 | 100 | 50 | 0 | 10 | 5 | 1000 | 0.5 | 0.1 | 0.1 | 100
374 | 45 | 80 | 0.25 | 1 | 1 | 0.141 | 0.141 | 0.5 | 1 | 100000 | 0 | 100 | 50 | 0 | 10 | 5 | 1000 | 0.5 | 0.1 | 0.1 | 100
375 | 45 | 80 | 0.25 | 1 | 1 | 0.141 | 0.141 | 0.5 | 1 | 100000 | 0 | 100 | 50 | 0 | 10 | 5 | 1000 | 0.5 | 0.1 | 0.1 | 100
376 | 45 | 80 | 0.25 | 1 | 1 | 0.141 | 0.141 | 0.5 | 1 | 100000 | 0 | 100 | 50 | 0 | 10 | 5 | 1000 | 0.5 | 0.1 | 0.1 | 100
377 | 45 | 80 | 0.25 | 1 | 1 | 0.141 | 0.141 | 0.5 | 1 | 100000 | 0 | 100 | 50 | 0 | 10 | 5 | 1000 | 0.5 | 0.1 | 0.1 | 100
378 | 45 | 80 | 0.25 | 1 | 1 | 0.141 | 0.141 | 0.5 | 1 | 100000 | 0 | 100 | 50 | 0 | 10 | 5 | 1000 | 0.5 | 0.1 | 0.1 | 100
379 | 45 | 80 | 0.25 | 1 | 1 | 0.141 | 0.141 | 0.5 | 1 | 100000 | 0 | 100 | 50 | 0 | 10 | 5 | 1000 | 0.5 | 0.1 | 0.1 | 100
380 | 45 | 80 | 0.25 | 1 | 1 | 0.141 | 0.141 | 0.5 | 1 | 100000 | 0 | 100 | 50 | 0 | 10 | 5 | 1000 | 0.5 | 0.1 | 0.1 | 100
381 | 45 | 80 | 0.25 | 1 | 1 | 0.141 | 0.141 | 0.5 | 1 | 100000 | 0 | 100 | 50 | 0 | 10 | 5 | 1000 | 0.5 | 0.1 | 0.1 | 100
382 | 45 | 80 | 0.25 | 1 | 1 | 0.141 | 0.141 | 0.5 | 1 | 100000 | 0 | 100 | 50 | 0 | 10 | 5 | 1000 | 0.5 | 0.1 | 0.1 | 100
383 | 45 | 80 | 0.25 | 1 | 1 | 0.141 | 0.141 | 0.5 | 1 | 100000 | 0 | 100 | 50 | 0 | 10 | 5 | 1000 | 0.5 | 0.1 | 0.1 | 100
384 | 45 | 80 | 0.25 | 1 | 1 | 0.141 | 0.141 | 0.5 | 1 | 100000 | 0 | 100 | 50 | 0 | 10 | 5 | 1000 | 0.5 | 0.1 | 0.1 | 100
385 | 45 | 80 | 0.25 | 1 | 1 | 0.141 | 0.141 | 0.5 | 1 | 100000 | 0 | 100 | 50 | 0 | 10 | 5 | 1000 | 0.5 | 0.1 | 0.1 | 100
386 | 45 | 80 | 0.25 | 1 | 1 | 0.141 | 0.141 | 0.5 | 1 | 100000 | 0 | 100 | 50 | 0 | 10 | 5 | 1000 | 0.5 | 0.1 | 0.1 | 100
387 | 45 | 80 | 0.25 | 1 | 1 | 0.141 | 0.141 | 0.5 | 1 | 100000 | 0 | 100 | 50 | 0 | 10 | 5 | 1000 | 0.5 | 0.1 | 0.1 | 100
388 | 45 | 80 | 0.25 | 1 | 1 | 0.141 | 0.141 | 0.5 | 1 | 100000 | 0 | 100 | 50 | 0 | 10 | 5 | 1000 | 0.5 | 0.1 | 0.1 | 100
389 | 45 | 80 | 0.25 | 1 | 1 | 0.141 | 0.141 | 0.5 | 1 | 100000 | 0 | 100 | 50 | 0 | 10 | 5 | 1000 | 0.5 | 0.1 | 0.1 | 100
390 | 45 | 80 | 0.25 | 1 | 1 | 0.141 | 0.141 | 0.5 | 1 | 100000 | 0 | 100 | 50 | 0 | 10 | 5 | 1000 | 0.5 | 0.1 | 0.1 | 100
391 | 45 | 80 | 0.25 | 1 | 1 | 0.141 | 0.141 | 0.5 | 1 | 100000 | 0 | 100 | 50 | 0 | 10 | 5 | 1000 | 0.5 | 0.1 | 0.1 | 100
392 | 45 | 80 | 0.25 | 1 | 1 | 0.141 | 0.141 | 0.5 | 1 | 100000 | 0 | 100 | 50 | 0 | 10 | 5 | 1000 | 0.5 | 0.1 | 0.1 | 100
393 | 45 | 80 | 0.25 | 1 | 1 | 0.141 | 0.141 | 0.5 | 1 | 100000 | 0 | 100 | 50 | 0 | 10 | 5 | 1000 | 0.5 | 0.1 | 0.1 | 100
394 | 45 | 80 | 0.25 | 1 | 1 | 0.141 | 0.141 | 0.5 | 1 | 100000 | 0 | 100 | 50 | 0 | 10 | 5 | 1000 | 0.5 | 0.1 | 0.1 | 100
395 | 45 | 80 | 0.25 | 1 | 1 | 0.141 | 0.141 | 0.5 | 1 | 100000 | 0 | 100 | 50 | 0 | 10 | 5 | 1000 | 0.5 | 0.1 | 0.1 | 100
396 | 45 | 80 | 0.25 | 1 | 1 | 0.141 | 0.141 | 0.5 | 1 | 100000 | 0 | 100 | 50 | 0 | 10 | 5 | 1000 | 0.5 | 0.1 | 0.1 | 100
397 | 45 | 80 | 0.25 | 1 | 1 | 0.141 | 0.141 | 0.5 | 1 | 100000 | 0 | 100 | 50 | 0 | 10 | 5 | 1000 | 0.5 | 0.1 | 0.1 | 100
398 | 45 | 80 | 0.25 | 1 | 1 | 0.141 | 0.141 | 0.5 | 1 | 100000 | 0 | 100 | 50 | 0 | 10 | 5 | 1000 | 0.5 | 0.1 | 0.1 | 100
399 | 45 | 80 | 0.25 | 1 | 1 | 0.141 | 0.141 | 0.5 | 1 | 100000 | 0 | 100 | 50 | 0 | 10 | 5 | 1000 | 0.5 | 0.1 | 0.1 | 100
400 | 45 | 80 | 0.25 | 1 | 1 | 0.141 | 0.141 | 0.5 | 1 | 100000 | 0 | 100 | 50 | 0 | 10 | 5 | 1000 | 0.5 | 0.1 | 0.1 | 100

## Sample Summary
DEPTH Mean | DEPTH StdDev | DEPTH Median | LOAD Mean | LOAD StdDev | LOAD Median | STIFFNESS Mean | STIFFNESS StdDev | STIFFNESS Median | HARDNESS Mean | HARDNESS StdDev | HARDNESS Median | MODULUS Mean | MODULUS StdDev | MODULUS Median | Phase Angle Corr Mean | Phase Angle Corr StdDev | Phase Angle Corr Median | Dyn. Stiff.^2/Load Mean | Dyn. Stiff.^2/Load StdDev | Dyn. Stiff.^2/Load Median
nm | nm | nm | mN | mN | mN | N/m | N/m | N/m | GPa | GPa | GPa | GPa | GPa | GPa | degrees | degrees | degrees | GPa | GPa | GPa
2.092553 | 1.135258 | 1.968027 | 0.009710764 | 0.01051903 | 0.00683162 | 234635.9 | 20914737.2 | 38642.72 | -2.485443 | 1.536365 | -2.300086 |  |  |  | 0.423349 | 1.531834 | 0.3192798 | 47586596393.9 | 4974983028436.5 | 97056.64
8.128642 | 1.670233 | 8.199311 | 0.1071918 | 0.04088109 | 0.1051108 | 26692.44 | 27866.31 | 25901.03 | -11.40932 | 6522.935 | -15.24165 | -10348.67 | 1414800.2 | 1295.665 | 0.06230501 | 0.9924767 | 0.03173429 | 39955.75 | 6112934.3 | 6050.266
13.77474 | 1.728285 | 13.66356 | 0.2706702 | 0.06865742 | 0.263625 | 36961.02 | 4167.649 | 36916.28 | 53.11453 | 107.7414 | 46.46563 | 731.1396 | 2118.493 | 648.3229 | 0.07043395 | 0.4986497 | 0.05732567 | 5334.384 | 10771.66 | 5141.735
19.84293 | 1.731471 | 19.77027 | 0.5165217 | 0.09776934 | 0.5116827 | 47935.7 | 3973.393 | 47931.35 | 42.37214 | 6.671939 | 42.44378 | 546.802 | 61.61996 | 548.1947 | -0.007650597 | 0.3448117 | -0.02486163 | 4530.699 | 533.5898 | 4492.179
25.87653 | 1.733472 | 25.81283 | 0.8256711 | 0.1282878 | 0.8223841 | 58013.37 | 4113.722 | 58078.96 | 46.58878 | 6.534673 | 46.84609 | 548.1016 | 53.14373 | 551.5951 | -0.05841191 | 0.261179 | -0.07349243 | 4130.462 | 424.4468 | 4093.266
32.35144 | 2.016356 | 32.27448 | 1.222558 | 0.1751837 | 1.218995 | 68123.93 | 4573.608 | 68195.75 | 51.7512 | 6.962546 | 52.3079 | 561.5378 | 49.83474 | 566.1425 | -0.08680234 | 0.2790549 | -0.1185318 | 3841.245 | 416.1097 | 3786.423
39.21955 | 1.993078 | 39.08685 | 1.691734 | 0.2216444 | 1.687175 | 78410.98 | 5239.06 | 78209.69 | 55.40444 | 8.464679 | 56.90017 | 570.0681 | 50.67311 | 575.9746 | -0.05880303 | 0.3829581 | -0.1347146 | 3685.159 | 540.7152 | 3567.738
46.42197 | 2.037415 | 46.40689 | 2.123006 | 0.3090102 | 2.121725 | 89388.44 | 7932.591 | 88302.69 | 52.66792 | 12.53396 | 57.39615 | 556.8548 | 60.52743 | 562.2232 | 0.2476637 | 0.7672742 | -0.07814174 | 3862.786 | 868.2508 | 3442.091
53.91654 | 2.289819 | 53.87315 | 2.499278 | 0.3539906 | 2.458454 | 104632.7 | 11505.1 | 105218.8 | 44.64696 | 12.85619 | 38.29424 | 546.2018 | 56.78863 | 555.4609 | 0.5778994 | 0.8630144 | 0.3220111 | 4511.798 | 1095.58 | 4910.922
61.98623 | 2.315116 | 61.97334 | 2.998735 | 0.3214299 | 2.979524 | 122443.6 | 12183.58 | 125908.6 | 38.84352 | 8.595555 | 36.40955 | 548.7385 | 48.98901 | 558.1952 | 0.4940317 | 0.6161863 | 0.351285 | 5087.1 | 952.7477 | 5472.533
70.46248 | 2.582458 | 70.44158 | 3.681613 | 0.3328266 | 3.669321 | 137581.8 | 11911.45 | 140166 | 37.19345 | 6.079405 | 36.05138 | 545.68 | 43.44853 | 552.1318 | 0.5337091 | 0.6048 | 0.3752766 | 5192.994 | 763.4257 | 5387.102
77.6048 | 1.543381 | 77.56976 | 4.320277 | 0.3272457 | 4.308775 | 149711.4 | 10675.86 | 151433.5 | 36.5074 | 5.482297 | 35.64166 | 542.6102 | 41.41268 | 546.007 | 0.4495249 | 0.4227246 | 0.3752955 | 5229.42 | 660.1602 | 5341.015
84.01786 |  | 84.01786 | 2.415862 |  | 2.415862 | 124273 |  | 124273 | 13.90339 |  | 13.90339 | 321.9372 |  | 321.9372 | 1.507325 |  | 1.507325 | 6392.656 |  | 6392.656

## Post-Test Inputs
Test | ConstLoadingRate | Depth To End Ave. | Depth To Start Ave. | Drift Correction? (1-Y | 0-N) | Load Correction (1-Y 0-N) | MaxSRFit | MinSRFit | PLA Amp Corr | Poisson's Ratio of Sample | Power Law Exponent | Stress Exponent Input
| Integer | nm | nm | Integer | Integer | 1/s | 1/s | None | None | None | None
1 | 0 | 500 | 350 | 1 | 0 | 0.1 | 0.01 | 1 | 0.25 | 1.27 | 100000
2 | 0 | 500 | 350 | 1 | 0 | 0.1 | 0.01 | 1 | 0.25 | 1.27 | 100000
3 | 0 | 500 | 350 | 1 | 0 | 0.1 | 0.01 | 1 | 0.25 | 1.27 | 100000
4 | 0 | 500 | 350 | 1 | 0 | 0.1 | 0.01 | 1 | 0.25 | 1.27 | 100000
5 | 0 | 500 | 350 | 1 | 0 | 0.1 | 0.01 | 1 | 0.25 | 1.27 | 100000
6 | 0 | 500 | 350 | 1 | 0 | 0.1 | 0.01 | 1 | 0.25 | 1.27 | 100000
7 | 0 | 500 | 350 | 1 | 0 | 0.1 | 0.01 | 1 | 0.25 | 1.27 | 100000
8 | 0 | 500 | 350 | 1 | 0 | 0.1 | 0.01 | 1 | 0.25 | 1.27 | 100000
9 | 0 | 500 | 350 | 1 | 0 | 0.1 | 0.01 | 1 | 0.25 | 1.27 | 100000
10 | 0 | 500 | 350 | 1 | 0 | 0.1 | 0.01 | 1 | 0.25 | 1.27 | 100000
11 | 0 | 500 | 350 | 1 | 0 | 0.1 | 0.01 | 1 | 0.25 | 1.27 | 100000
12 | 0 | 500 | 350 | 1 | 0 | 0.1 | 0.01 | 1 | 0.25 | 1.27 | 100000
13 | 0 | 500 | 350 | 1 | 0 | 0.1 | 0.01 | 1 | 0.25 | 1.27 | 100000
14 | 0 | 500 | 350 | 1 | 0 | 0.1 | 0.01 | 1 | 0.25 | 1.27 | 100000
15 | 0 | 500 | 350 | 1 | 0 | 0.1 | 0.01 | 1 | 0.25 | 1.27 | 100000
16 | 0 | 500 | 350 | 1 | 0 | 0.1 | 0.01 | 1 | 0.25 | 1.27 | 100000
17 | 0 | 500 | 350 | 1 | 0 | 0.1 | 0.01 | 1 | 0.25 | 1.27 | 100000
18 | 0 | 500 | 350 | 1 | 0 | 0.1 | 0.01 | 1 | 0.25 | 1.27 | 100000
19 | 0 | 500 | 350 | 1 | 0 | 0.1 | 0.01 | 1 | 0.25 | 1.27 | 100000
20 | 0 | 500 | 350 | 1 | 0 | 0.1 | 0.01 | 1 | 0.25 | 1.27 | 100000
21 | 0 | 500 | 350 | 1 | 0 | 0.1 | 0.01 | 1 | 0.25 | 1.27 | 100000
22 | 0 | 500 | 350 | 1 | 0 | 0.1 | 0.01 | 1 | 0.25 | 1.27 | 100000
23 | 0 | 500 | 350 | 1 | 0 | 0.1 | 0.01 | 1 | 0.25 | 1.27 | 100000
24 | 0 | 500 | 350 | 1 | 0 | 0.1 | 0.01 | 1 | 0.25 | 1.27 | 100000
25 | 0 | 500 | 350 | 1 | 0 | 0.1 | 0.01 | 1 | 0.25 | 1.27 | 100000
26 | 0 | 500 | 350 | 1 | 0 | 0.1 | 0.01 | 1 | 0.25 | 1.27 | 100000
27 | 0 | 500 | 350 | 1 | 0 | 0.1 | 0.01 | 1 | 0.25 | 1.27 | 100000
28 | 0 | 500 | 350 | 1 | 0 | 0.1 | 0.01 | 1 | 0.25 | 1.27 | 100000
29 | 0 | 500 | 350 | 1 | 0 | 0.1 | 0.01 | 1 | 0.25 | 1.27 | 100000
30 | 0 | 500 | 350 | 1 | 0 | 0.1 | 0.01 | 1 | 0.25 | 1.27 | 100000
31 | 0 | 500 | 350 | 1 | 0 | 0.1 | 0.01 | 1 | 0.25 | 1.27 | 100000
32 | 0 | 500 | 350 | 1 | 0 | 0.1 | 0.01 | 1 | 0.25 | 1.27 | 100000
33 | 0 | 500 | 350 | 1 | 0 | 0.1 | 0.01 | 1 | 0.25 | 1.27 | 100000
34 | 0 | 500 | 350 | 1 | 0 | 0.1 | 0.01 | 1 | 0.25 | 1.27 | 100000
35 | 0 | 500 | 350 | 1 | 0 | 0.1 | 0.01 | 1 | 0.25 | 1.27 | 100000
36 | 0 | 500 | 350 | 1 | 0 | 0.1 | 0.01 | 1 | 0.25 | 1.27 | 100000
37 | 0 | 500 | 350 | 1 | 0 | 0.1 | 0.01 | 1 | 0.25 | 1.27 | 100000
38 | 0 | 500 | 350 | 1 | 0 | 0.1 | 0.01 | 1 | 0.25 | 1.27 | 100000
39 | 0 | 500 | 350 | 1 | 0 | 0.1 | 0.01 | 1 | 0.25 | 1.27 | 100000
40 | 0 | 500 | 350 | 1 | 0 | 0.1 | 0.01 | 1 | 0.25 | 1.27 | 100000
41 | 0 | 500 | 350 | 1 | 0 | 0.1 | 0.01 | 1 | 0.25 | 1.27 | 100000
42 | 0 | 500 | 350 | 1 | 0 | 0.1 | 0.01 | 1 | 0.25 | 1.27 | 100000
43 | 0 | 500 | 350 | 1 | 0 | 0.1 | 0.01 | 1 | 0.25 | 1.27 | 100000
44 | 0 | 500 | 350 | 1 | 0 | 0.1 | 0.01 | 1 | 0.25 | 1.27 | 100000
45 | 0 | 500 | 350 | 1 | 0 | 0.1 | 0.01 | 1 | 0.25 | 1.27 | 100000
46 | 0 | 500 | 350 | 1 | 0 | 0.1 | 0.01 | 1 | 0.25 | 1.27 | 100000
47 | 0 | 500 | 350 | 1 | 0 | 0.1 | 0.01 | 1 | 0.25 | 1.27 | 100000
48 | 0 | 500 | 350 | 1 | 0 | 0.1 | 0.01 | 1 | 0.25 | 1.27 | 100000
49 | 0 | 500 | 350 | 1 | 0 | 0.1 | 0.01 | 1 | 0.25 | 1.27 | 100000
50 | 0 | 500 | 350 | 1 | 0 | 0.1 | 0.01 | 1 | 0.25 | 1.27 | 100000
51 | 0 | 500 | 350 | 1 | 0 | 0.1 | 0.01 | 1 | 0.25 | 1.27 | 100000
52 | 0 | 500 | 350 | 1 | 0 | 0.1 | 0.01 | 1 | 0.25 | 1.27 | 100000
53 | 0 | 500 | 350 | 1 | 0 | 0.1 | 0.01 | 1 | 0.25 | 1.27 | 100000
54 | 0 | 500 | 350 | 1 | 0 | 0.1 | 0.01 | 1 | 0.25 | 1.27 | 100000
55 | 0 | 500 | 350 | 1 | 0 | 0.1 | 0.01 | 1 | 0.25 | 1.27 | 100000
56 | 0 | 500 | 350 | 1 | 0 | 0.1 | 0.01 | 1 | 0.25 | 1.27 | 100000
57 | 0 | 500 | 350 | 1 | 0 | 0.1 | 0.01 | 1 | 0.25 | 1.27 | 100000
58 | 0 | 500 | 350 | 1 | 0 | 0.1 | 0.01 | 1 | 0.25 | 1.27 | 100000
59 | 0 | 500 | 350 | 1 | 0 | 0.1 | 0.01 | 1 | 0.25 | 1.27 | 100000
60 | 0 | 500 | 350 | 1 | 0 | 0.1 | 0.01 | 1 | 0.25 | 1.27 | 100000
61 | 0 | 500 | 350 | 1 | 0 | 0.1 | 0.01 | 1 | 0.25 | 1.27 | 100000
62 | 0 | 500 | 350 | 1 | 0 | 0.1 | 0.01 | 1 | 0.25 | 1.27 | 100000
63 | 0 | 500 | 350 | 1 | 0 | 0.1 | 0.01 | 1 | 0.25 | 1.27 | 100000
64 | 0 | 500 | 350 | 1 | 0 | 0.1 | 0.01 | 1 | 0.25 | 1.27 | 100000
65 | 0 | 500 | 350 | 1 | 0 | 0.1 | 0.01 | 1 | 0.25 | 1.27 | 100000
66 | 0 | 500 | 350 | 1 | 0 | 0.1 | 0.01 | 1 | 0.25 | 1.27 | 100000
67 | 0 | 500 | 350 | 1 | 0 | 0.1 | 0.01 | 1 | 0.25 | 1.27 | 100000
68 | 0 | 500 | 350 | 1 | 0 | 0.1 | 0.01 | 1 | 0.25 | 1.27 | 100000
69 | 0 | 500 | 350 | 1 | 0 | 0.1 | 0.01 | 1 | 0.25 | 1.27 | 100000
70 | 0 | 500 | 350 | 1 | 0 | 0.1 | 0.01 | 1 | 0.25 | 1.27 | 100000
71 | 0 | 500 | 350 | 1 | 0 | 0.1 | 0.01 | 1 | 0.25 | 1.27 | 100000
72 | 0 | 500 | 350 | 1 | 0 | 0.1 | 0.01 | 1 | 0.25 | 1.27 | 100000
73 | 0 | 500 | 350 | 1 | 0 | 0.1 | 0.01 | 1 | 0.25 | 1.27 | 100000
74 | 0 | 500 | 350 | 1 | 0 | 0.1 | 0.01 | 1 | 0.25 | 1.27 | 100000
75 | 0 | 500 | 350 | 1 | 0 | 0.1 | 0.01 | 1 | 0.25 | 1.27 | 100000
76 | 0 | 500 | 350 | 1 | 0 | 0.1 | 0.01 | 1 | 0.25 | 1.27 | 100000
77 | 0 | 500 | 350 | 1 | 0 | 0.1 | 0.01 | 1 | 0.25 | 1.27 | 100000
78 | 0 | 500 | 350 | 1 | 0 | 0.1 | 0.01 | 1 | 0.25 | 1.27 | 100000
79 | 0 | 500 | 350 | 1 | 0 | 0.1 | 0.01 | 1 | 0.25 | 1.27 | 100000
80 | 0 | 500 | 350 | 1 | 0 | 0.1 | 0.01 | 1 | 0.25 | 1.27 | 100000
81 | 0 | 500 | 350 | 1 | 0 | 0.1 | 0.01 | 1 | 0.25 | 1.27 | 100000
82 | 0 | 500 | 350 | 1 | 0 | 0.1 | 0.01 | 1 | 0.25 | 1.27 | 100000
83 | 0 | 500 | 350 | 1 | 0 | 0.1 | 0.01 | 1 | 0.25 | 1.27 | 100000
84 | 0 | 500 | 350 | 1 | 0 | 0.1 | 0.01 | 1 | 0.25 | 1.27 | 100000
85 | 0 | 500 | 350 | 1 | 0 | 0.1 | 0.01 | 1 | 0.25 | 1.27 | 100000
86 | 0 | 500 | 350 | 1 | 0 | 0.1 | 0.01 | 1 | 0.25 | 1.27 | 100000
87 | 0 | 500 | 350 | 1 | 0 | 0.1 | 0.01 | 1 | 0.25 | 1.27 | 100000
88 | 0 | 500 | 350 | 1 | 0 | 0.1 | 0.01 | 1 | 0.25 | 1.27 | 100000
89 | 0 | 500 | 350 | 1 | 0 | 0.1 | 0.01 | 1 | 0.25 | 1.27 | 100000
90 | 0 | 500 | 350 | 1 | 0 | 0.1 | 0.01 | 1 | 0.25 | 1.27 | 100000
91 | 0 | 500 | 350 | 1 | 0 | 0.1 | 0.01 | 1 | 0.25 | 1.27 | 100000
92 | 0 | 500 | 350 | 1 | 0 | 0.1 | 0.01 | 1 | 0.25 | 1.27 | 100000
93 | 0 | 500 | 350 | 1 | 0 | 0.1 | 0.01 | 1 | 0.25 | 1.27 | 100000
94 | 0 | 500 | 350 | 1 | 0 | 0.1 | 0.01 | 1 | 0.25 | 1.27 | 100000
95 | 0 | 500 | 350 | 1 | 0 | 0.1 | 0.01 | 1 | 0.25 | 1.27 | 100000
96 | 0 | 500 | 350 | 1 | 0 | 0.1 | 0.01 | 1 | 0.25 | 1.27 | 100000
97 | 0 | 500 | 350 | 1 | 0 | 0.1 | 0.01 | 1 | 0.25 | 1.27 | 100000
98 | 0 | 500 | 350 | 1 | 0 | 0.1 | 0.01 | 1 | 0.25 | 1.27 | 100000
99 | 0 | 500 | 350 | 1 | 0 | 0.1 | 0.01 | 1 | 0.25 | 1.27 | 100000
100 | 0 | 500 | 350 | 1 | 0 | 0.1 | 0.01 | 1 | 0.25 | 1.27 | 100000
101 | 0 | 500 | 350 | 1 | 0 | 0.1 | 0.01 | 1 | 0.25 | 1.27 | 100000
102 | 0 | 500 | 350 | 1 | 0 | 0.1 | 0.01 | 1 | 0.25 | 1.27 | 100000
103 | 0 | 500 | 350 | 1 | 0 | 0.1 | 0.01 | 1 | 0.25 | 1.27 | 100000
104 | 0 | 500 | 350 | 1 | 0 | 0.1 | 0.01 | 1 | 0.25 | 1.27 | 100000
105 | 0 | 500 | 350 | 1 | 0 | 0.1 | 0.01 | 1 | 0.25 | 1.27 | 100000
106 | 0 | 500 | 350 | 1 | 0 | 0.1 | 0.01 | 1 | 0.25 | 1.27 | 100000
107 | 0 | 500 | 350 | 1 | 0 | 0.1 | 0.01 | 1 | 0.25 | 1.27 | 100000
108 | 0 | 500 | 350 | 1 | 0 | 0.1 | 0.01 | 1 | 0.25 | 1.27 | 100000
109 | 0 | 500 | 350 | 1 | 0 | 0.1 | 0.01 | 1 | 0.25 | 1.27 | 100000
110 | 0 | 500 | 350 | 1 | 0 | 0.1 | 0.01 | 1 | 0.25 | 1.27 | 100000
111 | 0 | 500 | 350 | 1 | 0 | 0.1 | 0.01 | 1 | 0.25 | 1.27 | 100000
112 | 0 | 500 | 350 | 1 | 0 | 0.1 | 0.01 | 1 | 0.25 | 1.27 | 100000
113 | 0 | 500 | 350 | 1 | 0 | 0.1 | 0.01 | 1 | 0.25 | 1.27 | 100000
114 | 0 | 500 | 350 | 1 | 0 | 0.1 | 0.01 | 1 | 0.25 | 1.27 | 100000
115 | 0 | 500 | 350 | 1 | 0 | 0.1 | 0.01 | 1 | 0.25 | 1.27 | 100000
116 | 0 | 500 | 350 | 1 | 0 | 0.1 | 0.01 | 1 | 0.25 | 1.27 | 100000
117 | 0 | 500 | 350 | 1 | 0 | 0.1 | 0.01 | 1 | 0.25 | 1.27 | 100000
118 | 0 | 500 | 350 | 1 | 0 | 0.1 | 0.01 | 1 | 0.25 | 1.27 | 100000
119 | 0 | 500 | 350 | 1 | 0 | 0.1 | 0.01 | 1 | 0.25 | 1.27 | 100000
120 | 0 | 500 | 350 | 1 | 0 | 0.1 | 0.01 | 1 | 0.25 | 1.27 | 100000
121 | 0 | 500 | 350 | 1 | 0 | 0.1 | 0.01 | 1 | 0.25 | 1.27 | 100000
122 | 0 | 500 | 350 | 1 | 0 | 0.1 | 0.01 | 1 | 0.25 | 1.27 | 100000
123 | 0 | 500 | 350 | 1 | 0 | 0.1 | 0.01 | 1 | 0.25 | 1.27 | 100000
124 | 0 | 500 | 350 | 1 | 0 | 0.1 | 0.01 | 1 | 0.25 | 1.27 | 100000
125 | 0 | 500 | 350 | 1 | 0 | 0.1 | 0.01 | 1 | 0.25 | 1.27 | 100000
126 | 0 | 500 | 350 | 1 | 0 | 0.1 | 0.01 | 1 | 0.25 | 1.27 | 100000
127 | 0 | 500 | 350 | 1 | 0 | 0.1 | 0.01 | 1 | 0.25 | 1.27 | 100000
128 | 0 | 500 | 350 | 1 | 0 | 0.1 | 0.01 | 1 | 0.25 | 1.27 | 100000
129 | 0 | 500 | 350 | 1 | 0 | 0.1 | 0.01 | 1 | 0.25 | 1.27 | 100000
130 | 0 | 500 | 350 | 1 | 0 | 0.1 | 0.01 | 1 | 0.25 | 1.27 | 100000
131 | 0 | 500 | 350 | 1 | 0 | 0.1 | 0.01 | 1 | 0.25 | 1.27 | 100000
132 | 0 | 500 | 350 | 1 | 0 | 0.1 | 0.01 | 1 | 0.25 | 1.27 | 100000
133 | 0 | 500 | 350 | 1 | 0 | 0.1 | 0.01 | 1 | 0.25 | 1.27 | 100000
134 | 0 | 500 | 350 | 1 | 0 | 0.1 | 0.01 | 1 | 0.25 | 1.27 | 100000
135 | 0 | 500 | 350 | 1 | 0 | 0.1 | 0.01 | 1 | 0.25 | 1.27 | 100000
136 | 0 | 500 | 350 | 1 | 0 | 0.1 | 0.01 | 1 | 0.25 | 1.27 | 100000
137 | 0 | 500 | 350 | 1 | 0 | 0.1 | 0.01 | 1 | 0.25 | 1.27 | 100000
138 | 0 | 500 | 350 | 1 | 0 | 0.1 | 0.01 | 1 | 0.25 | 1.27 | 100000
139 | 0 | 500 | 350 | 1 | 0 | 0.1 | 0.01 | 1 | 0.25 | 1.27 | 100000
140 | 0 | 500 | 350 | 1 | 0 | 0.1 | 0.01 | 1 | 0.25 | 1.27 | 100000
141 | 0 | 500 | 350 | 1 | 0 | 0.1 | 0.01 | 1 | 0.25 | 1.27 | 100000
142 | 0 | 500 | 350 | 1 | 0 | 0.1 | 0.01 | 1 | 0.25 | 1.27 | 100000
143 | 0 | 500 | 350 | 1 | 0 | 0.1 | 0.01 | 1 | 0.25 | 1.27 | 100000
144 | 0 | 500 | 350 | 1 | 0 | 0.1 | 0.01 | 1 | 0.25 | 1.27 | 100000
145 | 0 | 500 | 350 | 1 | 0 | 0.1 | 0.01 | 1 | 0.25 | 1.27 | 100000
146 | 0 | 500 | 350 | 1 | 0 | 0.1 | 0.01 | 1 | 0.25 | 1.27 | 100000
147 | 0 | 500 | 350 | 1 | 0 | 0.1 | 0.01 | 1 | 0.25 | 1.27 | 100000
148 | 0 | 500 | 350 | 1 | 0 | 0.1 | 0.01 | 1 | 0.25 | 1.27 | 100000
149 | 0 | 500 | 350 | 1 | 0 | 0.1 | 0.01 | 1 | 0.25 | 1.27 | 100000
150 | 0 | 500 | 350 | 1 | 0 | 0.1 | 0.01 | 1 | 0.25 | 1.27 | 100000
151 | 0 | 500 | 350 | 1 | 0 | 0.1 | 0.01 | 1 | 0.25 | 1.27 | 100000
152 | 0 | 500 | 350 | 1 | 0 | 0.1 | 0.01 | 1 | 0.25 | 1.27 | 100000
153 | 0 | 500 | 350 | 1 | 0 | 0.1 | 0.01 | 1 | 0.25 | 1.27 | 100000
154 | 0 | 500 | 350 | 1 | 0 | 0.1 | 0.01 | 1 | 0.25 | 1.27 | 100000
155 | 0 | 500 | 350 | 1 | 0 | 0.1 | 0.01 | 1 | 0.25 | 1.27 | 100000
156 | 0 | 500 | 350 | 1 | 0 | 0.1 | 0.01 | 1 | 0.25 | 1.27 | 100000
157 | 0 | 500 | 350 | 1 | 0 | 0.1 | 0.01 | 1 | 0.25 | 1.27 | 100000
158 | 0 | 500 | 350 | 1 | 0 | 0.1 | 0.01 | 1 | 0.25 | 1.27 | 100000
159 | 0 | 500 | 350 | 1 | 0 | 0.1 | 0.01 | 1 | 0.25 | 1.27 | 100000
160 | 0 | 500 | 350 | 1 | 0 | 0.1 | 0.01 | 1 | 0.25 | 1.27 | 100000
161 | 0 | 500 | 350 | 1 | 0 | 0.1 | 0.01 | 1 | 0.25 | 1.27 | 100000
162 | 0 | 500 | 350 | 1 | 0 | 0.1 | 0.01 | 1 | 0.25 | 1.27 | 100000
163 | 0 | 500 | 350 | 1 | 0 | 0.1 | 0.01 | 1 | 0.25 | 1.27 | 100000
164 | 0 | 500 | 350 | 1 | 0 | 0.1 | 0.01 | 1 | 0.25 | 1.27 | 100000
165 | 0 | 500 | 350 | 1 | 0 | 0.1 | 0.01 | 1 | 0.25 | 1.27 | 100000
166 | 0 | 500 | 350 | 1 | 0 | 0.1 | 0.01 | 1 | 0.25 | 1.27 | 100000
167 | 0 | 500 | 350 | 1 | 0 | 0.1 | 0.01 | 1 | 0.25 | 1.27 | 100000
168 | 0 | 500 | 350 | 1 | 0 | 0.1 | 0.01 | 1 | 0.25 | 1.27 | 100000
169 | 0 | 500 | 350 | 1 | 0 | 0.1 | 0.01 | 1 | 0.25 | 1.27 | 100000
170 | 0 | 500 | 350 | 1 | 0 | 0.1 | 0.01 | 1 | 0.25 | 1.27 | 100000
171 | 0 | 500 | 350 | 1 | 0 | 0.1 | 0.01 | 1 | 0.25 | 1.27 | 100000
172 | 0 | 500 | 350 | 1 | 0 | 0.1 | 0.01 | 1 | 0.25 | 1.27 | 100000
173 | 0 | 500 | 350 | 1 | 0 | 0.1 | 0.01 | 1 | 0.25 | 1.27 | 100000
174 | 0 | 500 | 350 | 1 | 0 | 0.1 | 0.01 | 1 | 0.25 | 1.27 | 100000
175 | 0 | 500 | 350 | 1 | 0 | 0.1 | 0.01 | 1 | 0.25 | 1.27 | 100000
176 | 0 | 500 | 350 | 1 | 0 | 0.1 | 0.01 | 1 | 0.25 | 1.27 | 100000
177 | 0 | 500 | 350 | 1 | 0 | 0.1 | 0.01 | 1 | 0.25 | 1.27 | 100000
178 | 0 | 500 | 350 | 1 | 0 | 0.1 | 0.01 | 1 | 0.25 | 1.27 | 100000
179 | 0 | 500 | 350 | 1 | 0 | 0.1 | 0.01 | 1 | 0.25 | 1.27 | 100000
180 | 0 | 500 | 350 | 1 | 0 | 0.1 | 0.01 | 1 | 0.25 | 1.27 | 100000
181 | 0 | 500 | 350 | 1 | 0 | 0.1 | 0.01 | 1 | 0.25 | 1.27 | 100000
182 | 0 | 500 | 350 | 1 | 0 | 0.1 | 0.01 | 1 | 0.25 | 1.27 | 100000
183 | 0 | 500 | 350 | 1 | 0 | 0.1 | 0.01 | 1 | 0.25 | 1.27 | 100000
184 | 0 | 500 | 350 | 1 | 0 | 0.1 | 0.01 | 1 | 0.25 | 1.27 | 100000
185 | 0 | 500 | 350 | 1 | 0 | 0.1 | 0.01 | 1 | 0.25 | 1.27 | 100000
186 | 0 | 500 | 350 | 1 | 0 | 0.1 | 0.01 | 1 | 0.25 | 1.27 | 100000
187 | 0 | 500 | 350 | 1 | 0 | 0.1 | 0.01 | 1 | 0.25 | 1.27 | 100000
188 | 0 | 500 | 350 | 1 | 0 | 0.1 | 0.01 | 1 | 0.25 | 1.27 | 100000
189 | 0 | 500 | 350 | 1 | 0 | 0.1 | 0.01 | 1 | 0.25 | 1.27 | 100000
190 | 0 | 500 | 350 | 1 | 0 | 0.1 | 0.01 | 1 | 0.25 | 1.27 | 100000
191 | 0 | 500 | 350 | 1 | 0 | 0.1 | 0.01 | 1 | 0.25 | 1.27 | 100000
192 | 0 | 500 | 350 | 1 | 0 | 0.1 | 0.01 | 1 | 0.25 | 1.27 | 100000
193 | 0 | 500 | 350 | 1 | 0 | 0.1 | 0.01 | 1 | 0.25 | 1.27 | 100000
194 | 0 | 500 | 350 | 1 | 0 | 0.1 | 0.01 | 1 | 0.25 | 1.27 | 100000
195 | 0 | 500 | 350 | 1 | 0 | 0.1 | 0.01 | 1 | 0.25 | 1.27 | 100000
196 | 0 | 500 | 350 | 1 | 0 | 0.1 | 0.01 | 1 | 0.25 | 1.27 | 100000
197 | 0 | 500 | 350 | 1 | 0 | 0.1 | 0.01 | 1 | 0.25 | 1.27 | 100000
198 | 0 | 500 | 350 | 1 | 0 | 0.1 | 0.01 | 1 | 0.25 | 1.27 | 100000
199 | 0 | 500 | 350 | 1 | 0 | 0.1 | 0.01 | 1 | 0.25 | 1.27 | 100000
200 | 0 | 500 | 350 | 1 | 0 | 0.1 | 0.01 | 1 | 0.25 | 1.27 | 100000
201 | 0 | 500 | 350 | 1 | 0 | 0.1 | 0.01 | 1 | 0.25 | 1.27 | 100000
202 | 0 | 500 | 350 | 1 | 0 | 0.1 | 0.01 | 1 | 0.25 | 1.27 | 100000
203 | 0 | 500 | 350 | 1 | 0 | 0.1 | 0.01 | 1 | 0.25 | 1.27 | 100000
204 | 0 | 500 | 350 | 1 | 0 | 0.1 | 0.01 | 1 | 0.25 | 1.27 | 100000
205 | 0 | 500 | 350 | 1 | 0 | 0.1 | 0.01 | 1 | 0.25 | 1.27 | 100000
206 | 0 | 500 | 350 | 1 | 0 | 0.1 | 0.01 | 1 | 0.25 | 1.27 | 100000
207 | 0 | 500 | 350 | 1 | 0 | 0.1 | 0.01 | 1 | 0.25 | 1.27 | 100000
208 | 0 | 500 | 350 | 1 | 0 | 0.1 | 0.01 | 1 | 0.25 | 1.27 | 100000
209 | 0 | 500 | 350 | 1 | 0 | 0.1 | 0.01 | 1 | 0.25 | 1.27 | 100000
210 | 0 | 500 | 350 | 1 | 0 | 0.1 | 0.01 | 1 | 0.25 | 1.27 | 100000
211 | 0 | 500 | 350 | 1 | 0 | 0.1 | 0.01 | 1 | 0.25 | 1.27 | 100000
212 | 0 | 500 | 350 | 1 | 0 | 0.1 | 0.01 | 1 | 0.25 | 1.27 | 100000
213 | 0 | 500 | 350 | 1 | 0 | 0.1 | 0.01 | 1 | 0.25 | 1.27 | 100000
214 | 0 | 500 | 350 | 1 | 0 | 0.1 | 0.01 | 1 | 0.25 | 1.27 | 100000
215 | 0 | 500 | 350 | 1 | 0 | 0.1 | 0.01 | 1 | 0.25 | 1.27 | 100000
216 | 0 | 500 | 350 | 1 | 0 | 0.1 | 0.01 | 1 | 0.25 | 1.27 | 100000
217 | 0 | 500 | 350 | 1 | 0 | 0.1 | 0.01 | 1 | 0.25 | 1.27 | 100000
218 | 0 | 500 | 350 | 1 | 0 | 0.1 | 0.01 | 1 | 0.25 | 1.27 | 100000
219 | 0 | 500 | 350 | 1 | 0 | 0.1 | 0.01 | 1 | 0.25 | 1.27 | 100000
220 | 0 | 500 | 350 | 1 | 0 | 0.1 | 0.01 | 1 | 0.25 | 1.27 | 100000
221 | 0 | 500 | 350 | 1 | 0 | 0.1 | 0.01 | 1 | 0.25 | 1.27 | 100000
222 | 0 | 500 | 350 | 1 | 0 | 0.1 | 0.01 | 1 | 0.25 | 1.27 | 100000
223 | 0 | 500 | 350 | 1 | 0 | 0.1 | 0.01 | 1 | 0.25 | 1.27 | 100000
224 | 0 | 500 | 350 | 1 | 0 | 0.1 | 0.01 | 1 | 0.25 | 1.27 | 100000
225 | 0 | 500 | 350 | 1 | 0 | 0.1 | 0.01 | 1 | 0.25 | 1.27 | 100000
226 | 0 | 500 | 350 | 1 | 0 | 0.1 | 0.01 | 1 | 0.25 | 1.27 | 100000
227 | 0 | 500 | 350 | 1 | 0 | 0.1 | 0.01 | 1 | 0.25 | 1.27 | 100000
228 | 0 | 500 | 350 | 1 | 0 | 0.1 | 0.01 | 1 | 0.25 | 1.27 | 100000
229 | 0 | 500 | 350 | 1 | 0 | 0.1 | 0.01 | 1 | 0.25 | 1.27 | 100000
230 | 0 | 500 | 350 | 1 | 0 | 0.1 | 0.01 | 1 | 0.25 | 1.27 | 100000
231 | 0 | 500 | 350 | 1 | 0 | 0.1 | 0.01 | 1 | 0.25 | 1.27 | 100000
232 | 0 | 500 | 350 | 1 | 0 | 0.1 | 0.01 | 1 | 0.25 | 1.27 | 100000
233 | 0 | 500 | 350 | 1 | 0 | 0.1 | 0.01 | 1 | 0.25 | 1.27 | 100000
234 | 0 | 500 | 350 | 1 | 0 | 0.1 | 0.01 | 1 | 0.25 | 1.27 | 100000
235 | 0 | 500 | 350 | 1 | 0 | 0.1 | 0.01 | 1 | 0.25 | 1.27 | 100000
236 | 0 | 500 | 350 | 1 | 0 | 0.1 | 0.01 | 1 | 0.25 | 1.27 | 100000
237 | 0 | 500 | 350 | 1 | 0 | 0.1 | 0.01 | 1 | 0.25 | 1.27 | 100000
238 | 0 | 500 | 350 | 1 | 0 | 0.1 | 0.01 | 1 | 0.25 | 1.27 | 100000
239 | 0 | 500 | 350 | 1 | 0 | 0.1 | 0.01 | 1 | 0.25 | 1.27 | 100000
240 | 0 | 500 | 350 | 1 | 0 | 0.1 | 0.01 | 1 | 0.25 | 1.27 | 100000
241 | 0 | 500 | 350 | 1 | 0 | 0.1 | 0.01 | 1 | 0.25 | 1.27 | 100000
242 | 0 | 500 | 350 | 1 | 0 | 0.1 | 0.01 | 1 | 0.25 | 1.27 | 100000
243 | 0 | 500 | 350 | 1 | 0 | 0.1 | 0.01 | 1 | 0.25 | 1.27 | 100000
244 | 0 | 500 | 350 | 1 | 0 | 0.1 | 0.01 | 1 | 0.25 | 1.27 | 100000
245 | 0 | 500 | 350 | 1 | 0 | 0.1 | 0.01 | 1 | 0.25 | 1.27 | 100000
246 | 0 | 500 | 350 | 1 | 0 | 0.1 | 0.01 | 1 | 0.25 | 1.27 | 100000
247 | 0 | 500 | 350 | 1 | 0 | 0.1 | 0.01 | 1 | 0.25 | 1.27 | 100000
248 | 0 | 500 | 350 | 1 | 0 | 0.1 | 0.01 | 1 | 0.25 | 1.27 | 100000
249 | 0 | 500 | 350 | 1 | 0 | 0.1 | 0.01 | 1 | 0.25 | 1.27 | 100000
250 | 0 | 500 | 350 | 1 | 0 | 0.1 | 0.01 | 1 | 0.25 | 1.27 | 100000
251 | 0 | 500 | 350 | 1 | 0 | 0.1 | 0.01 | 1 | 0.25 | 1.27 | 100000
252 | 0 | 500 | 350 | 1 | 0 | 0.1 | 0.01 | 1 | 0.25 | 1.27 | 100000
253 | 0 | 500 | 350 | 1 | 0 | 0.1 | 0.01 | 1 | 0.25 | 1.27 | 100000
254 | 0 | 500 | 350 | 1 | 0 | 0.1 | 0.01 | 1 | 0.25 | 1.27 | 100000
255 | 0 | 500 | 350 | 1 | 0 | 0.1 | 0.01 | 1 | 0.25 | 1.27 | 100000
256 | 0 | 500 | 350 | 1 | 0 | 0.1 | 0.01 | 1 | 0.25 | 1.27 | 100000
257 | 0 | 500 | 350 | 1 | 0 | 0.1 | 0.01 | 1 | 0.25 | 1.27 | 100000
258 | 0 | 500 | 350 | 1 | 0 | 0.1 | 0.01 | 1 | 0.25 | 1.27 | 100000
259 | 0 | 500 | 350 | 1 | 0 | 0.1 | 0.01 | 1 | 0.25 | 1.27 | 100000
260 | 0 | 500 | 350 | 1 | 0 | 0.1 | 0.01 | 1 | 0.25 | 1.27 | 100000
261 | 0 | 500 | 350 | 1 | 0 | 0.1 | 0.01 | 1 | 0.25 | 1.27 | 100000
262 | 0 | 500 | 350 | 1 | 0 | 0.1 | 0.01 | 1 | 0.25 | 1.27 | 100000
263 | 0 | 500 | 350 | 1 | 0 | 0.1 | 0.01 | 1 | 0.25 | 1.27 | 100000
264 | 0 | 500 | 350 | 1 | 0 | 0.1 | 0.01 | 1 | 0.25 | 1.27 | 100000
265 | 0 | 500 | 350 | 1 | 0 | 0.1 | 0.01 | 1 | 0.25 | 1.27 | 100000
266 | 0 | 500 | 350 | 1 | 0 | 0.1 | 0.01 | 1 | 0.25 | 1.27 | 100000
267 | 0 | 500 | 350 | 1 | 0 | 0.1 | 0.01 | 1 | 0.25 | 1.27 | 100000
268 | 0 | 500 | 350 | 1 | 0 | 0.1 | 0.01 | 1 | 0.25 | 1.27 | 100000
269 | 0 | 500 | 350 | 1 | 0 | 0.1 | 0.01 | 1 | 0.25 | 1.27 | 100000
270 | 0 | 500 | 350 | 1 | 0 | 0.1 | 0.01 | 1 | 0.25 | 1.27 | 100000
271 | 0 | 500 | 350 | 1 | 0 | 0.1 | 0.01 | 1 | 0.25 | 1.27 | 100000
272 | 0 | 500 | 350 | 1 | 0 | 0.1 | 0.01 | 1 | 0.25 | 1.27 | 100000
273 | 0 | 500 | 350 | 1 | 0 | 0.1 | 0.01 | 1 | 0.25 | 1.27 | 100000
274 | 0 | 500 | 350 | 1 | 0 | 0.1 | 0.01 | 1 | 0.25 | 1.27 | 100000
275 | 0 | 500 | 350 | 1 | 0 | 0.1 | 0.01 | 1 | 0.25 | 1.27 | 100000
276 | 0 | 500 | 350 | 1 | 0 | 0.1 | 0.01 | 1 | 0.25 | 1.27 | 100000
277 | 0 | 500 | 350 | 1 | 0 | 0.1 | 0.01 | 1 | 0.25 | 1.27 | 100000
278 | 0 | 500 | 350 | 1 | 0 | 0.1 | 0.01 | 1 | 0.25 | 1.27 | 100000
279 | 0 | 500 | 350 | 1 | 0 | 0.1 | 0.01 | 1 | 0.25 | 1.27 | 100000
280 | 0 | 500 | 350 | 1 | 0 | 0.1 | 0.01 | 1 | 0.25 | 1.27 | 100000
281 | 0 | 500 | 350 | 1 | 0 | 0.1 | 0.01 | 1 | 0.25 | 1.27 | 100000
282 | 0 | 500 | 350 | 1 | 0 | 0.1 | 0.01 | 1 | 0.25 | 1.27 | 100000
283 | 0 | 500 | 350 | 1 | 0 | 0.1 | 0.01 | 1 | 0.25 | 1.27 | 100000
284 | 0 | 500 | 350 | 1 | 0 | 0.1 | 0.01 | 1 | 0.25 | 1.27 | 100000
285 | 0 | 500 | 350 | 1 | 0 | 0.1 | 0.01 | 1 | 0.25 | 1.27 | 100000
286 | 0 | 500 | 350 | 1 | 0 | 0.1 | 0.01 | 1 | 0.25 | 1.27 | 100000
287 | 0 | 500 | 350 | 1 | 0 | 0.1 | 0.01 | 1 | 0.25 | 1.27 | 100000
288 | 0 | 500 | 350 | 1 | 0 | 0.1 | 0.01 | 1 | 0.25 | 1.27 | 100000
289 | 0 | 500 | 350 | 1 | 0 | 0.1 | 0.01 | 1 | 0.25 | 1.27 | 100000
290 | 0 | 500 | 350 | 1 | 0 | 0.1 | 0.01 | 1 | 0.25 | 1.27 | 100000
291 | 0 | 500 | 350 | 1 | 0 | 0.1 | 0.01 | 1 | 0.25 | 1.27 | 100000
292 | 0 | 500 | 350 | 1 | 0 | 0.1 | 0.01 | 1 | 0.25 | 1.27 | 100000
293 | 0 | 500 | 350 | 1 | 0 | 0.1 | 0.01 | 1 | 0.25 | 1.27 | 100000
294 | 0 | 500 | 350 | 1 | 0 | 0.1 | 0.01 | 1 | 0.25 | 1.27 | 100000
295 | 0 | 500 | 350 | 1 | 0 | 0.1 | 0.01 | 1 | 0.25 | 1.27 | 100000
296 | 0 | 500 | 350 | 1 | 0 | 0.1 | 0.01 | 1 | 0.25 | 1.27 | 100000
297 | 0 | 500 | 350 | 1 | 0 | 0.1 | 0.01 | 1 | 0.25 | 1.27 | 100000
298 | 0 | 500 | 350 | 1 | 0 | 0.1 | 0.01 | 1 | 0.25 | 1.27 | 100000
299 | 0 | 500 | 350 | 1 | 0 | 0.1 | 0.01 | 1 | 0.25 | 1.27 | 100000
300 | 0 | 500 | 350 | 1 | 0 | 0.1 | 0.01 | 1 | 0.25 | 1.27 | 100000
301 | 0 | 500 | 350 | 1 | 0 | 0.1 | 0.01 | 1 | 0.25 | 1.27 | 100000
302 | 0 | 500 | 350 | 1 | 0 | 0.1 | 0.01 | 1 | 0.25 | 1.27 | 100000
303 | 0 | 500 | 350 | 1 | 0 | 0.1 | 0.01 | 1 | 0.25 | 1.27 | 100000
304 | 0 | 500 | 350 | 1 | 0 | 0.1 | 0.01 | 1 | 0.25 | 1.27 | 100000
305 | 0 | 500 | 350 | 1 | 0 | 0.1 | 0.01 | 1 | 0.25 | 1.27 | 100000
306 | 0 | 500 | 350 | 1 | 0 | 0.1 | 0.01 | 1 | 0.25 | 1.27 | 100000
307 | 0 | 500 | 350 | 1 | 0 | 0.1 | 0.01 | 1 | 0.25 | 1.27 | 100000
308 | 0 | 500 | 350 | 1 | 0 | 0.1 | 0.01 | 1 | 0.25 | 1.27 | 100000
309 | 0 | 500 | 350 | 1 | 0 | 0.1 | 0.01 | 1 | 0.25 | 1.27 | 100000
310 | 0 | 500 | 350 | 1 | 0 | 0.1 | 0.01 | 1 | 0.25 | 1.27 | 100000
311 | 0 | 500 | 350 | 1 | 0 | 0.1 | 0.01 | 1 | 0.25 | 1.27 | 100000
312 | 0 | 500 | 350 | 1 | 0 | 0.1 | 0.01 | 1 | 0.25 | 1.27 | 100000
313 | 0 | 500 | 350 | 1 | 0 | 0.1 | 0.01 | 1 | 0.25 | 1.27 | 100000
314 | 0 | 500 | 350 | 1 | 0 | 0.1 | 0.01 | 1 | 0.25 | 1.27 | 100000
315 | 0 | 500 | 350 | 1 | 0 | 0.1 | 0.01 | 1 | 0.25 | 1.27 | 100000
316 | 0 | 500 | 350 | 1 | 0 | 0.1 | 0.01 | 1 | 0.25 | 1.27 | 100000
317 | 0 | 500 | 350 | 1 | 0 | 0.1 | 0.01 | 1 | 0.25 | 1.27 | 100000
318 | 0 | 500 | 350 | 1 | 0 | 0.1 | 0.01 | 1 | 0.25 | 1.27 | 100000
319 | 0 | 500 | 350 | 1 | 0 | 0.1 | 0.01 | 1 | 0.25 | 1.27 | 100000
320 | 0 | 500 | 350 | 1 | 0 | 0.1 | 0.01 | 1 | 0.25 | 1.27 | 100000
321 | 0 | 500 | 350 | 1 | 0 | 0.1 | 0.01 | 1 | 0.25 | 1.27 | 100000
322 | 0 | 500 | 350 | 1 | 0 | 0.1 | 0.01 | 1 | 0.25 | 1.27 | 100000
323 | 0 | 500 | 350 | 1 | 0 | 0.1 | 0.01 | 1 | 0.25 | 1.27 | 100000
324 | 0 | 500 | 350 | 1 | 0 | 0.1 | 0.01 | 1 | 0.25 | 1.27 | 100000
325 | 0 | 500 | 350 | 1 | 0 | 0.1 | 0.01 | 1 | 0.25 | 1.27 | 100000
326 | 0 | 500 | 350 | 1 | 0 | 0.1 | 0.01 | 1 | 0.25 | 1.27 | 100000
327 | 0 | 500 | 350 | 1 | 0 | 0.1 | 0.01 | 1 | 0.25 | 1.27 | 100000
328 | 0 | 500 | 350 | 1 | 0 | 0.1 | 0.01 | 1 | 0.25 | 1.27 | 100000
329 | 0 | 500 | 350 | 1 | 0 | 0.1 | 0.01 | 1 | 0.25 | 1.27 | 100000
330 | 0 | 500 | 350 | 1 | 0 | 0.1 | 0.01 | 1 | 0.25 | 1.27 | 100000
331 | 0 | 500 | 350 | 1 | 0 | 0.1 | 0.01 | 1 | 0.25 | 1.27 | 100000
332 | 0 | 500 | 350 | 1 | 0 | 0.1 | 0.01 | 1 | 0.25 | 1.27 | 100000
333 | 0 | 500 | 350 | 1 | 0 | 0.1 | 0.01 | 1 | 0.25 | 1.27 | 100000
334 | 0 | 500 | 350 | 1 | 0 | 0.1 | 0.01 | 1 | 0.25 | 1.27 | 100000
335 | 0 | 500 | 350 | 1 | 0 | 0.1 | 0.01 | 1 | 0.25 | 1.27 | 100000
336 | 0 | 500 | 350 | 1 | 0 | 0.1 | 0.01 | 1 | 0.25 | 1.27 | 100000
337 | 0 | 500 | 350 | 1 | 0 | 0.1 | 0.01 | 1 | 0.25 | 1.27 | 100000
338 | 0 | 500 | 350 | 1 | 0 | 0.1 | 0.01 | 1 | 0.25 | 1.27 | 100000
339 | 0 | 500 | 350 | 1 | 0 | 0.1 | 0.01 | 1 | 0.25 | 1.27 | 100000
340 | 0 | 500 | 350 | 1 | 0 | 0.1 | 0.01 | 1 | 0.25 | 1.27 | 100000
341 | 0 | 500 | 350 | 1 | 0 | 0.1 | 0.01 | 1 | 0.25 | 1.27 | 100000
342 | 0 | 500 | 350 | 1 | 0 | 0.1 | 0.01 | 1 | 0.25 | 1.27 | 100000
343 | 0 | 500 | 350 | 1 | 0 | 0.1 | 0.01 | 1 | 0.25 | 1.27 | 100000
344 | 0 | 500 | 350 | 1 | 0 | 0.1 | 0.01 | 1 | 0.25 | 1.27 | 100000
345 | 0 | 500 | 350 | 1 | 0 | 0.1 | 0.01 | 1 | 0.25 | 1.27 | 100000
346 | 0 | 500 | 350 | 1 | 0 | 0.1 | 0.01 | 1 | 0.25 | 1.27 | 100000
347 | 0 | 500 | 350 | 1 | 0 | 0.1 | 0.01 | 1 | 0.25 | 1.27 | 100000
348 | 0 | 500 | 350 | 1 | 0 | 0.1 | 0.01 | 1 | 0.25 | 1.27 | 100000
349 | 0 | 500 | 350 | 1 | 0 | 0.1 | 0.01 | 1 | 0.25 | 1.27 | 100000
350 | 0 | 500 | 350 | 1 | 0 | 0.1 | 0.01 | 1 | 0.25 | 1.27 | 100000
351 | 0 | 500 | 350 | 1 | 0 | 0.1 | 0.01 | 1 | 0.25 | 1.27 | 100000
352 | 0 | 500 | 350 | 1 | 0 | 0.1 | 0.01 | 1 | 0.25 | 1.27 | 100000
353 | 0 | 500 | 350 | 1 | 0 | 0.1 | 0.01 | 1 | 0.25 | 1.27 | 100000
354 | 0 | 500 | 350 | 1 | 0 | 0.1 | 0.01 | 1 | 0.25 | 1.27 | 100000
355 | 0 | 500 | 350 | 1 | 0 | 0.1 | 0.01 | 1 | 0.25 | 1.27 | 100000
356 | 0 | 500 | 350 | 1 | 0 | 0.1 | 0.01 | 1 | 0.25 | 1.27 | 100000
357 | 0 | 500 | 350 | 1 | 0 | 0.1 | 0.01 | 1 | 0.25 | 1.27 | 100000
358 | 0 | 500 | 350 | 1 | 0 | 0.1 | 0.01 | 1 | 0.25 | 1.27 | 100000
359 | 0 | 500 | 350 | 1 | 0 | 0.1 | 0.01 | 1 | 0.25 | 1.27 | 100000
360 | 0 | 500 | 350 | 1 | 0 | 0.1 | 0.01 | 1 | 0.25 | 1.27 | 100000
361 | 0 | 500 | 350 | 1 | 0 | 0.1 | 0.01 | 1 | 0.25 | 1.27 | 100000
362 | 0 | 500 | 350 | 1 | 0 | 0.1 | 0.01 | 1 | 0.25 | 1.27 | 100000
363 | 0 | 500 | 350 | 1 | 0 | 0.1 | 0.01 | 1 | 0.25 | 1.27 | 100000
364 | 0 | 500 | 350 | 1 | 0 | 0.1 | 0.01 | 1 | 0.25 | 1.27 | 100000
365 | 0 | 500 | 350 | 1 | 0 | 0.1 | 0.01 | 1 | 0.25 | 1.27 | 100000
366 | 0 | 500 | 350 | 1 | 0 | 0.1 | 0.01 | 1 | 0.25 | 1.27 | 100000
367 | 0 | 500 | 350 | 1 | 0 | 0.1 | 0.01 | 1 | 0.25 | 1.27 | 100000
368 | 0 | 500 | 350 | 1 | 0 | 0.1 | 0.01 | 1 | 0.25 | 1.27 | 100000
369 | 0 | 500 | 350 | 1 | 0 | 0.1 | 0.01 | 1 | 0.25 | 1.27 | 100000
370 | 0 | 500 | 350 | 1 | 0 | 0.1 | 0.01 | 1 | 0.25 | 1.27 | 100000
371 | 0 | 500 | 350 | 1 | 0 | 0.1 | 0.01 | 1 | 0.25 | 1.27 | 100000
372 | 0 | 500 | 350 | 1 | 0 | 0.1 | 0.01 | 1 | 0.25 | 1.27 | 100000
373 | 0 | 500 | 350 | 1 | 0 | 0.1 | 0.01 | 1 | 0.25 | 1.27 | 100000
374 | 0 | 500 | 350 | 1 | 0 | 0.1 | 0.01 | 1 | 0.25 | 1.27 | 100000
375 | 0 | 500 | 350 | 1 | 0 | 0.1 | 0.01 | 1 | 0.25 | 1.27 | 100000
376 | 0 | 500 | 350 | 1 | 0 | 0.1 | 0.01 | 1 | 0.25 | 1.27 | 100000
377 | 0 | 500 | 350 | 1 | 0 | 0.1 | 0.01 | 1 | 0.25 | 1.27 | 100000
378 | 0 | 500 | 350 | 1 | 0 | 0.1 | 0.01 | 1 | 0.25 | 1.27 | 100000
379 | 0 | 500 | 350 | 1 | 0 | 0.1 | 0.01 | 1 | 0.25 | 1.27 | 100000
380 | 0 | 500 | 350 | 1 | 0 | 0.1 | 0.01 | 1 | 0.25 | 1.27 | 100000
381 | 0 | 500 | 350 | 1 | 0 | 0.1 | 0.01 | 1 | 0.25 | 1.27 | 100000
382 | 0 | 500 | 350 | 1 | 0 | 0.1 | 0.01 | 1 | 0.25 | 1.27 | 100000
383 | 0 | 500 | 350 | 1 | 0 | 0.1 | 0.01 | 1 | 0.25 | 1.27 | 100000
384 | 0 | 500 | 350 | 1 | 0 | 0.1 | 0.01 | 1 | 0.25 | 1.27 | 100000
385 | 0 | 500 | 350 | 1 | 0 | 0.1 | 0.01 | 1 | 0.25 | 1.27 | 100000
386 | 0 | 500 | 350 | 1 | 0 | 0.1 | 0.01 | 1 | 0.25 | 1.27 | 100000
387 | 0 | 500 | 350 | 1 | 0 | 0.1 | 0.01 | 1 | 0.25 | 1.27 | 100000
388 | 0 | 500 | 350 | 1 | 0 | 0.1 | 0.01 | 1 | 0.25 | 1.27 | 100000
389 | 0 | 500 | 350 | 1 | 0 | 0.1 | 0.01 | 1 | 0.25 | 1.27 | 100000
390 | 0 | 500 | 350 | 1 | 0 | 0.1 | 0.01 | 1 | 0.25 | 1.27 | 100000
391 | 0 | 500 | 350 | 1 | 0 | 0.1 | 0.01 | 1 | 0.25 | 1.27 | 100000
392 | 0 | 500 | 350 | 1 | 0 | 0.1 | 0.01 | 1 | 0.25 | 1.27 | 100000
393 | 0 | 500 | 350 | 1 | 0 | 0.1 | 0.01 | 1 | 0.25 | 1.27 | 100000
394 | 0 | 500 | 350 | 1 | 0 | 0.1 | 0.01 | 1 | 0.25 | 1.27 | 100000
395 | 0 | 500 | 350 | 1 | 0 | 0.1 | 0.01 | 1 | 0.25 | 1.27 | 100000
396 | 0 | 500 | 350 | 1 | 0 | 0.1 | 0.01 | 1 | 0.25 | 1.27 | 100000
397 | 0 | 500 | 350 | 1 | 0 | 0.1 | 0.01 | 1 | 0.25 | 1.27 | 100000
398 | 0 | 500 | 350 | 1 | 0 | 0.1 | 0.01 | 1 | 0.25 | 1.27 | 100000
399 | 0 | 500 | 350 | 1 | 0 | 0.1 | 0.01 | 1 | 0.25 | 1.27 | 100000
400 | 0 | 500 | 350 | 1 | 0 | 0.1 | 0.01 | 1 | 0.25 | 1.27 | 100000

## Cycles-GroupedByCycle
Cycle Statistics
Sample Statistics
Avg
StdDev

## Cycles-GroupedByTest
Test Statistics
Sample Statistics
Avg
StdDev

## Test 1
Markers | Displacement | Force | Time | DEPTH | LOAD | STIFFNESS | HARDNESS | MODULUS | hdotOverh | Time On Sample | Velocity | Dyn. Phase | X Axis Position | Y Axis Position
| nm | mN | s | nm | mN | N/m | GPa | GPa | 1/s | s | nm/s | degrees | Âµm | Âµm
Surface Index | 1049.972 | -0.6011426 | 7.9131317 | 0 | 0.0002599958 |  |  |  |  | 0 | 1017.1 |  | 31280.15 | 24955.07
| 1050.232 | -0.6010153 | 7.9141591 | 0.2595229 | 0.0003014947 |  |  |  |  | 0.0010274 | 1016.835 |  | 31280.15 | 24955.07
| 1050.621 | -0.6008992 | 7.9150956 | 0.648978 | 0.00034322 |  |  |  |  | 0.0019639 | 1016.159 |  | 31280.15 | 24955.07
| 1050.362 | -0.6007726 | 7.9161172 | 0.3891068 | 0.0004067043 |  |  |  |  | 0.0029855 | 1015.082 |  | 31280.15 | 24955.07
| 1050.719 | -0.6006519 | 7.9170909 | 0.7460528 | 0.0004769407 |  |  |  |  | 0.0039592 | 1013.407 |  | 31280.15 | 24955.07
| 1050.751 | -0.6005257 | 7.9181095 | 0.778432 | 0.0005732104 |  |  |  |  | 0.0049778 | 1011.093 |  | 31280.15 | 24955.07
| 1050.557 | -0.6004031 | 7.9190987 | 0.5835738 | 0.0006821559 |  |  |  |  | 0.005967 | 1008.105 |  | 31280.15 | 24955.07
| 1050.881 | -0.600275 | 7.9201321 | 0.9080078 | 0.0008016068 |  |  |  |  | 0.0070004 | 1004.376 |  | 31280.15 | 24955.07
| 1050.427 | -0.6001499 | 7.9211416 | 0.4534015 | 0.0009179358 |  |  |  |  | 0.0080099 | 999.818 |  | 31280.15 | 24955.07
| 1050.459 | -0.6000327 | 7.9220876 | 0.4857898 | 0.001031263 |  |  |  |  | 0.0089559 | 994.3409 |  | 31280.15 | 24955.07
| 1051.076 | -0.5999064 | 7.9231062 | 1.102379 | 0.001146805 |  |  |  |  | 0.0099745 | 988.0039 |  | 31280.15 | 24955.07
| 1050.459 | -0.5997854 | 7.9240833 | 0.4855445 | 0.001261354 |  |  |  |  | 0.0109516 | 980.8389 |  | 31280.15 | 24955.07
| 1051.108 | -0.5996594 | 7.9251 | 1.134638 | 0.001380251 |  |  |  |  | 0.0119683 | 972.9931 |  | 31280.15 | 24955.07
| 1050.686 | -0.5995379 | 7.9260802 | 0.7125402 | 0.001494545 |  |  |  |  | 0.0129485 | 964.4005 |  | 31280.15 | 24955.07
| 1050.784 | -0.5994163 | 7.9270615 | 0.8097396 | 0.001612487 |  |  |  |  | 0.0139298 | 955.2578 |  | 31280.15 | 24955.07
| 1051.206 | -0.5992869 | 7.928105 | 1.231589 | 0.001738137 |  |  |  |  | 0.0149733 | 945.5661 |  | 31280.15 | 24955.07
| 1050.686 | -0.5991665 | 7.9290767 | 0.712172 | 0.001856126 |  |  |  |  | 0.015945 | 935.2668 |  | 31280.15 | 24955.07
| 1051.336 | -0.5990349 | 7.9301385 | 1.36126 | 0.001980254 |  |  |  |  | 0.0170068 | 924.3315 |  | 31280.15 | 24955.07
| 1051.043 | -0.5989212 | 7.9310559 | 1.068994 | 0.002087842 |  |  |  |  | 0.0179242 | 912.7445 |  | 31280.15 | 24955.07
| 1051.368 | -0.598795 | 7.9320746 | 1.393429 | 0.002206548 |  |  |  |  | 0.0189429 | 900.6926 |  | 31280.15 | 24955.07
| 1051.368 | -0.5986671 | 7.933107 | 1.393303 | 0.002331341 |  |  |  |  | 0.0199753 | 888.1624 |  | 31280.15 | 24955.07
| 1051.043 | -0.5985473 | 7.934073 | 1.068623 | 0.002448863 |  |  |  |  | 0.0209413 | 875.0664 |  | 31280.15 | 24955.07
| 1051.108 | -0.598425 | 7.9350602 | 1.133414 | 0.002569372 |  |  |  |  | 0.0219285 | 861.5056 |  | 31280.15 | 24955.07
| 1050.784 | -0.5983159 | 7.9359404 | 0.8086483 | 0.002675023 |  |  |  |  | 0.0228087 | 847.4304 |  | 31280.15 | 24955.07
| 1051.336 | -0.5981772 | 7.93706 | 1.360409 | 0.002810264 |  |  |  |  | 0.0239283 | 832.9631 |  | 31280.15 | 24955.07
| 1051.595 | -0.5980567 | 7.9380316 | 1.619938 | 0.002925807 |  |  |  |  | 0.0248999 | 817.7291 |  | 31280.15 | 24955.07
| 1051.336 | -0.5979344 | 7.9390188 | 1.360168 | 0.003042883 |  |  |  |  | 0.0258871 | 801.9474 |  | 31280.15 | 24955.07
| 1051.822 | -0.5978058 | 7.9400566 | 1.84693 | 0.003169184 |  |  |  |  | 0.0269249 | 785.8542 |  | 31280.15 | 24955.07
| 1050.784 | -0.5976772 | 7.941094 | 0.8080149 | 0.003296991 |  |  |  |  | 0.0279623 | 769.3583 |  | 31280.15 | 24955.07
| 1051.595 | -0.5975561 | 7.9420712 | 1.619442 | 0.003413148 |  |  |  |  | 0.0289395 | 752.5714 |  | 31280.15 | 24955.07
| 1051.66 | -0.5974316 | 7.9430756 | 1.68423 | 0.003533513 |  |  |  |  | 0.0299439 | 735.6322 |  | 31280.15 | 24955.07
| 1051.076 | -0.5973087 | 7.9440677 | 1.099803 | 0.003651516 |  |  |  |  | 0.030936 | 718.6154 |  | 31280.15 | 24955.07
| 1051.4 | -0.5971836 | 7.9450769 | 1.424336 | 0.003769644 |  |  |  |  | 0.0319452 | 701.3661 |  | 31280.15 | 24955.07
| 1051.595 | -0.5970618 | 7.9460602 | 1.618951 | 0.003886916 |  |  |  |  | 0.0329285 | 684.0409 |  | 31280.15 | 24955.07
| 1051.822 | -0.5969442 | 7.9470092 | 1.846075 | 0.003999299 |  |  |  |  | 0.0338775 | 666.6663 |  | 31280.15 | 24955.07
| 1052.05 | -0.596818 | 7.9480269 | 2.073191 | 0.004120914 |  |  |  |  | 0.0348952 | 649.2864 |  | 31280.15 | 24955.07
| 1051.725 | -0.5966934 | 7.9490323 | 1.74841 | 0.004244116 |  |  |  |  | 0.0359006 | 632.0107 |  | 31280.15 | 24955.07
| 1051.92 | -0.5965744 | 7.9499926 | 1.943028 | 0.004361051 |  |  |  |  | 0.0368609 | 614.7627 |  | 31280.15 | 24955.07
| 1051.66 | -0.5964478 | 7.9510145 | 1.683254 | 0.004480633 |  |  |  |  | 0.0378828 | 597.5257 |  | 31280.15 | 24955.07
| 1052.212 | -0.5963227 | 7.9520239 | 2.234931 | 0.004604451 |  |  |  |  | 0.0388922 | 580.2179 |  | 31280.15 | 24955.07
| 1052.082 | -0.5961942 | 7.9530603 | 2.10498 | 0.004728543 |  |  |  |  | 0.0399286 | 562.7496 |  | 31280.15 | 24955.07
| 1052.18 | -0.5960747 | 7.9540249 | 2.202277 | 0.004843338 |  |  |  |  | 0.0408932 | 545.1462 |  | 31280.15 | 24955.07
| 1052.634 | -0.5959524 | 7.9550116 | 2.65654 | 0.004960433 |  |  |  |  | 0.0418799 | 527.5445 |  | 31280.15 | 24955.07
| 1051.725 | -0.5958269 | 7.956024 | 1.747551 | 0.005082667 |  |  |  |  | 0.0428923 | 509.9451 |  | 31280.15 | 24955.07
| 1051.985 | -0.5957029 | 7.9570247 | 2.007173 | 0.005202774 |  |  |  |  | 0.043893 | 492.298 |  | 31280.15 | 24955.07
| 1052.18 | -0.5955827 | 7.957995 | 2.201789 | 0.005318554 |  |  |  |  | 0.0448633 | 474.513 |  | 31280.15 | 24955.07
| 1052.05 | -0.595455 | 7.9590252 | 2.071839 | 0.005441878 |  |  |  |  | 0.0458935 | 456.6094 |  | 31280.15 | 24955.07
| 1052.537 | -0.5953361 | 7.9599843 | 2.558609 | 0.005557667 |  |  |  |  | 0.0468526 | 438.6675 |  | 31280.15 | 24955.07
| 1052.504 | -0.5952093 | 7.961008 | 2.525979 | 0.005680424 |  |  |  |  | 0.0478763 | 420.7332 |  | 31280.15 | 24955.07
| 1051.822 | -0.595087 | 7.9619949 | 1.844233 | 0.005797783 |  |  |  |  | 0.0488632 | 402.8631 |  | 31280.15 | 24955.07
| 1052.504 | -0.5949762 | 7.9628887 | 2.525748 | 0.005903724 |  |  |  |  | 0.049757 | 385.1232 |  | 31280.15 | 24955.07
| 1052.18 | -0.5948382 | 7.9640024 | 2.201051 | 0.006037954 |  |  |  |  | 0.0508707 | 367.6387 |  | 31280.15 | 24955.07
| 1052.634 | -0.5947166 | 7.9649836 | 2.655314 | 0.006158557 |  |  |  |  | 0.0518519 | 350.3469 |  | 31280.15 | 24955.07
| 1052.634 | -0.5945903 | 7.9660027 | 2.655189 | 0.006280106 |  |  |  |  | 0.052871 | 333.365 |  | 31280.15 | 24955.07
| 1052.309 | -0.5944689 | 7.966982 | 2.330509 | 0.006398997 |  |  |  |  | 0.0538503 | 316.6817 |  | 31280.15 | 24955.07
| 1052.407 | -0.5943425 | 7.9680022 | 2.4278 | 0.006523036 |  |  |  |  | 0.0548705 | 300.2787 |  | 31280.15 | 24955.07
| 1052.309 | -0.594218 | 7.969007 | 2.33026 | 0.006644728 |  |  |  |  | 0.0558753 | 284.1175 |  | 31280.15 | 24955.07
SurfaceFindCoarse | 1051.822 | -0.5940998 | 7.9699607 | 1.843254 | 0.006761084 |  |  |  |  | 0.056829 | 268.2204 |  | 31280.15 | 24955.07
| 1052.699 | -0.5943038 | 7.9820423 | 2.803811 | 0.006657977 |  |  |  |  | 0.0689106 | 117.8866 | 100.2308 | 31280.15 | 24955.07
| 1052.472 | -0.5944164 | 7.9921434 | 2.749041 | 0.006661137 |  |  |  |  | 0.0790117 | 40.81246 | 102.2374 | 31280.15 | 24955.07
| 1052.407 | -0.59454 | 8.0030449 | 2.7235 | 0.006656574 |  |  |  |  | 0.0899132 | 21.88642 | 104.0206 | 31280.15 | 24955.07
| 1052.342 | -0.5946193 | 8.0138294 | 2.691855 | 0.006695767 |  |  |  |  | 0.1006977 | 16.30917 | 104.8012 | 31280.15 | 24955.07
| 1052.569 | -0.5947777 | 8.024043 | 2.724868 | 0.006643443 |  |  |  |  | 0.1109113 | 11.00292 | 104.0122 | 31280.15 | 24955.07
| 1052.731 | -0.5949021 | 8.035034 | 2.610805 | 0.006652593 |  |  |  |  | 0.1219023 | 6.389818 | 94.61867 | 31280.15 | 24955.07
End Of Dynamic Ramp | 1052.147 | -0.5950152 | 8.0450396 | 2.584694 | 0.006651129 |  |  |  |  | 0.1319079 | 3.136819 | 91.82093 | 31280.15 | 24955.07
| 1052.796 | -0.5950732 | 8.0616428 | 2.633827 | 0.006653798 |  |  |  |  | 0.1485111 | 1.009777 | 106.4824 | 31280.15 | 24955.07
| 1052.082 | -0.5949152 | 8.0725956 | 2.611419 | 0.006808562 |  |  |  |  | 0.1594639 | 1.561254 |  | 31280.15 | 24955.07
| 1052.569 | -0.5949152 | 8.0836083 | 2.563344 | 0.006812073 |  |  |  |  | 0.1704766 | 1.185329 |  | 31280.15 | 24955.07
| 1052.731 | -0.5949152 | 8.0945356 | 2.625882 | 0.006804333 |  |  |  |  | 0.1814039 | 1.517801 |  | 31280.15 | 24955.07
| 1052.829 | -0.5949152 | 8.1045565 | 2.578392 | 0.006811314 |  |  |  |  | 0.1914248 | 1.560132 |  | 31280.15 | 24955.07
| 1052.407 | -0.5949152 | 8.1146212 | 2.559129 | 0.006815504 |  |  |  |  | 0.2014895 | 1.455244 |  | 31280.15 | 24955.07
| 1052.342 | -0.5949152 | 8.1254451 | 2.504429 | 0.006823684 |  |  |  |  | 0.2123134 | 0.1469894 |  | 31280.15 | 24955.07
| 1052.342 | -0.5949152 | 8.1355377 | 2.602455 | 0.006812712 |  |  |  |  | 0.222406 | -0.7723058 | 6.934349 | 31280.15 | 24955.07
| 1052.731 | -0.5949152 | 8.1464039 | 2.588728 | 0.006815464 |  |  |  |  | 0.2332722 | -1.19621 | 6.493525 | 31280.15 | 24955.07
| 1052.472 | -0.5949152 | 8.1564489 | 2.543335 | 0.006821888 |  |  |  |  | 0.2433172 | -1.013722 | 5.942473 | 31280.15 | 24955.07
| 1052.472 | -0.5949152 | 8.1674375 | 2.388677 | 0.006841839 |  |  |  |  | 0.2543058 | -2.120957 | 5.885988 | 31280.15 | 24955.07
| 1052.374 | -0.5949152 | 8.178409 | 2.534608 | 0.006824921 |  |  |  |  | 0.2652773 | -2.397939 | 5.818971 | 31280.15 | 24955.07
| 1052.309 | -0.5949152 | 8.1893509 | 2.523233 | 0.006827115 |  |  |  |  | 0.2762192 | -1.674676 | 6.340192 | 31280.15 | 24955.07
| 1051.985 | -0.5949152 | 8.2003812 | 2.531787 | 0.006826517 |  |  |  |  | 0.2872495 | -1.516403 | 7.145575 | 31280.15 | 24955.07
| 1052.05 | -0.5949152 | 8.2112064 | 2.61524 | 0.006816502 |  |  |  |  | 0.2980747 | -1.103887 | 7.691682 | 31280.15 | 24955.07
| 1052.504 | -0.5949152 | 8.2213093 | 2.609317 | 0.0068171 |  |  |  |  | 0.3081776 | 0.2529341 | 8.54696 | 31280.15 | 24955.07
End Of Dynamic Ramp Hold | 1052.407 | -0.5949152 | 8.2322665 | 2.554245 | 0.006823884 | 20348.27 | -0.3790002 |  |  | 0.3191348 | 1.465121 | 9.408295 | 31280.15 | 24955.07
| 1052.537 | -0.5939988 | 8.2433335 | 2.575309 | 0.007899672 | 24993.11 | -0.4465499 |  |  | 0.3302018 | 1.464048 | 10.11307 | 31280.15 | 24955.07
| 1052.699 | -0.5929964 | 8.2533575 | 2.744667 | 0.009076557 | 30670.92 | -0.5623629 |  |  | 0.3402258 | 1.25654 | 10.49751 | 31280.15 | 24955.07
| 1052.212 | -0.5919889 | 8.2634325 | 2.973001 | 0.01025071 | 35956.56 | -0.7152325 |  |  | 0.3503008 | 3.150438 | 10.9855 | 31280.15 | 24955.07
| 1053.121 | -0.5908861 | 8.2744601 | 3.014755 | 0.0115659 | 42908.82 | -0.8291975 |  |  | 0.3613284 | 5.836675 | 10.55823 | 31280.15 | 24955.07
| 1053.283 | -0.5898096 | 8.2852259 | 3.152854 | 0.01283902 | 48836.84 | -0.9906171 |  |  | 0.3720942 | 7.768154 | 10.2007 | 31280.15 | 24955.07
| 1053.445 | -0.5888039 | 8.2952824 | 3.232112 | 0.01403174 | 52734.4 | -1.1268 |  |  | 0.3821507 | 9.737206 | 9.246112 | 31280.15 | 24955.07
| 1053.348 | -0.5876978 | 8.3063437 | 3.379845 | 0.01533798 | 53691.81 | -1.321304 |  |  | 0.393212 | 11.57031 | 7.815294 | 31280.15 | 24955.07
| 1053.283 | -0.586601 | 8.317311 | 3.543953 | 0.01662754 | 50820.65 | -1.538911 |  |  | 0.4041793 | 12.11463 | 6.604836 | 31280.15 | 24955.07
| 1053.445 | -0.5855089 | 8.3282329 | 3.636441 | 0.01792728 | 47725.1 | -1.711134 |  |  | 0.4151012 | 11.41047 | 5.054776 | 31280.15 | 24955.07
| 1053.705 | -0.5844037 | 8.339284 | 3.837832 | 0.01922427 | 44013.18 | -2.002262 |  |  | 0.4261523 | 11.07315 | 4.030089 | 31280.15 | 24955.07
| 1053.867 | -0.5833124 | 8.3501978 | 4.039711 | 0.02050226 | 40872.11 | -2.33451 |  |  | 0.4370661 | 12.41544 | 3.613881 | 31280.15 | 24955.07
| 1053.867 | -0.5822294 | 8.3610276 | 4.028975 | 0.02181001 | 38154.48 | -2.392703 |  |  | 0.4478959 | 12.50593 | 3.346819 | 31280.15 | 24955.07
| 1053.64 | -0.5811145 | 8.372176 | 4.224397 | 0.02311699 | 35890.05 | -2.758021 |  |  | 0.4590443 | 11.91977 | 3.421219 | 31280.15 | 24955.07
| 1054.257 | -0.5800246 | 8.383075 | 4.315127 | 0.02441305 | 34301.17 | -2.98462 |  |  | 0.4699433 | 11.31257 | 3.497598 | 31280.15 | 24955.07
| 1054.419 | -0.5789216 | 8.394105 | 4.519822 | 0.025708 | 33080.77 | -3.466139 |  |  | 0.4809733 | 11.33237 | 3.935748 | 31280.15 | 24955.07
| 1054.322 | -0.5779134 | 8.4041874 | 4.579946 | 0.02690879 | 32272.7 | -3.66965 |  |  | 0.4910557 | 11.21728 | 4.271783 | 31280.15 | 24955.07
| 1054.841 | -0.5768274 | 8.4150473 | 4.824956 | 0.02817898 | 31428.66 | -4.390721 |  |  | 0.5019156 | 10.83987 | 4.392355 | 31280.15 | 24955.07
| 1055.393 | -0.5757354 | 8.4259672 | 4.946486 | 0.02947181 | 30695.77 | -4.839819 |  |  | 0.5128355 | 11.79962 | 4.737444 | 31280.15 | 24955.07
| 1055.101 | -0.5747313 | 8.4360089 | 5.012104 | 0.03066802 | 30236.07 | -5.128541 |  |  | 0.5228772 | 12.51317 | 4.933621 | 31280.15 | 24955.07
| 1055.263 | -0.573726 | 8.4460612 | 5.173248 | 0.03184988 | 29725.93 | -5.820901 |  |  | 0.5329295 | 12.27024 | 5.036044 | 31280.15 | 24955.07
| 1055.004 | -0.5726327 | 8.4569942 | 5.24905 | 0.03315175 | 29433.42 | -6.224685 |  |  | 0.5438625 | 11.82875 | 4.997143 | 31280.15 | 24955.07
| 1055.718 | -0.5716299 | 8.4670228 | 5.292902 | 0.03434872 | 29011.3 | -6.452561 |  |  | 0.5538911 | 10.74889 | 4.819952 | 31280.15 | 24955.07
| 1055.393 | -0.5705352 | 8.477969 | 5.362878 | 0.0356536 | 28532.68 | -6.808695 |  |  | 0.5648373 | 9.778186 | 4.503725 | 31280.15 | 24955.07
| 1055.328 | -0.5694658 | 8.4886636 | 5.513981 | 0.03692218 | 27913.92 | -7.627394 |  |  | 0.5755319 | 8.283283 | 4.130164 | 31280.15 | 24955.07
| 1054.517 | -0.5683274 | 8.5000473 | 5.699559 | 0.03825549 | 27425.28 | -8.863521 |  |  | 0.5869156 | 8.075756 | 3.673948 | 31280.15 | 24955.07
| 1055.004 | -0.5672721 | 8.5106003 | 5.774048 | 0.03951167 | 26841.01 | -9.294711 |  |  | 0.5974686 | 8.777511 | 3.356272 | 31280.15 | 24955.07
| 1055.166 | -0.5661397 | 8.5219249 | 5.806756 | 0.04086698 | 26583.27 | -9.471865 |  |  | 0.6087932 | 8.62241 | 3.19225 | 31280.15 | 24955.07
| 1054.809 | -0.5650625 | 8.532696 | 5.869283 | 0.04215622 | 26252.64 | -9.870868 |  |  | 0.6195643 | 8.521744 | 2.927348 | 31280.15 | 24955.07
| 1055.555 | -0.5639651 | 8.5436701 | 5.997429 | 0.04344789 | 25918.99 | -10.91931 |  |  | 0.6305384 | 8.134262 | 2.786301 | 31280.15 | 24955.07
| 1056.269 | -0.5629625 | 8.5536967 | 6.124408 | 0.04463456 | 25586.2 | -12.09459 |  |  | 0.640565 | 7.791979 | 2.706884 | 31280.15 | 24955.07
| 1056.205 | -0.5618735 | 8.5645863 | 6.211924 | 0.0459305 | 25310.84 | -12.90349 |  |  | 0.6514546 | 7.362253 | 2.830185 | 31280.15 | 24955.07
| 1056.367 | -0.5608731 | 8.5745906 | 6.294386 | 0.04711819 | 25084.25 | -13.73485 |  |  | 0.6614589 | 7.327797 | 3.005148 | 31280.15 | 24955.07
| 1056.432 | -0.5597916 | 8.5854058 | 6.347332 | 0.04841166 | 24884.57 | -14.1525 |  |  | 0.6722741 | 7.45893 | 3.263745 | 31280.15 | 24955.07
| 1056.432 | -0.5587841 | 8.5954809 | 6.346999 | 0.04962164 | 24666.68 | -13.75678 |  |  | 0.6823492 | 7.444365 | 3.420718 | 31280.15 | 24955.07
| 1056.691 | -0.5577805 | 8.6055163 | 6.507304 | 0.05080071 | 24519.05 | -15.96853 |  |  | 0.6923846 | 7.004303 | 3.536761 | 31280.15 | 24955.07
| 1056.854 | -0.5566917 | 8.6164043 | 6.562876 | 0.052101 | 24344.75 | -16.46 |  |  | 0.7032726 | 6.595386 | 3.551428 | 31280.15 | 24955.07
| 1056.854 | -0.5555945 | 8.6273769 | 6.733512 | 0.0533902 | 24099.3 | -19.37996 |  |  | 0.7142452 | 6.498826 | 3.557403 | 31280.15 | 24955.07
| 1056.919 | -0.5545916 | 8.6374055 | 6.729553 | 0.05459674 | 23934.97 | -18.54069 |  |  | 0.7242738 | 6.901453 | 3.403917 | 31280.15 | 24955.07
| 1056.691 | -0.553496 | 8.6483616 | 6.871908 | 0.05589092 | 23795.82 | -21.33772 |  |  | 0.7352299 | 7.089769 | 3.214548 | 31280.15 | 24955.07
| 1056.042 | -0.5523965 | 8.6593562 | 6.921039 | 0.05720278 | 23688.89 | -21.82817 |  |  | 0.7462245 | 7.704768 | 2.911532 | 31280.15 | 24955.07
| 1056.529 | -0.5513928 | 8.6693936 | 6.976842 | 0.05839767 | 23574.68 | -22.55672 |  |  | 0.7562619 | 7.884779 | 2.620864 | 31280.15 | 24955.07
| 1056.107 | -0.5503075 | 8.6802463 | 7.117939 | 0.0596815 | 23465.93 | -26.2765 |  |  | 0.7671146 | 7.292919 | 2.140161 | 31280.15 | 24955.07
| 1056.14 | -0.549203 | 8.6912913 | 7.164161 | 0.06100125 | 23375.35 | -26.7154 |  |  | 0.7781596 | 7.334456 | 1.675521 | 31280.15 | 24955.07
| 1056.562 | -0.5481042 | 8.7022791 | 7.201006 | 0.06231078 | 23283.95 | -26.76318 |  |  | 0.7891474 | 6.583859 | 1.073691 | 31280.15 | 24955.07
| 1056.594 | -0.5470079 | 8.7132421 | 7.279745 | 0.0636177 | 23168.36 | -28.43444 |  |  | 0.8001104 | 6.481195 | 0.6780249 | 31280.15 | 24955.07
| 1056.886 | -0.5459152 | 8.7241692 | 7.328137 | 0.06492427 | 23094.81 | -28.99191 |  |  | 0.8110375 | 5.506576 | 0.2595907 | 31280.15 | 24955.07
| 1057.276 | -0.5449131 | 8.7341904 | 7.422393 | 0.06610886 | 23105.9 | -32.31595 |  |  | 0.8210587 | 5.449803 | 0.07336203 | 31280.15 | 24955.07
| 1057.016 | -0.5438214 | 8.7451074 | 7.52089 | 0.06740724 | 23078.83 | -36.15176 |  |  | 0.8319757 | 5.627834 | -0.1086518 | 31280.15 | 24955.07
| 1057.73 | -0.542727 | 8.7560512 | 7.587026 | 0.06871242 | 23022.36 | -38.09737 |  |  | 0.8429195 | 5.658424 | -0.2144561 | 31280.15 | 24955.07
| 1057.503 | -0.5417221 | 8.7661009 | 7.647044 | 0.06990897 | 22992.28 | -40.09707 |  |  | 0.8529692 | 6.268244 | -0.3536732 | 31280.15 | 24955.07
| 1057.86 | -0.5407126 | 8.7761958 | 7.779067 | 0.0711 | 22920.65 | -48.67639 |  |  | 0.8630641 | 6.861466 | -0.2796599 | 31280.15 | 24955.07
| 1058.152 | -0.5396164 | 8.7871577 | 7.825761 | 0.07240899 | 22879.07 | -49.5235 |  |  | 0.874026 | 7.210465 | -0.1383118 | 31280.15 | 24955.07
| 1057.957 | -0.5385349 | 8.7979722 | 7.767631 | 0.07371856 | 22835.8 | -40.71488 |  |  | 0.8848405 | 6.71106 | 0.1026192 | 31280.15 | 24955.07
| 1057.698 | -0.5375284 | 8.808037 | 7.903531 | 0.07490294 | 22777.4 | -49.57377 |  |  | 0.8949053 | 5.692477 | 0.4402072 | 31280.15 | 24955.07
| 1057.276 | -0.5364213 | 8.8191085 | 7.999184 | 0.07621346 | 22722.99 | -56.05797 |  |  | 0.9059768 | 5.597196 | 0.6700956 | 31280.15 | 24955.07
| 1057.081 | -0.5353261 | 8.8300607 | 8.029142 | 0.07752751 | 22623.86 | -53.85532 |  |  | 0.916929 | 5.307746 | 0.793428 | 31280.15 | 24955.07
| 1056.854 | -0.5342254 | 8.8410677 | 8.119505 | 0.07883668 | 22519.55 | -59.43513 |  |  | 0.927936 | 5.087626 | 0.8804009 | 31280.15 | 24955.07
| 1056.854 | -0.5331294 | 8.852027 | 8.215138 | 0.0801359 | 22403.12 | -66.64312 |  |  | 0.9388953 | 5.373378 | 0.8680515 | 31280.15 | 24955.07
| 1057.438 | -0.5320357 | 8.862964 | 8.181228 | 0.08145833 | 22286.3 | -54.23417 |  |  | 0.9498323 | 5.369164 | 0.981213 | 31280.15 | 24955.07
| 1057.406 | -0.5309277 | 8.8740442 | 8.192971 | 0.08277612 | 22199.65 | -50.32524 |  |  | 0.9609125 | 4.992473 | 0.9683751 | 31280.15 | 24955.07
| 1057.665 | -0.5299246 | 8.8840754 | 8.334523 | 0.08396674 | 22134.38 | -62.61582 |  |  | 0.9709437 | 3.9222 | 0.863845 | 31280.15 | 24955.07
| 1057.73 | -0.5288674 | 8.8946471 | 8.429787 | 0.08522781 | 22070.55 | -71.10352 |  |  | 0.9815154 | 4.509475 | 0.7919167 | 31280.15 | 24955.07
| 1058.866 | -0.5277374 | 8.9059479 | 8.48967 | 0.08656405 | 22016.21 | -73.63875 |  |  | 0.9928162 | 4.944399 | 0.5717351 | 31280.15 | 24955.07
| 1058.444 | -0.5266669 | 8.9166528 | 8.592549 | 0.08783669 | 22001.51 | -88.50875 |  |  | 1.0035211 | 5.485192 | 0.4464516 | 31280.15 | 24955.07
| 1058.834 | -0.5255664 | 8.927657 | 8.662945 | 0.08915087 | 22070.1 | -101.0878 |  |  | 1.0145253 | 6.317373 | 0.4134675 | 31280.15 | 24955.07
| 1058.022 | -0.524474 | 8.9385819 | 8.650159 | 0.09045953 | 22157.65 | -88.31316 |  |  | 1.0254502 | 7.005843 | 0.3228724 | 31280.15 | 24955.07
| 1058.055 | -0.5233733 | 8.9495883 | 8.752795 | 0.09176681 | 22277.55 | -116.4601 |  |  | 1.0364566 | 6.240607 | 0.3212268 | 31280.15 | 24955.07
| 1057.568 | -0.5222826 | 8.9604954 | 8.851329 | 0.09306207 | 22415.36 | -166.7812 |  |  | 1.0473637 | 5.54228 | 0.290839 | 31280.15 | 24955.07
| 1057.341 | -0.5211952 | 8.9713697 | 8.894682 | 0.0943628 | 22549.13 | -188.3577 |  |  | 1.058238 | 5.937206 | 0.2895164 | 31280.15 | 24955.07
| 1057.893 | -0.520186 | 8.9814611 | 8.955808 | 0.09556227 | 22686.22 | -253.149 |  |  | 1.0683294 | 5.656757 | 0.317345 | 31280.15 | 24955.07
| 1057.893 | -0.5191832 | 8.9914893 | 9.029407 | 0.09675106 | 22846.25 | -469.7195 |  |  | 1.0783576 | 5.782636 | 0.316548 | 31280.15 | 24955.07
| 1058.022 | -0.5180944 | 9.0023771 | 9.050194 | 0.09805467 | 23058.39 | -535.508 |  |  | 1.0892454 | 6.021587 | 0.2873385 | 31280.15 | 24955.07
| 1058.12 | -0.5170892 | 9.012429 | 9.111063 | 0.09925146 | 23269.87 | -3328.621 |  |  | 1.0992973 | 5.965565 | 0.2870506 | 31280.15 | 24955.07
| 1058.022 | -0.5160104 | 9.0232175 | 9.096713 | 0.100549 | 23454.15 | -828.045 |  |  | 1.1100858 | 5.116678 | 0.2002341 | 31280.15 | 24955.07
| 1057.438 | -0.5149928 | 9.0333935 | 9.133546 | 0.1017637 | 23614.69 | -1658.199 |  |  | 1.1202618 | 4.280682 | 0.1708616 | 31280.15 | 24955.07
| 1058.185 | -0.5139925 | 9.0433966 | 9.184713 | 0.1029567 | 23774.44 | 2375.098 | -1672.901 |  | 1.1302649 | 3.513931 | 0.1417508 | 31280.15 | 24955.07
| 1058.022 | -0.5129031 | 9.0542904 | 9.250709 | 0.1042537 | 23930.68 | 577.3492 | -3918.184 |  | 1.1411587 | 3.577739 | 0.05636573 | 31280.15 | 24955.07
| 1058.801 | -0.5119027 | 9.0642942 | 9.347951 | 0.1054394 | 24093.5 | 250.6922 | 10702.7 |  | 1.1511625 | 3.58783 | 0.02804492 | 31280.15 | 24955.07
| 1059.288 | -0.5108054 | 9.0752671 | 9.406769 | 0.1067458 | 24221.76 | 203.8777 | 4855.536 |  | 1.1621354 | 4.486168 | 0.02782699 | 31280.15 | 24955.07
| 1059.321 | -0.5097109 | 9.0862125 | 9.439178 | 0.108056 | 24316.7 | 200.9769 | 4616.067 |  | 1.1730808 | 4.701711 | 0.05511858 | 31280.15 | 24955.07
| 1059.515 | -0.5086098 | 9.0972236 | 9.438061 | 0.1093794 | 24354.12 | 253.2763 | 10421.62 |  | 1.1840919 | 4.850072 | 0.1360942 | 31280.15 | 24955.07
| 1059.613 | -0.5075201 | 9.1081202 | 9.50979 | 0.1106783 | 24322.06 | 216.877 | 5352.122 |  | 1.1949885 | 4.419589 | 0.1876785 | 31280.15 | 24955.07
| 1058.801 | -0.5064202 | 9.119119 | 9.547735 | 0.1119897 | 24203.84 | 246.354 | 7741.2 |  | 1.2059873 | 3.966656 | 0.263185 | 31280.15 | 24955.07
| 1058.607 | -0.5054175 | 9.1291464 | 9.59349 | 0.1131874 | 24117.03 | 255.4462 | 8371.008 |  | 1.2160147 | 3.443564 | 0.2849224 | 31280.15 | 24955.07
| 1058.314 | -0.5043238 | 9.1400832 | 9.715326 | 0.1144861 | 24045.22 | 177.1748 | 2929.538 |  | 1.2269515 | 3.046199 | 0.2803597 | 31280.15 | 24955.07
| 1058.509 | -0.503317 | 9.1501517 | 9.778912 | 0.1156834 | 23976.48 | 167.3173 | 2571.355 |  | 1.23702 | 4.062125 | 0.2763037 | 31280.15 | 24955.07
| 1057.99 | -0.5022183 | 9.1611385 | 9.833695 | 0.1169959 | 23929.15 | 164.8222 | 2444.858 |  | 1.2480068 | 4.68032 | 0.3464929 | 31280.15 | 24955.07
| 1058.509 | -0.5011229 | 9.1720927 | 9.912843 | 0.1183006 | 23876.18 | 148.8413 | 2040.323 |  | 1.258961 | 5.32031 | 0.2683052 | 31280.15 | 24955.07
| 1058.769 | -0.5001224 | 9.1820971 | 9.968531 | 0.1194919 | 23872.42 | 141.473 | 1871.92 |  | 1.2689654 | 5.637001 | 0.1206225 | 31280.15 | 24955.07
| 1059.191 | -0.499029 | 9.1930318 | 9.926557 | 0.1208097 | 23897.1 | 195.0235 | 3100.838 |  | 1.2799001 | 5.191059 | 0 | 31280.15 | 24955.07
| 1058.931 | -0.4980267 | 9.2030376 | 9.966918 | 0.1220082 | 23966.31 | 185.1941 | 2793.584 |  | 1.2899059 | 4.395972 | -0.1420554 | 31280.15 | 24955.07
| 1059.613 | -0.4969182 | 9.2139828 | 10.06747 | 0.1233234 | 24131.02 | 136.8695 | 1766.388 |  | 1.3008511 | 3.731298 | -0.2828234 | 31280.15 | 24955.07
| 1059.58 | -0.4958049 | 9.2248382 | 10.12426 | 0.1246518 | 24337.86 | 120.2903 | 1513.07 |  | 1.3117065 | 3.684161 | -0.4700123 | 31280.15 | 24955.07
| 1059.905 | -0.4947538 | 9.2349805 | 10.14227 | 0.1259057 | 24543.75 | 117.7413 | 1486.868 |  | 1.3218488 | 3.611946 | -0.6332063 | 31280.15 | 24955.07
| 1060.295 | -0.4936309 | 9.2457034 | 10.1703 | 0.1272541 | 24752.34 | 113.2538 | 1430.827 |  | 1.3325717 | 3.549242 | -0.7480052 | 31280.15 | 24955.07
| 1059.905 | -0.4924341 | 9.2570282 | 10.25863 | 0.1286723 | 24955.72 | 96.35102 | 1202.741 |  | 1.3438965 | 3.754025 | -0.8617008 | 31280.15 | 24955.07
| 1060.652 | -0.4913527 | 9.2670993 | 10.43211 | 0.1299409 | 25152.14 | 72.93181 | 918.4331 |  | 1.3539676 | 5.169031 | -0.8824757 | 31280.15 | 24955.07
| 1060.424 | -0.4901829 | 9.2779295 | 10.37408 | 0.1313548 | 25365.9 | 81.97312 | 1032.674 |  | 1.3647978 | 5.478839 | -0.8792684 | 31280.15 | 24955.07
| 1059.743 | -0.4890204 | 9.2886026 | 10.43289 | 0.1327398 | 25552.9 | 76.86525 | 974.3369 |  | 1.3754709 | 5.097111 | -0.8523471 | 31280.15 | 24955.07
| 1059.937 | -0.4879137 | 9.2986287 | 10.4641 | 0.1340624 | 25688.15 | 76.09444 | 965.6277 |  | 1.385497 | 5.226873 | -0.8243429 | 31280.15 | 24955.07
| 1059.645 | -0.4866786 | 9.3097124 | 10.50192 | 0.135538 | 25816.26 | 75.30148 | 955.1924 |  | 1.3965807 | 4.789802 | -0.7272378 | 31280.15 | 24955.07
| 1058.542 | -0.4854591 | 9.3205342 | 10.51905 | 0.1369994 | 25904.16 | 77.46277 | 977.563 |  | 1.4074025 | 4.24104 | -0.5405102 | 31280.15 | 24955.07
| 1058.931 | -0.4843165 | 9.3305723 | 10.56382 | 0.1383615 | 25976.25 | 76.35007 | 960.2361 |  | 1.4174406 | 3.292084 | -0.3572566 | 31280.15 | 24955.07
| 1059.256 | -0.4830637 | 9.3414581 | 10.66879 | 0.1398533 | 26040.36 | 69.8789 | 879.7374 |  | 1.4283264 | 2.781159 | -0.1547336 | 31280.15 | 24955.07
| 1058.866 | -0.4818936 | 9.3515212 | 10.69935 | 0.1412495 | 26123.4 | 70.27514 | 881.411 |  | 1.4383895 | 3.769183 | 0 | 31280.15 | 24955.07
| 1058.866 | -0.480612 | 9.3624224 | 10.71467 | 0.1427882 | 26219.9 | 72.33889 | 902.2079 |  | 1.4492907 | 3.654885 | 0.02173588 | 31280.15 | 24955.07
| 1059.808 | -0.4793008 | 9.3734678 | 10.82372 | 0.1443415 | 26281.45 | 66.59193 | 832.5698 |  | 1.4603361 | 3.863006 | 0.04304716 | 31280.15 | 24955.07
| 1060.262 | -0.477991 | 9.3843509 | 10.95445 | 0.1458936 | 26391.92 | 59.9276 | 758.0774 |  | 1.4712192 | 4.890722 | 0.02135512 | 31280.15 | 24955.07
| 1060.23 | -0.476774 | 9.3943794 | 10.98759 | 0.1473495 | 26557.44 | 59.41534 | 754.2052 |  | 1.4812477 | 5.376125 | 0.02125214 | 31280.15 | 24955.07
| 1060.554 | -0.4754449 | 9.4052309 | 10.99817 | 0.1489437 | 26767.72 | 60.14423 | 765.3651 |  | 1.4920992 | 5.707927 | -0.04233156 | 31280.15 | 24955.07
| 1060.814 | -0.4740858 | 9.4162004 | 11.03125 | 0.150567 | 27036.5 | 59.01414 | 758.9635 |  | 1.5030687 | 5.255678 | -0.1267604 | 31280.15 | 24955.07
| 1060.619 | -0.4728306 | 9.4262123 | 11.08111 | 0.1520632 | 27299.75 | 56.84545 | 741.1625 |  | 1.5130806 | 5.130145 | -0.2321363 | 31280.15 | 24955.07
| 1061.138 | -0.4714529 | 9.4371 | 11.07055 | 0.1537186 | 27616.59 | 57.87679 | 760.4431 |  | 1.5239683 | 4.667159 | -0.3164315 | 31280.15 | 24955.07
| 1060.976 | -0.4701574 | 9.4472334 | 11.18129 | 0.1552569 | 27921.18 | 52.76076 | 710.5537 |  | 1.5341017 | 3.669205 | -0.3375265 | 31280.15 | 24955.07
| 1060.911 | -0.4687292 | 9.4582706 | 11.21737 | 0.1569616 | 28265.6 | 51.54118 | 704.8092 |  | 1.5451389 | 3.26862 | -0.316548 | 31280.15 | 24955.07
| 1060.976 | -0.4673045 | 9.4691628 | 11.24049 | 0.1586632 | 28642.23 | 50.73826 | 704.8033 |  | 1.5560311 | 3.710329 | -0.1268071 | 31280.15 | 24955.07
| 1060.295 | -0.4659739 | 9.4792222 | 11.2736 | 0.1602567 | 29013.52 | 49.50792 | 699.7038 |  | 1.5660905 | 4.008283 | 0.02117361 | 31280.15 | 24955.07
| 1060.132 | -0.4645272 | 9.4900822 | 11.36566 | 0.161976 | 29391.74 | 46.52053 | 673.2612 |  | 1.5769505 | 4.147041 | 0.2331669 | 31280.15 | 24955.07
| 1059.645 | -0.4631767 | 9.5000869 | 11.3502 | 0.1635972 | 29716.54 | 47.3512 | 689.8143 |  | 1.5869552 | 4.321951 | 0.4661536 | 31280.15 | 24955.07
| 1059.678 | -0.4618108 | 9.5101244 | 11.42858 | 0.1652216 | 29983.55 | 45.48043 | 671.8501 |  | 1.5969927 | 4.55191 | 0.5919648 | 31280.15 | 24955.07
| 1059.645 | -0.4602999 | 9.5210951 | 11.51278 | 0.1670234 | 30259.47 | 43.77872 | 655.3923 |  | 1.6079634 | 4.689626 | 0.7585611 | 31280.15 | 24955.07
| 1060.295 | -0.4587761 | 9.5320518 | 11.62248 | 0.1688379 | 30526.55 | 41.67157 | 633.4548 |  | 1.6189201 | 5.13705 | 0.902717 | 31280.15 | 24955.07
| 1059.84 | -0.4573536 | 9.5421626 | 11.68162 | 0.1705273 | 30726.19 | 41.03885 | 627.3426 |  | 1.6290309 | 5.875561 | 0.9196635 | 31280.15 | 24955.07
| 1060.067 | -0.4558059 | 9.55304 | 11.73298 | 0.172383 | 30957.1 | 40.64348 | 624.6029 |  | 1.6399083 | 6.43975 | 0.8945237 | 31280.15 | 24955.07
| 1060.652 | -0.4543704 | 9.5630572 | 11.7148 | 0.1741037 | 31131.59 | 41.87097 | 640.2076 |  | 1.6499255 | 6.224613 | 0.7658301 | 31280.15 | 24955.07
| 1060.424 | -0.4529118 | 9.5731116 | 11.83584 | 0.1758348 | 31287.99 | 40.07069 | 618.3459 |  | 1.6599799 | 5.789737 | 0.6585432 | 31280.15 | 24955.07
| 1060.911 | -0.4513098 | 9.5840364 | 11.87857 | 0.177752 | 31376.54 | 40.32378 | 618.884 |  | 1.6709047 | 5.623654 | 0.4487296 | 31280.15 | 24955.07
| 1061.366 | -0.4496888 | 9.5949862 | 11.96202 | 0.1796835 | 31498.91 | 39.66289 | 609.4486 |  | 1.6818545 | 5.172699 | 0.2631013 | 31280.15 | 24955.07
| 1062.242 | -0.4480448 | 9.6059615 | 12.03018 | 0.1816434 | 31592.55 | 39.42346 | 604.2412 |  | 1.6928298 | 5.041741 | 0.02006155 | 31280.15 | 24955.07
| 1062.242 | -0.446365 | 9.6170628 | 12.05892 | 0.1836521 | 31718.2 | 39.89187 | 608.3923 |  | 1.7039311 | 5.158916 | -0.1592098 | 31280.15 | 24955.07
| 1062.112 | -0.4446962 | 9.6279812 | 12.15459 | 0.1856442 | 31832.98 | 39.10095 | 597.2913 |  | 1.7148495 | 5.303807 | -0.2960486 | 31280.15 | 24955.07
| 1061.431 | -0.4430494 | 9.6386395 | 12.23756 | 0.1876072 | 31946.49 | 38.56818 | 589.4068 |  | 1.7255078 | 5.714985 | -0.3328836 | 31280.15 | 24955.07
| 1061.788 | -0.4414353 | 9.6489604 | 12.2584 | 0.1895294 | 32028.42 | 39.19382 | 594.4662 |  | 1.7358287 | 5.372235 | -0.38844 | 31280.15 | 24955.07
| 1061.041 | -0.4397509 | 9.659626 | 12.31147 | 0.191553 | 32136.13 | 39.23983 | 593.2061 |  | 1.7464943 | 5.538723 | -0.3851759 | 31280.15 | 24955.07
| 1060.911 | -0.4379899 | 9.6706934 | 12.4279 | 0.1936507 | 32256.98 | 38.21503 | 579.6761 |  | 1.7575617 | 5.076373 | -0.3629894 | 31280.15 | 24955.07
| 1060.392 | -0.4362203 | 9.6816451 | 12.52302 | 0.1957545 | 32380.49 | 37.60099 | 571.1222 |  | 1.7685134 | 5.550428 | -0.322309 | 31280.15 | 24955.07
| 1060.489 | -0.434442 | 9.69253 | 12.50848 | 0.1978929 | 32556.67 | 38.64683 | 583.289 |  | 1.7793983 | 5.838048 | -0.2826142 | 31280.15 | 24955.07
| 1060.749 | -0.4327839 | 9.7025989 | 12.59005 | 0.1998642 | 32715.43 | 38.08476 | 576.6646 |  | 1.7894672 | 5.322351 | -0.1873629 | 31280.15 | 24955.07
| 1061.431 | -0.4309544 | 9.7135639 | 12.67745 | 0.2020516 | 32865.35 | 37.59739 | 570.2345 |  | 1.8004322 | 5.361861 | -0.07441006 | 31280.15 | 24955.07
| 1062.275 | -0.4291125 | 9.7245065 | 12.7621 | 0.2042497 | 32999.9 | 37.21068 | 564.6031 |  | 1.8113748 | 5.63897 | 0.01846464 | 31280.15 | 24955.07
| 1062.567 | -0.4272502 | 9.7354308 | 12.76594 | 0.2064829 | 33147.21 | 38.00455 | 572.9302 |  | 1.8222991 | 5.61987 | 0.09167317 | 31280.15 | 24955.07
| 1062.664 | -0.4255166 | 9.7454977 | 12.83514 | 0.2085473 | 33314.77 | 37.69734 | 569.4391 |  | 1.832366 | 5.128378 | 0.2005891 | 31280.15 | 24955.07
| 1062.761 | -0.4236043 | 9.7564771 | 12.9086 | 0.2108273 | 33466.62 | 37.47893 | 566.1458 |  | 1.8433454 | 5.099266 | 0.3259523 | 31280.15 | 24955.07
| 1062.599 | -0.4216872 | 9.7673798 | 13.01019 | 0.2131165 | 33638.1 | 36.85051 | 558.6533 |  | 1.8542481 | 5.716253 | 0.4856983 | 31280.15 | 24955.07
| 1062.664 | -0.4197443 | 9.7783212 | 13.01322 | 0.2154492 | 33789.7 | 37.63077 | 566.8259 |  | 1.8651895 | 5.253809 | 0.5893685 | 31280.15 | 24955.07
| 1061.625 | -0.4177695 | 9.7893092 | 13.10554 | 0.2178056 | 33931.49 | 37.21709 | 560.9964 |  | 1.8761775 | 5.00245 | 0.691345 | 31280.15 | 24955.07
| 1061.074 | -0.4157863 | 9.8002068 | 13.25263 | 0.2201596 | 34076.42 | 36.12677 | 547.569 |  | 1.8870751 | 5.690008 | 0.774458 | 31280.15 | 24955.07
| 1061.593 | -0.4139313 | 9.8102866 | 13.32633 | 0.2223718 | 34214.16 | 35.94359 | 544.6802 |  | 1.8971549 | 6.62331 | 0.7869804 | 31280.15 | 24955.07
| 1061.074 | -0.4119211 | 9.8211196 | 13.33233 | 0.2247829 | 34384.18 | 36.60863 | 551.9116 |  | 1.9079879 | 6.61936 | 0.816718 | 31280.15 | 24955.07
| 1061.593 | -0.4100301 | 9.8312046 | 13.403 | 0.2270377 | 34520.14 | 36.47264 | 549.4916 |  | 1.9180729 | 6.525898 | 0.7770199 | 31280.15 | 24955.07
| 1061.723 | -0.407944 | 9.8422103 | 13.51681 | 0.2295265 | 34684.61 | 35.88521 | 542.233 |  | 1.9290786 | 6.54377 | 0.7375995 | 31280.15 | 24955.07
| 1062.664 | -0.4058634 | 9.8530554 | 13.63085 | 0.2320043 | 34815.01 | 35.37972 | 535.1877 |  | 1.9399237 | 6.928153 | 0.5960999 | 31280.15 | 24955.07
| 1062.112 | -0.4039019 | 9.8631793 | 13.70896 | 0.2343415 | 34949.44 | 35.22322 | 532.4911 |  | 1.9500476 | 7.054753 | 0.4400771 | 31280.15 | 24955.07
| 1062.664 | -0.4017596 | 9.874129 | 13.77877 | 0.236905 | 35073.35 | 35.2585 | 531.3772 |  | 1.9609973 | 6.936478 | 0.3191464 | 31280.15 | 24955.07
| 1063.962 | -0.3995936 | 9.8850889 | 13.87138 | 0.2394888 | 35166.96 | 35.10797 | 527.5061 |  | 1.9719572 | 7.251183 | 0.2664901 | 31280.15 | 24955.07
| 1064.547 | -0.3973921 | 9.8960951 | 13.91169 | 0.2421234 | 35246.29 | 35.53857 | 529.7765 |  | 1.9829634 | 7.420826 | 0.2310967 | 31280.15 | 24955.07
| 1064.287 | -0.3953639 | 9.9061328 | 13.96328 | 0.2445483 | 35303.19 | 35.80633 | 530.0801 |  | 1.9930011 | 6.904927 | 0.2127511 | 31280.15 | 24955.07
| 1063.962 | -0.3931185 | 9.9171346 | 14.02071 | 0.2472327 | 35385.95 | 36.06534 | 530.4656 |  | 2.0040029 | 6.030128 | 0.2271055 | 31280.15 | 24955.07
| 1063.67 | -0.3908546 | 9.9280987 | 14.1378 | 0.2499336 | 35461.32 | 35.72077 | 524.094 |  | 2.014967 | 5.281557 | 0.2250664 | 31280.15 | 24955.07
| 1063.638 | -0.3885906 | 9.9389492 | 14.13108 | 0.2526544 | 35519.04 | 36.69016 | 531.6527 |  | 2.0258175 | 5.152209 | 0.2229396 | 31280.15 | 24955.07
| 1063.54 | -0.3864565 | 9.949067 | 14.29104 | 0.2551839 | 35580.43 | 35.85919 | 520.1308 |  | 2.0359353 | 5.345762 | 0.252681 | 31280.15 | 24955.07
| 1063.054 | -0.3841148 | 9.9600302 | 14.45774 | 0.2579696 | 35643.66 | 35.1101 | 509.313 |  | 2.0468985 | 6.434697 | 0.297272 | 31280.15 | 24955.07
| 1062.404 | -0.3817538 | 9.9709894 | 14.43247 | 0.2608046 | 35750.91 | 36.15654 | 518.6017 |  | 2.0578577 | 7.144267 | 0.3569301 | 31280.15 | 24955.07
| 1062.372 | -0.3793455 | 9.9820553 | 14.577 | 0.2636739 | 35918.24 | 35.4938 | 510.9478 |  | 2.0689236 | 7.495931 | 0.3546249 | 31280.15 | 24955.07
| 1062.599 | -0.3769263 | 9.99304 | 14.69658 | 0.2665397 | 36038.95 | 35.15947 | 505.8677 |  | 2.0799083 | 7.948129 | 0.33676 | 31280.15 | 24955.07
| 1063.638 | -0.3745585 | 10.0036698 | 14.74938 | 0.2693902 | 36192.4 | 35.37984 | 507.3994 |  | 2.0905381 | 8.105142 | 0.3040342 | 31280.15 | 24955.07
| 1063.703 | -0.3722499 | 10.0139751 | 14.80365 | 0.2721502 | 36356.86 | 35.53881 | 508.6555 |  | 2.1008434 | 8.06056 | 0.2720433 | 31280.15 | 24955.07
| 1064.319 | -0.3697514 | 10.0249629 | 14.86294 | 0.2750944 | 36476.8 | 35.76843 | 509.5061 |  | 2.1118312 | 7.019391 | 0.2852006 | 31280.15 | 24955.07
| 1064.871 | -0.3672775 | 10.035629 | 14.904 | 0.278098 | 36677.91 | 36.0628 | 512.6489 |  | 2.1224973 | 6.459558 | 0.3280826 | 31280.15 | 24955.07
| 1065.196 | -0.3647125 | 10.04673 | 14.95837 | 0.2811662 | 36871.63 | 36.26328 | 514.5876 |  | 2.1335983 | 6.024486 | 0.340954 | 31280.15 | 24955.07
| 1064.871 | -0.3621769 | 10.0575257 | 15.14314 | 0.2841786 | 37037.66 | 35.35177 | 504.3988 |  | 2.144394 | 5.533292 | 0.3829481 | 31280.15 | 24955.07
| 1064.969 | -0.359791 | 10.0675727 | 15.11607 | 0.2870414 | 37208.95 | 36.20705 | 513.0615 |  | 2.154441 | 5.63786 | 0.3954401 | 31280.15 | 24955.07
| 1064.222 | -0.3571551 | 10.0785706 | 15.27326 | 0.2901861 | 37392.92 | 35.56091 | 505.9108 |  | 2.1654389 | 6.056791 | 0.4074815 | 31280.15 | 24955.07
| 1063.54 | -0.3544915 | 10.0895643 | 15.29645 | 0.293372 | 37572.95 | 36.05575 | 510.593 |  | 2.1764326 | 6.509469 | 0.4338316 | 31280.15 | 24955.07
| 1063.151 | -0.3518355 | 10.1003964 | 15.3201 | 0.2965611 | 37796 | 36.49071 | 515.5275 |  | 2.1872647 | 6.438308 | 0.4315443 | 31280.15 | 24955.07
| 1062.761 | -0.3493383 | 10.1104856 | 15.41857 | 0.2995374 | 38010.53 | 36.24382 | 513.452 |  | 2.1973539 | 6.150289 | 0.4439224 | 31280.15 | 24955.07
| 1063.378 | -0.3466278 | 10.1213027 | 15.49186 | 0.3027832 | 38224.98 | 36.28433 | 514.0563 |  | 2.208171 | 5.662903 | 0.4557361 | 31280.15 | 24955.07
| 1062.924 | -0.3440635 | 10.1314341 | 15.63578 | 0.3058318 | 38422.12 | 35.73218 | 508.3731 |  | 2.2183024 | 5.843382 | 0.4534817 | 31280.15 | 24955.07
| 1063.8 | -0.341248 | 10.1424284 | 15.71462 | 0.3091963 | 38601.42 | 35.8057 | 508.5324 |  | 2.2292967 | 6.713213 | 0.436504 | 31280.15 | 24955.07
| 1063.995 | -0.3384184 | 10.1533743 | 15.76379 | 0.3125795 | 38757.83 | 36.13598 | 510.9328 |  | 2.2402426 | 7.168786 | 0.3915687 | 31280.15 | 24955.07
| 1065.618 | -0.3355555 | 10.1643303 | 15.84742 | 0.3160003 | 38918.25 | 36.20171 | 510.6292 |  | 2.2511986 | 7.849272 | 0.3611323 | 31280.15 | 24955.07
| 1065.91 | -0.3326484 | 10.1753391 | 15.93613 | 0.3194796 | 39066.51 | 36.25592 | 509.9332 |  | 2.2622074 | 7.763822 | 0.3033683 | 31280.15 | 24955.07
| 1066.624 | -0.3297167 | 10.1863199 | 16.03677 | 0.3229809 | 39210.69 | 36.22904 | 508.3295 |  | 2.2731882 | 7.471542 | 0.2464319 | 31280.15 | 24955.07
| 1066.397 | -0.3267728 | 10.1972158 | 16.08144 | 0.3265034 | 39325.62 | 36.65772 | 510.8729 |  | 2.2840841 | 7.008437 | 0.1901702 | 31280.15 | 24955.07
| 1066.3 | -0.3240345 | 10.2072481 | 16.20076 | 0.3297707 | 39437.7 | 36.46441 | 507.2887 |  | 2.2941164 | 6.619477 | 0.1213892 | 31280.15 | 24955.07
| 1066.429 | -0.3210288 | 10.2181456 | 16.30696 | 0.333359 | 39585.27 | 36.41013 | 505.4846 |  | 2.3050139 | 7.049195 | 0.01339312 | 31280.15 | 24955.07
| 1065.975 | -0.3182304 | 10.228164 | 16.45243 | 0.3366872 | 39727.73 | 36.02437 | 500.5357 |  | 2.3150323 | 7.761728 | -0.09316378 | 31280.15 | 24955.07
| 1065.034 | -0.3151299 | 10.2391749 | 16.52174 | 0.3403957 | 39933.48 | 36.19516 | 502.0454 |  | 2.3260432 | 8.4571 | -0.158787 | 31280.15 | 24955.07
| 1064.547 | -0.3120315 | 10.2500703 | 16.67927 | 0.344095 | 40177.97 | 35.72161 | 497.7339 |  | 2.3369386 | 9.050434 | -0.1975255 | 31280.15 | 24955.07
| 1064.644 | -0.3091088 | 10.2602386 | 16.65778 | 0.3475914 | 40414.29 | 36.41442 | 505.3965 |  | 2.3471069 | 9.174126 | -0.1835977 | 31280.15 | 24955.07
| 1064.157 | -0.3059374 | 10.2711478 | 16.85498 | 0.3513774 | 40678.56 | 35.68397 | 498.7433 |  | 2.3580161 | 9.214047 | -0.1566525 | 31280.15 | 24955.07
| 1064.027 | -0.3029969 | 10.2811724 | 16.91206 | 0.3548839 | 40895.31 | 35.86531 | 500.8552 |  | 2.3680407 | 9.412845 | -0.1299517 | 31280.15 | 24955.07
| 1063.962 | -0.2997342 | 10.2921633 | 16.97366 | 0.3587894 | 41136.75 | 36.07576 | 503.3156 |  | 2.3790316 | 8.701396 | -0.03878324 | 31280.15 | 24955.07
| 1064.547 | -0.2964692 | 10.3030596 | 17.07477 | 0.3627015 | 41364.51 | 36.04623 | 503.0863 |  | 2.3899279 | 8.020484 | 0.03856569 | 31280.15 | 24955.07
| 1065.975 | -0.2931379 | 10.314052 | 17.18477 | 0.3666851 | 41520.46 | 36.04738 | 501.8453 |  | 2.4009203 | 8.102779 | 0.1148466 | 31280.15 | 24955.07
| 1065.942 | -0.2900683 | 10.3240567 | 17.32225 | 0.370328 | 41668.45 | 35.81798 | 498.49 |  | 2.410925 | 8.097002 | 0.1775428 | 31280.15 | 24955.07
| 1067.079 | -0.286651 | 10.3350689 | 17.35742 | 0.3744333 | 41837.48 | 36.2854 | 502.1707 |  | 2.4219372 | 8.674846 | 0.2014346 | 31280.15 | 24955.07
| 1067.728 | -0.2832053 | 10.3460938 | 17.51576 | 0.3785363 | 41954.22 | 36.05268 | 497.862 |  | 2.4329621 | 8.267765 | 0.1873221 | 31280.15 | 24955.07
| 1067.436 | -0.2797608 | 10.356959 | 17.58843 | 0.3826668 | 42061.83 | 36.34802 | 498.7481 |  | 2.4438273 | 8.936363 | 0.1362119 | 31280.15 | 24955.07
| 1067.922 | -0.2765568 | 10.3669881 | 17.70504 | 0.3864845 | 42158.95 | 36.32589 | 496.591 |  | 2.4538564 | 8.877313 | 0.03686986 | 31280.15 | 24955.07
| 1068.085 | -0.2733131 | 10.3770112 | 17.89794 | 0.3903427 | 42279.37 | 35.85259 | 490.3458 |  | 2.4638795 | 9.410994 | -0.03661072 | 31280.15 | 24955.07
| 1068.215 | -0.2698217 | 10.387706 | 17.97334 | 0.3945171 | 42404.55 | 36.11077 | 491.222 |  | 2.4745743 | 9.85451 | -0.1332176 | 31280.15 | 24955.07
| 1067.241 | -0.2662109 | 10.398655 | 18.07348 | 0.3988602 | 42625.7 | 36.16872 | 491.601 |  | 2.4855233 | 10.07511 | -0.2527738 | 31280.15 | 24955.07
| 1067.208 | -0.2628636 | 10.4087031 | 18.11276 | 0.4028479 | 42832.7 | 36.51119 | 494.8994 |  | 2.4955714 | 10.04884 | -0.3713452 | 31280.15 | 24955.07
| 1066.072 | -0.2591918 | 10.4195634 | 18.15318 | 0.4072474 | 43085.89 | 36.87976 | 498.8857 |  | 2.5064317 | 9.227535 | -0.4290846 | 31280.15 | 24955.07
| 1066.3 | -0.255756 | 10.4296516 | 18.3126 | 0.4113457 | 43298.26 | 36.5559 | 495.6123 |  | 2.5165199 | 8.389688 | -0.4268646 | 31280.15 | 24955.07
| 1065.78 | -0.252011 | 10.4405257 | 18.41634 | 0.4158195 | 43546.83 | 36.58192 | 496.099 |  | 2.527394 | 8.108792 | -0.3420955 | 31280.15 | 24955.07
| 1065.326 | -0.2482071 | 10.4514483 | 18.57197 | 0.4203672 | 43835.8 | 36.30718 | 494.2223 |  | 2.5383166 | 8.01635 | -0.2348656 | 31280.15 | 24955.07
| 1065.91 | -0.2446821 | 10.4614698 | 18.65445 | 0.424567 | 44100.92 | 36.38266 | 495.739 |  | 2.5483381 | 8.965376 | -0.08188447 | 31280.15 | 24955.07
| 1065.975 | -0.2407733 | 10.4724492 | 18.80373 | 0.4292408 | 44392.28 | 36.17106 | 494.4331 |  | 2.5593175 | 9.800375 | 0.1280741 | 31280.15 | 24955.07
| 1066.202 | -0.2371608 | 10.4825124 | 18.91272 | 0.4335525 | 44654.25 | 36.13181 | 494.6811 |  | 2.5693807 | 10.88217 | 0.3129619 | 31280.15 | 24955.07
| 1067.208 | -0.233189 | 10.4934505 | 19.0492 | 0.4382912 | 44925.66 | 36.01988 | 494.0122 |  | 2.5803188 | 11.57679 | 0.4727457 | 31280.15 | 24955.07
| 1068.409 | -0.2291609 | 10.5044267 | 19.13494 | 0.443113 | 45174.43 | 36.18894 | 495.7418 |  | 2.591295 | 11.09882 | 0.6188942 | 31280.15 | 24955.07
| 1069.221 | -0.2250746 | 10.5154503 | 19.25037 | 0.4479951 | 45396.97 | 36.24007 | 495.8441 |  | 2.6023186 | 10.8276 | 0.7400673 | 31280.15 | 24955.07
| 1070.032 | -0.2209719 | 10.5263912 | 19.38678 | 0.4528892 | 45632.94 | 36.17994 | 495.0634 |  | 2.6132595 | 10.43958 | 0.8373664 | 31280.15 | 24955.07
| 1069.838 | -0.216811 | 10.5373664 | 19.42509 | 0.4578776 | 45885.54 | 36.5893 | 499.1856 |  | 2.6242347 | 9.870626 | 0.8661769 | 31280.15 | 24955.07
| 1069.675 | -0.2129854 | 10.5473686 | 19.43957 | 0.4624533 | 46035.37 | 37.12994 | 503.3189 |  | 2.6342369 | 8.838642 | 0.8722868 | 31280.15 | 24955.07
| 1069.318 | -0.208745 | 10.5583253 | 19.6719 | 0.467519 | 46223.73 | 36.65948 | 497.6404 |  | 2.6451936 | 8.164069 | 0.8216273 | 31280.15 | 24955.07
| 1068.215 | -0.2044824 | 10.5692321 | 19.75715 | 0.4726122 | 46417.79 | 36.89411 | 499.0718 |  | 2.6561004 | 8.428415 | 0.7389036 | 31280.15 | 24955.07
| 1067.89 | -0.2005006 | 10.5792965 | 19.84381 | 0.4773732 | 46595.41 | 37.07995 | 500.0376 |  | 2.6661648 | 8.667957 | 0.6356196 | 31280.15 | 24955.07
| 1067.111 | -0.196143 | 10.5902113 | 19.97705 | 0.4825808 | 46799.91 | 37.09112 | 499.3822 |  | 2.6770796 | 8.696827 | 0.5443098 | 31280.15 | 24955.07
| 1067.825 | -0.1920999 | 10.6002182 | 20.02579 | 0.4873447 | 46958.83 | 37.46283 | 501.925 |  | 2.6870865 | 9.136364 | 0.519479 | 31280.15 | 24955.07
| 1067.046 | -0.1876458 | 10.611133 | 20.24166 | 0.4927406 | 47245.55 | 37.05286 | 498.3186 |  | 2.6980013 | 9.926965 | 0.4839964 | 31280.15 | 24955.07
| 1066.689 | -0.1831587 | 10.6220734 | 20.28181 | 0.4981196 | 47493.03 | 37.47584 | 502.3311 |  | 2.7089417 | 10.24659 | 0.4383432 | 31280.15 | 24955.07
| 1068.182 | -0.1785329 | 10.633158 | 20.44057 | 0.5036364 | 47709.47 | 37.39816 | 500.8612 |  | 2.7200263 | 9.707245 | 0.3823202 | 31280.15 | 24955.07
| 1068.961 | -0.1738934 | 10.6441439 | 20.5687 | 0.5091748 | 47945.38 | 37.44656 | 500.9426 |  | 2.7310122 | 10.22514 | 0.3482662 | 31280.15 | 24955.07
| 1069.708 | -0.1696231 | 10.6541633 | 20.71163 | 0.5142677 | 48163.28 | 37.37771 | 499.9433 |  | 2.7410316 | 10.60518 | 0.3253022 | 31280.15 | 24955.07
| 1070.259 | -0.1649426 | 10.6650404 | 20.76882 | 0.5198831 | 48438.84 | 37.7158 | 503.4597 |  | 2.7519087 | 10.76983 | 0.3130316 | 31280.15 | 24955.07
| 1071.947 | -0.160115 | 10.6761437 | 20.86238 | 0.5256626 | 48705.23 | 37.91922 | 505.4214 |  | 2.763012 | 10.26616 | 0.269674 | 31280.15 | 24955.07
| 1071.428 | -0.1553195 | 10.6870384 | 21.01725 | 0.5313872 | 48960.36 | 37.85067 | 504.6079 |  | 2.7739067 | 9.862649 | 0.2474519 | 31280.15 | 24955.07
| 1070.519 | -0.1503988 | 10.6980896 | 21.11804 | 0.5372793 | 49258.76 | 38.0072 | 506.5606 |  | 2.7849579 | 9.890771 | 0.205103 | 31280.15 | 24955.07
| 1070.746 | -0.1458855 | 10.7081256 | 21.2647 | 0.5426598 | 49515.5 | 37.92398 | 505.9054 |  | 2.7949939 | 9.898784 | 0.1632645 | 31280.15 | 24955.07
| 1070.292 | -0.1409514 | 10.7189736 | 21.40845 | 0.54856 | 49782.21 | 37.91597 | 505.8007 |  | 2.8058419 | 10.31876 | 0.1623106 | 31280.15 | 24955.07
| 1069.773 | -0.1358521 | 10.7300814 | 21.52248 | 0.5546578 | 50080.07 | 38.03485 | 507.294 |  | 2.8169497 | 10.70842 | 0.1614245 | 31280.15 | 24955.07
| 1068.507 | -0.1307485 | 10.74107 | 21.58668 | 0.5607643 | 50355.13 | 38.37515 | 510.637 |  | 2.8279383 | 11.1903 | 0.160492 | 31280.15 | 24955.07
| 1068.215 | -0.1258099 | 10.7515887 | 21.81991 | 0.5666593 | 50639.28 | 37.978 | 507.035 |  | 2.838457 | 11.31303 | 0.1496752 | 31280.15 | 24955.07
| 1068.701 | -0.120431 | 10.7629211 | 21.85481 | 0.5731088 | 50933.93 | 38.4576 | 511.8552 |  | 2.8497894 | 11.18162 | 0.128955 | 31280.15 | 24955.07
| 1068.961 | -0.1155907 | 10.773006 | 21.96867 | 0.5788905 | 51158.68 | 38.57237 | 512.5163 |  | 2.8598743 | 10.76452 | 0.1380618 | 31280.15 | 24955.07
| 1070.422 | -0.1104373 | 10.7836294 | 22.15733 | 0.5850464 | 51409.84 | 38.41056 | 510.6333 |  | 2.8704977 | 10.7066 | 0.176445 | 31280.15 | 24955.07
| 1070.519 | -0.1055286 | 10.7936439 | 22.25961 | 0.5909167 | 51611.06 | 38.59337 | 511.6052 |  | 2.8805122 | 11.06753 | 0.1948166 | 31280.15 | 24955.07
| 1071.947 | -0.1000664 | 10.8046727 | 22.39577 | 0.5974409 | 51820.69 | 38.7121 | 511.6802 |  | 2.891541 | 11.53505 | 0.2224504 | 31280.15 | 24955.07
| 1073.018 | -0.09458034 | 10.8156304 | 22.51921 | 0.6039893 | 52031.79 | 38.87976 | 512.2665 |  | 2.9024987 | 11.86853 | 0.1921058 | 31280.15 | 24955.07
| 1073.343 | -0.08906533 | 10.8265308 | 22.72547 | 0.6105947 | 52235.83 | 38.72961 | 509.658 |  | 2.9133991 | 11.57053 | 0.1811643 | 31280.15 | 24955.07
| 1073.343 | -0.0839417 | 10.8365659 | 22.80991 | 0.6167174 | 52423.2 | 39.00743 | 511.289 |  | 2.9234342 | 12.36483 | 0.1705226 | 31280.15 | 24955.07
| 1072.889 | -0.07828273 | 10.8475104 | 22.92576 | 0.6234936 | 52591.63 | 39.24919 | 511.9184 |  | 2.9343787 | 12.17729 | 0.1879776 | 31280.15 | 24955.07
| 1072.434 | -0.0725677 | 10.858454 | 23.08921 | 0.6303239 | 52795.54 | 39.28441 | 511.0655 |  | 2.9453223 | 11.66991 | 0.2239563 | 31280.15 | 24955.07
| 1071.103 | -0.0668459 | 10.8692849 | 23.23747 | 0.637164 | 53017.31 | 39.36526 | 510.9321 |  | 2.9561532 | 11.81542 | 0.2502388 | 31280.15 | 24955.07
| 1071.103 | -0.06149579 | 10.8793041 | 23.41119 | 0.6435466 | 53193.77 | 39.32284 | 509.2769 |  | 2.9661724 | 11.99821 | 0.2761665 | 31280.15 | 24955.07
| 1071.298 | -0.05602978 | 10.8894344 | 23.5285 | 0.6500806 | 53373.7 | 39.50798 | 509.7836 |  | 2.9763027 | 12.47124 | 0.3016983 | 31280.15 | 24955.07
| 1070.162 | -0.0500452 | 10.9004235 | 23.66398 | 0.657239 | 53578.31 | 39.67559 | 510.135 |  | 2.9872918 | 12.78432 | 0.3539533 | 31280.15 | 24955.07
| 1069.87 | -0.04406679 | 10.9112853 | 23.72685 | 0.6644142 | 53771.89 | 40.12441 | 513.0063 |  | 2.9981536 | 12.62237 | 0.4323448 | 31280.15 | 24955.07
| 1070.13 | -0.03791945 | 10.9223349 | 23.87664 | 0.6717346 | 53968.16 | 40.25239 | 512.8221 |  | 3.0092032 | 12.24498 | 0.5097196 | 31280.15 | 24955.07
| 1071.623 | -0.03174746 | 10.9332845 | 24.1017 | 0.6791213 | 54173.87 | 40.09448 | 510.082 |  | 3.0201528 | 11.76592 | 0.5592686 | 31280.15 | 24955.07
| 1073.213 | -0.02550117 | 10.9442798 | 24.18903 | 0.6865875 | 54370.28 | 40.46621 | 512.1689 |  | 3.0311481 | 11.69006 | 0.6169127 | 31280.15 | 24955.07
| 1074.154 | -0.01921348 | 10.9552081 | 24.31029 | 0.6941202 | 54552.98 | 40.72287 | 512.9717 |  | 3.0420764 | 11.24987 | 0.6122045 | 31280.15 | 24955.07
| 1075.323 | -0.01281447 | 10.9662221 | 24.48642 | 0.7017707 | 54706.5 | 40.80121 | 511.6779 |  | 3.0530904 | 11.22433 | 0.6158733 | 31280.15 | 24955.07
| 1074.998 | -0.006921016 | 10.9762304 | 24.58802 | 0.7088084 | 54843.08 | 41.09979 | 512.5476 |  | 3.0630987 | 11.66121 | 0.6027287 | 31280.15 | 24955.07
| 1075.42 | -0.0005097818 | 10.987027 | 24.75265 | 0.7165023 | 55049.22 | 41.1836 | 512.0725 |  | 3.0738953 | 11.82835 | 0.5642195 | 31280.15 | 24955.07
| 1075.745 | 0.005557837 | 10.9971477 | 24.90572 | 0.7237402 | 55202.1 | 41.29325 | 511.3754 |  | 3.084016 | 12.10112 | 0.4838912 | 31280.15 | 24955.07
| 1074.933 | 0.01216459 | 11.0080263 | 25.03908 | 0.7316457 | 55364.43 | 41.53814 | 511.7235 |  | 3.0948946 | 11.96828 | 0.3959504 | 31280.15 | 24955.07
| 1074.869 | 0.01832015 | 11.0180677 | 25.22325 | 0.7390078 | 55496.84 | 41.55264 | 509.8822 |  | 3.104936 | 12.65236 | 0.2927069 | 31280.15 | 24955.07
| 1073.668 | 0.02503631 | 11.0288273 | 25.33378 | 0.7470354 | 55657.15 | 41.88829 | 511.0154 |  | 3.1156956 | 13.40732 | 0.232436 | 31280.15 | 24955.07
| 1073.7 | 0.03148951 | 11.0391305 | 25.43921 | 0.7547542 | 55827.26 | 42.20001 | 512.2384 |  | 3.1259988 | 13.22954 | 0.1649032 | 31280.15 | 24955.07
| 1072.791 | 0.03842197 | 11.0500927 | 25.64187 | 0.7630432 | 56012.33 | 42.19704 | 510.5875 |  | 3.136961 | 12.95323 | 0.122794 | 31280.15 | 24955.07
| 1071.915 | 0.0454944 | 11.0611549 | 25.80976 | 0.771494 | 56257.75 | 42.2956 | 510.6111 |  | 3.1480232 | 13.02329 | 0.07321621 | 31280.15 | 24955.07
| 1071.753 | 0.05246266 | 11.0719327 | 25.95241 | 0.779842 | 56492.92 | 42.47856 | 511.3263 |  | 3.158801 | 13.02056 | 0.02424705 | 31280.15 | 24955.07
| 1072.142 | 0.05903696 | 11.0819993 | 26.11083 | 0.78768 | 56695.7 | 42.56914 | 511.0605 |  | 3.1688676 | 13.41879 | 0 | 31280.15 | 24955.07
| 1072.207 | 0.06565369 | 11.0920201 | 26.25353 | 0.7955982 | 56916.99 | 42.70911 | 511.4649 |  | 3.1788884 | 13.54925 | -0.01596872 | 31280.15 | 24955.07
| 1072.726 | 0.07297121 | 11.1030175 | 26.34841 | 0.8043814 | 57180.69 | 43.07811 | 514.0664 |  | 3.1898858 | 13.74009 | -0.03173402 | 31280.15 | 24955.07
| 1074.057 | 0.08035914 | 11.1139862 | 26.53539 | 0.8132122 | 57440.11 | 43.11502 | 513.6832 |  | 3.2008545 | 13.68485 | -0.03153317 | 31280.15 | 24955.07
| 1076.135 | 0.08760219 | 11.1246022 | 26.75068 | 0.8218722 | 57678.32 | 43.0445 | 512.1853 |  | 3.2114705 | 13.47203 | -0.02349793 | 31280.15 | 24955.07
| 1076.978 | 0.09544973 | 11.1359818 | 26.84205 | 0.8312613 | 57925.28 | 43.4808 | 514.945 |  | 3.2228501 | 13.31537 | -0.04667046 | 31280.15 | 24955.07
| 1078.05 | 0.1028731 | 11.1466259 | 26.99457 | 0.8401195 | 58132.75 | 43.66661 | 515.2556 |  | 3.2334942 | 12.91835 | -0.06180772 | 31280.15 | 24955.07
| 1076.881 | 0.1106273 | 11.1576299 | 27.03043 | 0.8494737 | 58369.07 | 44.30048 | 519.6463 |  | 3.2444982 | 12.48651 | -0.06136092 | 31280.15 | 24955.07
| 1076.232 | 0.1184118 | 11.1685779 | 27.20022 | 0.8587504 | 58551.72 | 44.47163 | 519.3546 |  | 3.2554462 | 11.81802 | -0.06091243 | 31280.15 | 24955.07
| 1074.966 | 0.1263511 | 11.1795645 | 27.4055 | 0.8682322 | 58754.81 | 44.51538 | 518.1728 |  | 3.2664328 | 11.52962 | -0.05291165 | 31280.15 | 24955.07
| 1073.603 | 0.1342895 | 11.1904595 | 27.56232 | 0.8777418 | 58989.14 | 44.71187 | 518.7384 |  | 3.2773278 | 11.49915 | -0.04504384 | 31280.15 | 24955.07
| 1073.57 | 0.141729 | 11.2005697 | 27.72625 | 0.8866107 | 59179.77 | 44.84602 | 518.5058 |  | 3.287438 | 11.96389 | -0.01491689 | 31280.15 | 24955.07
| 1073.018 | 0.1497652 | 11.2113658 | 27.91004 | 0.896247 | 59450.71 | 44.92339 | 518.5248 |  | 3.2982341 | 13.21687 | 0 | 31280.15 | 24955.07
| 1073.7 | 0.1574145 | 11.2215545 | 28.14357 | 0.9053646 | 59694.52 | 44.78974 | 516.6395 |  | 3.3084228 | 14.63857 | 0 | 31280.15 | 24955.07
| 1074.187 | 0.1656632 | 11.2324094 | 28.27069 | 0.9152329 | 59963.5 | 45.0833 | 518.4355 |  | 3.3192777 | 15.97468 | 0.01464055 | 31280.15 | 24955.07
| 1076.232 | 0.1740052 | 11.2432824 | 28.46181 | 0.9252468 | 60268.48 | 45.13493 | 518.5926 |  | 3.3301507 | 16.34013 | 0.07274727 | 31280.15 | 24955.07
| 1076.005 | 0.1818914 | 11.2534564 | 28.56029 | 0.9346405 | 60519.44 | 45.48745 | 520.9023 |  | 3.3403247 | 16.05145 | 0.1157051 | 31280.15 | 24955.07
| 1077.757 | 0.1903916 | 11.2642816 | 28.81801 | 0.9448135 | 60816.54 | 45.31619 | 519.049 |  | 3.3511499 | 15.81243 | 0.165262 | 31280.15 | 24955.07
| 1077.725 | 0.1983698 | 11.2743654 | 28.88035 | 0.954372 | 61096.06 | 45.78056 | 522.6456 |  | 3.3612337 | 15.55014 | 0.1857231 | 31280.15 | 24955.07
| 1079.251 | 0.2071995 | 11.2853993 | 29.10896 | 0.9649433 | 61407.93 | 45.72846 | 521.8805 |  | 3.3722676 | 14.93236 | 0.1987211 | 31280.15 | 24955.07
| 1080.289 | 0.2160577 | 11.296346 | 29.40642 | 0.9754853 | 61714.39 | 45.43934 | 519.0786 |  | 3.3832143 | 15.11702 | 0.2257116 | 31280.15 | 24955.07
| 1080.451 | 0.2249913 | 11.3072513 | 29.4644 | 0.9862098 | 62035.35 | 45.97456 | 523.3949 |  | 3.3941196 | 15.77389 | 0.2523101 | 31280.15 | 24955.07
| 1079.218 | 0.2340177 | 11.3181828 | 29.7367 | 0.9969944 | 62318.65 | 45.80026 | 521.2361 |  | 3.4050511 | 16.41415 | 0.2853976 | 31280.15 | 24955.07
| 1077.53 | 0.2431967 | 11.3291568 | 29.91421 | 1.007987 | 62600.08 | 45.96502 | 521.8702 |  | 3.4160251 | 16.7566 | 0.3110489 | 31280.15 | 24955.07
| 1081.523 | 0.252521 | 11.3401844 | 32.4 | 1.01882 | 62749.88 | 39.38583 | 464.27 |  | 3.4270527 | 20.41613 | 0.3562528 | 31280.15 | 24955.07
| 1080.938 | 0.2620152 | 11.3512086 | 35.21153 | 1.029752 | 63000.12 | 33.61981 | 414.5015 |  | 3.4380769 | 53.8927 | 0.6800367 | 31280.15 | 24955.07
| 1081.458 | 0.2714389 | 11.3620609 | 35.44725 | 1.041025 | 63495.72 | 33.59506 | 415.666 |  | 3.4489292 | 85.89669 | 1.022426 | 31280.15 | 24955.07
| 1081.295 | 0.2802115 | 11.3721212 | 35.61877 | 1.051513 | 64092.41 | 33.61212 | 418.3262 |  | 3.4589895 | 102.4184 | 1.317767 | 31280.15 | 24955.07
| 1082.626 | 0.2899046 | 11.383114 | 35.84674 | 1.063104 | 64909.19 | 33.4965 | 421.5149 |  | 3.4699823 | 108.3572 | 1.675746 | 31280.15 | 24955.07
| 1084.249 | 0.299717 | 11.3941215 | 36.02384 | 1.074825 | 65849.95 | 33.44221 | 426.3012 |  | 3.4809898 | 100.4861 | 1.996386 | 31280.15 | 24955.07
| 1085.028 | 0.3087295 | 11.4041236 | 36.17324 | 1.085612 | 66834.89 | 33.37787 | 431.6382 |  | 3.4909919 | 81.73712 | 2.273526 | 31280.15 | 24955.07
| 1086.132 | 0.3186749 | 11.4150612 | 36.29964 | 1.097528 | 68132.54 | 33.3124 | 439.4677 |  | 3.5019295 | 47.05406 | 2.573436 | 31280.15 | 24955.07
| 1087.43 | 0.3288529 | 11.4261249 | 36.5619 | 1.109654 | 69594.75 | 32.95953 | 445.9797 |  | 3.5129932 | 18.78724 | 2.881975 | 31280.15 | 24955.07
| 1087.592 | 0.3390852 | 11.4371134 | 36.73586 | 1.121917 | 71354.37 | 32.70064 | 455.9236 |  | 3.5239817 | 18.43513 | 3.225304 | 31280.15 | 24955.07
| 1087.657 | 0.3485082 | 11.4471532 | 36.91376 | 1.133168 | 73082.08 | 32.41481 | 465.4993 |  | 3.5340215 | 19.0641 | 3.005761 | 31280.15 | 24955.07
| 1086.846 | 0.3588857 | 11.4580731 | 37.05458 | 1.145603 | 74891.82 | 32.24417 | 476.5882 |  | 3.5449414 | 19.40357 | 2.71378 | 31280.15 | 24955.07
| 1086.359 | 0.3691936 | 11.4688199 | 37.28806 | 1.157937 | 76615.57 | 31.94566 | 485.4685 |  | 3.5556882 | 20.16523 | 2.403313 | 31280.15 | 24955.07
| 1084.898 | 0.3801131 | 11.4800621 | 37.47188 | 1.170977 | 78221.02 | 31.80602 | 494.7098 |  | 3.5669304 | 20.60144 | 2.073871 | 31280.15 | 24955.07
| 1083.373 | 0.3904591 | 11.4905891 | 37.65691 | 1.183362 | 79699.23 | 31.67406 | 503.0254 |  | 3.5774574 | 21.174 | 1.722004 | 31280.15 | 24955.07
| 1083.86 | 0.400387 | 11.500604 | 37.86392 | 1.195228 | 80897.36 | 31.55348 | 508.9993 |  | 3.5874723 | 20.90057 | 1.456421 | 31280.15 | 24955.07
| 1083.697 | 0.4107956 | 11.510981 | 37.95098 | 1.207694 | 81975.16 | 31.68493 | 516.6715 |  | 3.5978493 | 20.77282 | 1.179452 | 31280.15 | 24955.07
| 1083.567 | 0.4215733 | 11.5216294 | 38.2673 | 1.220587 | 82944.64 | 31.47931 | 519.1221 |  | 3.6084977 | 20.33425 | 0.8490895 | 31280.15 | 24955.07
| 1084.509 | 0.4318814 | 11.5316999 | 38.49552 | 1.232889 | 83668.57 | 31.44752 | 521.5713 |  | 3.6185682 | 20.71725 | 0.5473953 | 31280.15 | 24955.07
| 1085.028 | 0.4431994 | 11.542632 | 38.66283 | 1.246447 | 84067.17 | 31.63207 | 523.2873 |  | 3.6295003 | 20.64495 | 0.4126615 | 31280.15 | 24955.07
| 1085.028 | 0.4537011 | 11.5526837 | 38.89046 | 1.258982 | 84499.7 | 31.66725 | 523.8203 |  | 3.639552 | 20.54765 | 0.4315443 | 31280.15 | 24955.07
| 1086.911 | 0.4652463 | 11.5636104 | 39.19682 | 1.27279 | 84994.56 | 31.60922 | 523.4063 |  | 3.6504787 | 21.02539 | 0.4500137 | 31280.15 | 24955.07
| 1089.442 | 0.476785 | 11.5744253 | 39.54357 | 1.286624 | 85457.97 | 31.49234 | 521.9919 |  | 3.6612936 | 21.84631 | 0.489332 | 31280.15 | 24955.07
| 1089.215 | 0.487729 | 11.5845713 | 39.88715 | 1.299652 | 85860.6 | 31.36159 | 520.1212 |  | 3.6714396 | 23.72998 | 0.5284139 | 31280.15 | 24955.07
| 1090.935 | 0.4996425 | 11.5954743 | 40.14828 | 1.313897 | 86254.89 | 31.40653 | 520.0032 |  | 3.6823426 | 25.16539 | 0.552383 | 31280.15 | 24955.07
| 1091.13 | 0.5106811 | 11.6054936 | 40.39628 | 1.327101 | 86646.05 | 31.43058 | 519.9321 |  | 3.6923619 | 26.26892 | 0.5696047 | 31280.15 | 24955.07
| 1091.649 | 0.5229005 | 11.6164729 | 40.67614 | 1.341696 | 87017.73 | 31.45772 | 519.3486 |  | 3.7033412 | 27.46554 | 0.5790737 | 31280.15 | 24955.07
| 1092.428 | 0.535284 | 11.627473 | 41.02105 | 1.35651 | 87444.25 | 31.37781 | 517.9085 |  | 3.7143413 | 27.13084 | 0.6022987 | 31280.15 | 24955.07
| 1091.357 | 0.547766 | 11.6384508 | 41.38295 | 1.371375 | 87810.19 | 31.28424 | 515.7907 |  | 3.7253191 | 27.14248 | 0.6250448 | 31280.15 | 24955.07
| 1089.442 | 0.5603672 | 11.649401 | 41.79084 | 1.386449 | 88220.1 | 31.1183 | 513.1518 |  | 3.7362693 | 27.9706 | 0.6677685 | 31280.15 | 24955.07
| 1088.144 | 0.5730732 | 11.660348 | 42.03218 | 1.401657 | 88673.45 | 31.19765 | 513.8685 |  | 3.7472163 | 28.37887 | 0.7231058 | 31280.15 | 24955.07
| 1087.397 | 0.5858714 | 11.6712438 | 42.25441 | 1.417008 | 89203.16 | 31.29188 | 515.4044 |  | 3.7581121 | 28.76313 | 0.7781743 | 31280.15 | 24955.07
| 1087.917 | 0.5988092 | 11.6821373 | 42.61334 | 1.432448 | 89684.97 | 31.19068 | 514.1469 |  | 3.7690056 | 28.765 | 0.7993934 | 31280.15 | 24955.07
| 1088.241 | 0.6109352 | 11.6922164 | 42.77297 | 1.446985 | 90151.37 | 31.35633 | 516.2713 |  | 3.7790847 | 28.15197 | 0.8011955 | 31280.15 | 24955.07
| 1089.864 | 0.624315 | 11.70324 | 43.04927 | 1.462968 | 90673.46 | 31.38278 | 516.8096 |  | 3.7901083 | 26.14683 | 0.8157522 | 31280.15 | 24955.07
| 1092.233 | 0.6378141 | 11.7142259 | 43.21993 | 1.479122 | 91244.55 | 31.55909 | 519.5667 |  | 3.8010942 | 23.80287 | 0.8240161 | 31280.15 | 24955.07
| 1093.564 | 0.6514663 | 11.7252139 | 43.58612 | 1.495408 | 91777.59 | 31.45315 | 518.5414 |  | 3.8120822 | 22.50907 | 0.8127431 | 31280.15 | 24955.07
| 1095.187 | 0.6651159 | 11.7360953 | 43.82329 | 1.51178 | 92382.51 | 31.52408 | 520.2763 |  | 3.8229636 | 22.95234 | 0.8019602 | 31280.15 | 24955.07
| 1095.999 | 0.6778151 | 11.7461278 | 44.20895 | 1.526942 | 92932.59 | 31.34563 | 518.8184 |  | 3.8329961 | 23.50494 | 0.779052 | 31280.15 | 24955.07
| 1096.193 | 0.6917861 | 11.7570257 | 44.50779 | 1.543688 | 93543.63 | 31.3318 | 519.4956 |  | 3.843894 | 25.0329 | 0.7622049 | 31280.15 | 24955.07
| 1096.161 | 0.7048293 | 11.7670998 | 44.70862 | 1.559272 | 94052.12 | 31.43944 | 521.1281 |  | 3.8539681 | 26.37612 | 0.7077874 | 31280.15 | 24955.07
| 1095.642 | 0.7192853 | 11.7781321 | 45.10909 | 1.576544 | 94612.63 | 31.29976 | 519.7433 |  | 3.8650004 | 27.74286 | 0.6346388 | 31280.15 | 24955.07
| 1095.674 | 0.7325806 | 11.7881797 | 45.32016 | 1.592433 | 95133.85 | 31.39346 | 521.2689 |  | 3.875048 | 28.77942 | 0.6064473 | 31280.15 | 24955.07
| 1094.246 | 0.7473408 | 11.7992234 | 45.54579 | 1.610086 | 95700.41 | 31.50904 | 523.0251 |  | 3.8860917 | 27.94064 | 0.5843768 | 31280.15 | 24955.07
| 1092.169 | 0.7617466 | 11.8098949 | 45.84293 | 1.627424 | 96244.62 | 31.51354 | 523.3256 |  | 3.8967632 | 26.77651 | 0.5438331 | 31280.15 | 24955.07
| 1092.98 | 0.7757014 | 11.8201291 | 46.0788 | 1.644023 | 96718.17 | 31.59292 | 524.1768 |  | 3.9069974 | 25.53221 | 0.5347697 | 31280.15 | 24955.07
| 1091.617 | 0.790893 | 11.8311037 | 46.26589 | 1.662185 | 97238.64 | 31.77689 | 526.3484 |  | 3.917972 | 24.70761 | 0.5132469 | 31280.15 | 24955.07
| 1091.844 | 0.8060497 | 11.8419829 | 46.54322 | 1.680317 | 97711.37 | 31.83668 | 526.6346 |  | 3.9288512 | 23.48805 | 0.4857002 | 31280.15 | 24955.07
| 1092.98 | 0.8216686 | 11.8530806 | 46.99373 | 1.698998 | 98245.75 | 31.65315 | 524.3145 |  | 3.9399489 | 23.17568 | 0.4646807 | 31280.15 | 24955.07
| 1095.349 | 0.8366672 | 11.8636172 | 47.22791 | 1.716961 | 98735.34 | 31.75906 | 525.3948 |  | 3.9504855 | 24.83508 | 0.4440049 | 31280.15 | 24955.07
| 1097.784 | 0.8530778 | 11.875013 | 47.67164 | 1.736575 | 99363.19 | 31.59139 | 523.8429 |  | 3.9618813 | 26.59386 | 0.4655179 | 31280.15 | 24955.07
| 1099.407 | 0.8685556 | 11.8856397 | 48.06543 | 1.755073 | 99917.46 | 31.47374 | 522.5973 |  | 3.972508 | 28.67623 | 0.486854 | 31280.15 | 24955.07
| 1099.374 | 0.8835602 | 11.8958354 | 48.33233 | 1.772933 | 100449 | 31.51418 | 523.2858 |  | 3.9827037 | 30.9649 | 0.4727755 | 31280.15 | 24955.07
| 1100.737 | 0.9000716 | 11.906938 | 48.62153 | 1.792695 | 101061 | 31.55961 | 524.2616 |  | 3.9938063 | 32.40797 | 0.4703499 | 31280.15 | 24955.07
| 1099.828 | 0.9159682 | 11.9175487 | 48.86474 | 1.811802 | 101680.1 | 31.64488 | 525.9464 |  | 4.004417 | 31.71174 | 0.4622415 | 31280.15 | 24955.07
| 1100.185 | 0.9312284 | 11.9276174 | 49.116 | 1.830073 | 102242.2 | 31.70316 | 527.0572 |  | 4.0144857 | 30.12109 | 0.4484787 | 31280.15 | 24955.07
| 1098.79 | 0.948096 | 11.9386044 | 49.38858 | 1.850227 | 102869.8 | 31.76884 | 528.3786 |  | 4.0254727 | 28.62325 | 0.4463462 | 31280.15 | 24955.07
| 1096.778 | 0.9651418 | 11.9495789 | 49.67685 | 1.870622 | 103489.3 | 31.81769 | 529.3972 |  | 4.0364472 | 26.52448 | 0.4499123 | 31280.15 | 24955.07
| 1095.674 | 0.9823669 | 11.9605606 | 49.98673 | 1.891253 | 104061.2 | 31.84858 | 529.8017 |  | 4.0474289 | 25.20652 | 0.4532164 | 31280.15 | 24955.07
| 1095.187 | 0.9996399 | 11.9714535 | 50.32434 | 1.911929 | 104607.7 | 31.84452 | 529.5944 |  | 4.0583218 | 25.5405 | 0.4507343 | 31280.15 | 24955.07
| 1095.252 | 1.015685 | 11.9814585 | 50.6982 | 1.931105 | 105084.7 | 31.76235 | 528.2272 |  | 4.0683268 | 26.74885 | 0.4370605 | 31280.15 | 24955.07
| 1096.81 | 1.033569 | 11.9924863 | 51.02856 | 1.952484 | 105581.7 | 31.78925 | 527.9407 |  | 4.0793546 | 28.7153 | 0.4401204 | 31280.15 | 24955.07
| 1098.563 | 1.051478 | 12.0034119 | 51.40398 | 1.97392 | 106062.3 | 31.7577 | 526.8284 |  | 4.0902802 | 30.35547 | 0.443101 | 31280.15 | 24955.07
| 1100.38 | 1.06972 | 12.0144268 | 51.74836 | 1.995725 | 106495.6 | 31.78154 | 526.0122 |  | 4.1012951 | 31.90726 | 0.4347685 | 31280.15 | 24955.07
| 1103.496 | 1.088145 | 12.0254242 | 52.05979 | 2.017438 | 106818.2 | 31.86208 | 525.135 |  | 4.1122925 | 32.2293 | 0.4431568 | 31280.15 | 24955.07
| 1104.048 | 1.106863 | 12.0363714 | 52.2505 | 2.040182 | 107362.5 | 32.0845 | 527.4533 |  | 4.1232397 | 31.55366 | 0.4567716 | 31280.15 | 24955.07
| 1104.372 | 1.125546 | 12.0473526 | 52.57721 | 2.062523 | 107778.5 | 32.13699 | 526.8554 |  | 4.1342209 | 29.63226 | 0.4702545 | 31280.15 | 24955.07
| 1103.236 | 1.144462 | 12.0582844 | 52.89931 | 2.085154 | 108103.1 | 32.2152 | 525.8876 |  | 4.1451527 | 27.68482 | 0.4726102 | 31280.15 | 24955.07
| 1103.658 | 1.161974 | 12.0683049 | 53.12166 | 2.1061 | 107298.1 | 32.58199 | 520.5875 |  | 4.1551732 | 27.02718 | 0.4750248 | 31280.15 | 24955.07
| 1101.776 | 1.181286 | 12.079242 | 53.4908 | 2.129238 | 107794 | 32.57322 | 519.8253 |  | 4.1661103 | 26.49046 | 0.4825019 | 31280.15 | 24955.07
| 1099.504 | 1.200596 | 12.0900646 | 53.78366 | 2.152349 | 108248.7 | 32.66844 | 520.0342 |  | 4.1769329 | 26.60787 | 0.4791841 | 31280.15 | 24955.07
| 1100.153 | 1.218911 | 12.100184 | 54.16999 | 2.174228 | 108654.6 | 32.61655 | 518.4096 |  | 4.1870523 | 27.2324 | 0.4813325 | 31280.15 | 24955.07
| 1099.244 | 1.238977 | 12.1111843 | 54.60475 | 2.19824 | 109123.1 | 32.53908 | 516.5863 |  | 4.1980526 | 30.01442 | 0.5200446 | 31280.15 | 24955.07
| 1099.828 | 1.259068 | 12.1220823 | 55.01972 | 2.222306 | 109520.8 | 32.49891 | 514.7361 |  | 4.2089506 | 32.11777 | 0.542281 | 31280.15 | 24955.07
| 1099.699 | 1.277754 | 12.1321113 | 55.19797 | 2.244621 | 109843.8 | 32.73352 | 515.915 |  | 4.2189796 | 33.10293 | 0.5748548 | 31280.15 | 24955.07
| 1100.088 | 1.296629 | 12.1421272 | 55.46397 | 2.26726 | 110220.5 | 32.84961 | 516.0497 |  | 4.2289955 | 32.87798 | 0.5864677 | 31280.15 | 24955.07
| 1099.666 | 1.315683 | 12.1521591 | 55.74177 | 2.290048 | 110564.4 | 32.95671 | 515.8528 |  | 4.2390274 | 32.14057 | 0.6029836 | 31280.15 | 24955.07
| 1102.198 | 1.336672 | 12.1630779 | 56.24892 | 2.315188 | 111001 | 32.80224 | 512.9113 |  | 4.2499462 | 31.37921 | 0.6394126 | 31280.15 | 24955.07
| 1104.924 | 1.358148 | 12.1741299 | 56.69187 | 2.340847 | 111446.7 | 32.73878 | 511.0421 |  | 4.2609982 | 31.51994 | 0.6602811 | 31280.15 | 24955.07
| 1107.748 | 1.379776 | 12.1851263 | 57.05728 | 2.366733 | 111863 | 32.78125 | 510.1964 |  | 4.2719946 | 31.7056 | 0.690639 | 31280.15 | 24955.07
| 1109.63 | 1.401501 | 12.1960617 | 57.36545 | 2.392723 | 112278.3 | 32.89508 | 510.1801 |  | 4.28293 | 33.1649 | 0.7107553 | 31280.15 | 24955.07
| 1110.377 | 1.423675 | 12.2071001 | 57.74393 | 2.419148 | 112685.9 | 32.92727 | 509.144 |  | 4.2939684 | 34.29906 | 0.6961058 | 31280.15 | 24955.07
| 1109.857 | 1.445893 | 12.2180453 | 58.1752 | 2.44582 | 113146.7 | 32.88559 | 507.6198 |  | 4.3049136 | 34.89153 | 0.6768062 | 31280.15 | 24955.07
| 1110.182 | 1.466389 | 12.2280651 | 58.51067 | 2.470349 | 113587.7 | 32.91807 | 507.1667 |  | 4.3149334 | 35.01081 | 0.668071 | 31280.15 | 24955.07
| 1107.585 | 1.488422 | 12.2386945 | 58.90206 | 2.496667 | 113995.8 | 32.92217 | 505.9369 |  | 4.3255628 | 34.33576 | 0.6444534 | 31280.15 | 24955.07
| 1105.93 | 1.512105 | 12.2499955 | 59.29495 | 2.525039 | 114559.2 | 32.93711 | 505.57 |  | 4.3368638 | 34.43936 | 0.6116583 | 31280.15 | 24955.07
| 1103.983 | 1.534658 | 12.2606508 | 59.57061 | 2.552058 | 115029.1 | 33.08162 | 506.2848 |  | 4.3475191 | 34.71434 | 0.5743266 | 31280.15 | 24955.07
| 1104.535 | 1.55827 | 12.2716821 | 59.80542 | 2.580433 | 115680 | 33.2691 | 508.4814 |  | 4.3585504 | 34.1103 | 0.528298 | 31280.15 | 24955.07
| 1105.378 | 1.581822 | 12.2825594 | 60.37492 | 2.608476 | 116330.8 | 33.03249 | 505.9697 |  | 4.3694277 | 32.83237 | 0.487632 | 31280.15 | 24955.07
| 1105.93 | 1.603875 | 12.2926047 | 60.80173 | 2.634866 | 116994.1 | 32.93441 | 505.3495 |  | 4.379473 | 33.50605 | 0.4475774 | 31280.15 | 24955.07
| 1105.768 | 1.626088 | 12.3026553 | 61.18702 | 2.661437 | 117687 | 32.8834 | 505.4335 |  | 4.3895236 | 34.97219 | 0.4032536 | 31280.15 | 24955.07
| 1106.547 | 1.648451 | 12.3126704 | 61.54432 | 2.688151 | 118391.9 | 32.86454 | 505.9477 |  | 4.3995387 | 36.29012 | 0.3733787 | 31280.15 | 24955.07
| 1108.916 | 1.673051 | 12.3235737 | 62.01867 | 2.717591 | 119213 | 32.73762 | 505.5988 |  | 4.410442 | 38.48369 | 0.3575715 | 31280.15 | 24955.07
| 1111.837 | 1.69817 | 12.3345988 | 62.39941 | 2.747591 | 120068.5 | 32.72462 | 506.6876 |  | 4.4214671 | 39.90116 | 0.3373563 | 31280.15 | 24955.07
| 1114.92 | 1.7233 | 12.3455004 | 62.94514 | 2.777705 | 120973.2 | 32.51024 | 505.7715 |  | 4.4323687 | 41.00495 | 0.3449295 | 31280.15 | 24955.07
| 1116.576 | 1.74892 | 12.3565102 | 63.86057 | 2.808273 | 121912.5 | 31.88109 | 500.226 |  | 4.4433785 | 43.22107 | 0.3936849 | 31280.15 | 24955.07
| 1116.511 | 1.774664 | 12.367434 | 64.44706 | 2.839084 | 122879 | 31.63309 | 499.1543 |  | 4.4543023 | 47.54197 | 0.4419898 | 31280.15 | 24955.07
| 1114.499 | 1.800776 | 12.3783991 | 64.81208 | 2.870364 | 123810.5 | 31.64304 | 500.7881 |  | 4.4652674 | 51.31888 | 0.5077512 | 31280.15 | 24955.07
| 1115.57 | 1.824884 | 12.3884123 | 65.19729 | 2.899157 | 124698 | 31.59119 | 501.7676 |  | 4.4752806 | 52.42212 | 0.5507304 | 31280.15 | 24955.07
| 1113.849 | 1.851571 | 12.3993775 | 65.6508 | 2.931083 | 125682.2 | 31.50308 | 502.4966 |  | 4.4862458 | 51.89833 | 0.6154803 | 31280.15 | 24955.07
| 1110.993 | 1.878558 | 12.4103542 | 66.05291 | 2.963377 | 126678 | 31.47299 | 503.9271 |  | 4.4972225 | 49.5414 | 0.6617292 | 31280.15 | 24955.07
| 1110.085 | 1.905596 | 12.421236 | 66.33212 | 2.995746 | 127691.2 | 31.57052 | 506.9609 |  | 4.5081043 | 44.46439 | 0.6942984 | 31280.15 | 24955.07
| 1110.571 | 1.93079 | 12.4312684 | 66.63238 | 3.025908 | 128634 | 31.61567 | 509.2525 |  | 4.5181367 | 38.74647 | 0.7091249 | 31280.15 | 24955.07
| 1111.513 | 1.958665 | 12.4422553 | 67.03862 | 3.059329 | 129649.2 | 31.58855 | 510.7114 |  | 4.5291236 | 36.17805 | 0.7232706 | 31280.15 | 24955.07
| 1111.513 | 1.984321 | 12.45226 | 67.42185 | 3.090015 | 130608.3 | 31.54672 | 512.0082 |  | 4.5391283 | 35.38609 | 0.6940344 | 31280.15 | 24955.07
| 1114.791 | 2.012868 | 12.4632651 | 67.90479 | 3.124104 | 131585.1 | 31.45078 | 512.3429 |  | 4.5501334 | 35.41549 | 0.6381962 | 31280.15 | 24955.07
| 1116.998 | 2.041614 | 12.4742082 | 68.2679 | 3.158577 | 132544.8 | 31.48626 | 514.1204 |  | 4.5610765 | 36.06285 | 0.5870709 | 31280.15 | 24955.07
| 1120.113 | 2.070369 | 12.4850758 | 68.66014 | 3.193004 | 133431.6 | 31.49773 | 515.2091 |  | 4.5719441 | 36.92885 | 0.5448752 | 31280.15 | 24955.07
| 1121.931 | 2.09979 | 12.4960539 | 69.06 | 3.228239 | 134298.6 | 31.5136 | 516.1565 |  | 4.5829222 | 37.70256 | 0.5159318 | 31280.15 | 24955.07
| 1123.067 | 2.127026 | 12.5061084 | 69.42633 | 3.260813 | 135039.5 | 31.53722 | 516.8116 |  | 4.5929767 | 38.18346 | 0.4831184 | 31280.15 | 24955.07
| 1123.002 | 2.154517 | 12.5161548 | 69.76102 | 3.2937 | 135747.2 | 31.59989 | 517.7326 |  | 4.6030231 | 37.9801 | 0.4760724 | 31280.15 | 24955.07
| 1123.878 | 2.182199 | 12.5261749 | 70.19151 | 3.326786 | 136404.6 | 31.57156 | 517.2611 |  | 4.6130432 | 37.41383 | 0.4774538 | 31280.15 | 24955.07
| 1123.553 | 2.210152 | 12.5361967 | 70.49886 | 3.360298 | 137044.7 | 31.67495 | 518.2624 |  | 4.623065 | 36.81262 | 0.4871116 | 31280.15 | 24955.07
| 1123.846 | 2.241058 | 12.547172 | 70.99842 | 3.397311 | 137774.8 | 31.61978 | 517.4679 |  | 4.6340403 | 37.04639 | 0.5090228 | 31280.15 | 24955.07
| 1123.489 | 2.272304 | 12.5581356 | 71.33345 | 3.434719 | 138386.6 | 31.75007 | 518.2437 |  | 4.6450039 | 37.72924 | 0.5427379 | 31280.15 | 24955.07
| 1120.048 | 2.303735 | 12.5690391 | 71.61503 | 3.472365 | 138998.6 | 31.93442 | 519.6734 |  | 4.6559074 | 37.00484 | 0.5801802 | 31280.15 | 24955.07
| 1117.939 | 2.335913 | 12.5800838 | 71.99 | 3.510848 | 139591.6 | 32.03523 | 519.9219 |  | 4.6669521 | 35.33326 | 0.6129843 | 31280.15 | 24955.07
| 1119.01 | 2.365386 | 12.590096 | 72.43663 | 3.546157 | 140182.1 | 32.01429 | 519.0668 |  | 4.6769643 | 34.90072 | 0.6296879 | 31280.15 | 24955.07
| 1116.705 | 2.397571 | 12.60092 | 72.90948 | 3.584503 | 140643.6 | 32.02564 | 517.5964 |  | 4.6877883 | 35.42444 | 0.6414793 | 31280.15 | 24955.07
| 1117.062 | 2.431033 | 12.6120434 | 73.37103 | 3.624723 | 141343.2 | 32.03945 | 517.2884 |  | 4.6989117 | 36.47797 | 0.6415384 | 31280.15 | 24955.07
| 1118.912 | 2.464357 | 12.6230389 | 73.70221 | 3.664399 | 141878.6 | 32.19484 | 517.8692 |  | 4.7099072 | 37.54038 | 0.6215432 | 31280.15 | 24955.07
| 1122.223 | 2.496717 | 12.6335632 | 74.03076 | 3.70339 | 142409.8 | 32.34036 | 518.4064 |  | 4.7204315 | 38.50461 | 0.5857613 | 31280.15 | 24955.07
| 1124.657 | 2.531509 | 12.644808 | 74.46189 | 3.74513 | 143008.8 | 32.40856 | 518.1348 |  | 4.7316763 | 38.87602 | 0.5387296 | 31280.15 | 24955.07
| 1128.389 | 2.566225 | 12.6558481 | 74.94591 | 3.78651 | 143439.4 | 32.43845 | 516.5811 |  | 4.7427164 | 38.30795 | 0.4881602 | 31280.15 | 24955.07
| 1129.428 | 2.600533 | 12.6666294 | 75.29136 | 3.827693 | 143894 | 32.59719 | 516.7316 |  | 4.7534977 | 36.92037 | 0.4343738 | 31280.15 | 24955.07
| 1129.136 | 2.635827 | 12.6776334 | 75.90054 | 3.869921 | 144339.4 | 32.50544 | 513.8306 |  | 4.7645017 | 37.64594 | 0.3890014 | 31280.15 | 24955.07
| 1129.525 | 2.668327 | 12.6876416 | 76.37535 | 3.90873 | 144679.4 | 32.51291 | 511.92 |  | 4.7745099 | 39.57888 | 0.3711509 | 31280.15 | 24955.07
| 1127.74 | 2.703975 | 12.6985093 | 76.78756 | 3.95143 | 145102.9 | 32.61982 | 511.2641 |  | 4.7853776 | 42.04493 | 0.3646944 | 31280.15 | 24955.07
| 1127.967 | 2.73736 | 12.7085876 | 77.22536 | 3.991459 | 145506 | 32.6655 | 510.0841 |  | 4.7954559 | 43.28516 | 0.3622207 | 31280.15 | 24955.07
| 1125.241 | 2.774098 | 12.7195672 | 77.85633 | 4.035312 | 145940.1 | 32.56565 | 507.075 |  | 4.8064355 | 44.55356 | 0.3745258 | 31280.15 | 24955.07
| 1123.196 | 2.81113 | 12.7304966 | 78.60445 | 4.079691 | 146464.2 | 32.34633 | 503.1666 |  | 4.8173649 | 47.47684 | 0.4200822 | 31280.15 | 24955.07
| 1123.521 | 2.845392 | 12.7405207 | 79.13889 | 4.120644 | 146974.3 | 32.28944 | 501.399 |  | 4.827389 | 50.5987 | 0.4690216 | 31280.15 | 24955.07
| 1122.645 | 2.882868 | 12.7513593 | 79.6172 | 4.165594 | 147626.5 | 32.31468 | 500.9537 |  | 4.8382276 | 52.11888 | 0.5355275 | 31280.15 | 24955.07
| 1122.969 | 2.918065 | 12.7614377 | 80.01773 | 4.207689 | 148291.3 | 32.37278 | 501.221 |  | 4.848306 | 52.7407 | 0.5943787 | 31280.15 | 24955.07
| 1124.073 | 2.956477 | 12.77231 | 80.58281 | 4.25374 | 149082.3 | 32.30504 | 500.3622 |  | 4.8591783 | 53.36519 | 0.6595428 | 31280.15 | 24955.07
| 1125.306 | 2.992408 | 12.7823794 | 80.89469 | 4.296725 | 149865.6 | 32.43503 | 501.9946 |  | 4.8692477 | 51.92551 | 0.6884534 | 31280.15 | 24955.07
End Of Loading Index | 1127.87 | 3.031956 | 12.7933353 | 81.37734 | 4.344055 | 150739.3 | 32.44273 | 502.3293 |  | 4.8802036 | 48.29871 | 0.7202355 | 31280.15 | 24955.07
| 1134.166 | 3.035559 | 12.795253 | 81.24135 | 4.349082 | 150767.3 | 32.62738 | 504.1361 | 0.6086372 | 4.8821213 | 47.54846 | 0.72314 | 31280.15 | 24955.07
| 1135.724 | 3.030559 | 12.8059552 | 81.805 | 4.344045 | 149876.2 | 32.16164 | 494.9604 | 0.5829016 | 4.8928235 | 43.77003 | 0.7370772 | 31280.15 | 24955.07
| 1135.659 | 3.035559 | 12.8160429 | 81.92162 | 4.349032 | 149038.6 | 32.22682 | 491.2441 | 0.5540197 | 4.9029112 | 40.21287 | 0.7510982 | 31280.15 | 24955.07
| 1135.724 | 3.031059 | 12.8268922 | 82.07233 | 4.34452 | 148199.9 | 32.14763 | 486.7218 | 0.5148262 | 4.9137605 | 35.28253 | 0.7294615 | 31280.15 | 24955.07
| 1134.588 | 3.035559 | 12.8378419 | 82.1047 | 4.349019 | 147447.8 | 32.27569 | 484.172 | 0.4792811 | 4.9247102 | 27.87696 | 0.6978392 | 31280.15 | 24955.07
| 1134.101 | 3.032059 | 12.8479673 | 82.0898 | 4.345521 | 146834.3 | 32.33257 | 482.1499 | 0.4462778 | 4.9348356 | 21.01482 | 0.6599478 | 31280.15 | 24955.07
| 1130.791 | 3.035559 | 12.8588244 | 82.13749 | 4.34902 | 146254 | 32.41285 | 479.9748 | 0.409386 | 4.9456927 | 13.49394 | 0.6154244 | 31280.15 | 24955.07
| 1131.31 | 3.032559 | 12.8688259 | 82.22761 | 4.346009 | 145784.2 | 32.35904 | 477.413 | 0.3768236 | 4.9556942 | 7.675326 | 0.5576982 | 31280.15 | 24955.07
| 1131.115 | 3.035559 | 12.8788378 | 82.24968 | 4.349009 | 145358.8 | 32.43613 | 475.9834 | 0.3485333 | 4.9657061 | 4.357722 | 0.5108778 | 31280.15 | 24955.07
| 1128.032 | 3.032059 | 12.889855 | 82.28106 | 4.345511 | 145071.4 | 32.40537 | 474.5772 | 0.3213414 | 4.9767233 | 2.252431 | 0.46122 | 31280.15 | 24955.07
| 1125.468 | 3.035559 | 12.9008486 | 82.42241 | 4.348994 | 144841.3 | 32.34986 | 472.6354 | 0.2931418 | 4.9877169 | 2.032606 | 0.4016956 | 31280.15 | 24955.07
| 1125.371 | 3.032559 | 12.9108545 | 82.35618 | 4.346001 | 144750.5 | 32.38784 | 472.842 | 0.2729501 | 4.9977228 | 2.746646 | 0.3530173 | 31280.15 | 24955.07
| 1125.403 | 3.035059 | 12.9218178 | 82.4298 | 4.348495 | 144767.2 | 32.3476 | 472.3022 | 0.254279 | 5.0086861 | 2.949091 | 0.287572 | 31280.15 | 24955.07
| 1127.091 | 3.032559 | 12.9326518 | 82.49051 | 4.345988 | 144871.1 | 32.24575 | 471.9144 | 0.2350695 | 5.0195201 | 2.798526 | 0.2428932 | 31280.15 | 24955.07
| 1127.188 | 3.035559 | 12.9427893 | 82.46254 | 4.348989 | 145046.5 | 32.28309 | 472.8959 | 0.2218446 | 5.0296576 | 2.590155 | 0.2154738 | 31280.15 | 24955.07
| 1130.109 | 3.033059 | 12.9536013 | 82.53897 | 4.346483 | 145253.4 | 32.15249 | 472.6827 | 0.2060667 | 5.0404696 | 2.693403 | 0.1983373 | 31280.15 | 24955.07
| 1129.914 | 3.036059 | 12.9636602 | 82.52697 | 4.349481 | 145502 | 32.16463 | 473.7425 | 0.1911811 | 5.0505285 | 2.981273 | 0.1847031 | 31280.15 | 24955.07
| 1133.322 | 3.033559 | 12.9745735 | 82.58433 | 4.346977 | 145788.8 | 32.04121 | 473.9708 | 0.1802056 | 5.0614418 | 2.355908 | 0.1642198 | 31280.15 | 24955.07
| 1132.543 | 3.036559 | 12.9845864 | 82.62802 | 4.349968 | 146033.6 | 32.00306 | 474.4754 | 0.1695183 | 5.0714547 | 2.973926 | 0.1471401 | 31280.15 | 24955.07
| 1135.334 | 3.033059 | 12.9955351 | 82.53351 | 4.346483 | 146330.6 | 32.006 | 476.175 | 0.1587286 | 5.0824034 | 2.714079 | 0.119801 | 31280.15 | 24955.07
| 1135.626 | 3.036059 | 13.0055353 | 82.59516 | 4.349472 | 146551.7 | 31.95501 | 476.4286 | 0.1505647 | 5.0924036 | 1.910184 | 0.09242351 | 31280.15 | 24955.07
| 1136.081 | 3.033559 | 13.0165346 | 82.62396 | 4.346972 | 146748 | 31.87175 | 476.65 | 0.1429581 | 5.1034029 | 1.667973 | 0.06502325 | 31280.15 | 24955.07
| 1135.432 | 3.036059 | 13.0274772 | 82.62785 | 4.349472 | 146905.7 | 31.87646 | 477.2427 | 0.1359042 | 5.1143455 | 1.439827 | 0.04789472 | 31280.15 | 24955.07
| 1133.355 | 3.033559 | 13.0384113 | 82.65203 | 4.346969 | 147070.1 | 31.80215 | 477.4076 | 0.1291959 | 5.1252796 | 1.049926 | 0.02052018 | 31280.15 | 24955.07
End of Data Index | 1129.46 | 3.035559 | 13.0493725 | 82.59781 | 4.348976 | 147181.1 | 31.8601 | 478.3974 | 0.1233637 | 5.1362408 | 0.7269028 | -0.01025581 | 31280.15 | 24955.07
| 1127.318 | 3.034059 | 13.0603074 | 82.68018 | 4.347466 | 147286.6 | 31.75316 | 477.8512 |  | 5.1471757 | 0.3264601 | -0.0410012 | 31280.15 | 24955.07
| 1126.766 | 3.036059 | 13.0703195 | 82.67616 | 4.349464 | 147404.8 | 31.76454 | 478.3704 |  | 5.1571878 | 1.050281 | -0.06489534 | 31280.15 | 24955.07
| 1126.864 | 3.034059 | 13.080339 | 82.6741 | 4.347464 | 147575.6 | 31.71951 | 478.8402 |  | 5.1672073 | 0.8304916 | -0.0717307 | 31280.15 | 24955.07
| 1124.884 | 3.035559 | 13.091259 | 82.64354 | 4.348971 | 147729.5 | 31.7442 | 479.7123 |  | 5.1781273 | 0.4511525 | -0.07855751 | 31280.15 | 24955.07
| 1126.182 | 3.034059 | 13.1021898 | 82.65473 | 4.347469 | 147912.6 | 31.69167 | 480.1169 |  | 5.1890581 | 0.5730882 | -0.07856687 | 31280.15 | 24955.07
| 1127.805 | 3.035559 | 13.1131228 | 82.55259 | 4.348982 | 148094.6 | 31.77732 | 481.792 |  | 5.1999911 | 0.0118547 | -0.06833125 | 31280.15 | 24955.07
| 1128.324 | 3.034559 | 13.1231861 | 82.63528 | 4.347969 | 148241.9 | 31.67102 | 481.3979 |  | 5.2100544 | -0.3648694 | -0.06491856 | 31280.15 | 24955.07
| 1128.681 | 3.035559 | 13.1331941 | 82.68654 | 4.348962 | 148370.9 | 31.61953 | 481.3575 |  | 5.2200624 | -0.6604403 | -0.0512515 | 31280.15 | 24955.07
| 1131.797 | 3.035059 | 13.1441442 | 82.74984 | 4.348458 | 148540.7 | 31.5344 | 481.2557 |  | 5.2310125 | 0.2499718 | -0.02392165 | 31280.15 | 24955.07
| 1134.426 | 3.035559 | 13.1551108 | 82.80375 | 4.348951 | 148723.4 | 31.46803 | 481.3387 |  | 5.2419791 | 1.425311 | -0.006836797 | 31280.15 | 24955.07
| 1134.49 | 3.035559 | 13.1651426 | 82.75499 | 4.348954 | 148890.3 | 31.48962 | 482.3605 |  | 5.2520109 | 2.517279 | 0.01709709 | 31280.15 | 24955.07
| 1136.405 | 3.035059 | 13.1760765 | 82.71237 | 4.348462 | 149046.2 | 31.50142 | 483.2636 |  | 5.2629448 | 2.431446 | 0.04788042 | 31280.15 | 24955.07
| 1136.275 | 3.035559 | 13.1869787 | 82.7482 | 4.348957 | 149144.1 | 31.46249 | 483.2507 |  | 5.273847 | 2.147169 | 0.06155319 | 31280.15 | 24955.07
| 1136.632 | 3.035559 | 13.1970218 | 82.73836 | 4.348956 | 149217.3 | 31.46167 | 483.586 |  | 5.2838901 | 1.093294 | 0.06496117 | 31280.15 | 24955.07
| 1134.101 | 3.035059 | 13.2079577 | 82.70671 | 4.348463 | 149284.9 | 31.47527 | 484.0951 |  | 5.294826 | 0.05524189 | 0.06836386 | 31280.15 | 24955.07
| 1136.795 | 3.035559 | 13.2179788 | 82.7307 | 4.348957 | 149329 | 31.45395 | 484.0248 |  | 5.3048471 | -0.6655749 | 0.07859967 | 31280.15 | 24955.07
| 1131.31 | 3.035059 | 13.2289688 | 82.70441 | 4.348463 | 149366.2 | 31.46674 | 484.3823 |  | 5.3158371 | -1.02695 | 0.0819877 | 31280.15 | 24955.07
| 1128.486 | 3.035559 | 13.2398927 | 82.74007 | 4.348959 | 149387.5 | 31.43804 | 484.1217 |  | 5.326761 | -0.7776729 | 0.0819535 | 31280.15 | 24955.07
| 1125.858 | 3.035059 | 13.2508597 | 82.75357 | 4.348458 | 149395 | 31.41919 | 483.9871 |  | 5.337728 | -0.02330182 | 0.08191444 | 31280.15 | 24955.07
| 1125.631 | 3.035559 | 13.261793 | 82.82756 | 4.348949 | 149380.3 | 31.36116 | 483.2303 |  | 5.3486613 | 0.1222348 | 0.07844994 | 31280.15 | 24955.07
| 1125.079 | 3.035559 | 13.2718323 | 82.80801 | 4.348949 | 149404.3 | 31.37539 | 483.5015 |  | 5.3587006 | 0.9775178 | 0.068193 | 31280.15 | 24955.07
| 1127.578 | 3.035059 | 13.2828342 | 82.7779 | 4.348456 | 149423 | 31.39392 | 483.8365 |  | 5.3697025 | 1.406169 | 0.06134815 | 31280.15 | 24955.07

## Test 2
Markers | Displacement | Force | Time | DEPTH | LOAD | STIFFNESS | HARDNESS | MODULUS | hdotOverh | Time On Sample | Velocity | Dyn. Phase | X Axis Position | Y Axis Position
| nm | mN | s | nm | mN | N/m | GPa | GPa | 1/s | s | nm/s | degrees | Âµm | Âµm
Surface Index | 957.4498 | -0.6113168 | 6.9008648 | 0 | 0.0003011043 |  |  |  |  | 0 | 995.6477 |  | 31280.15 | 24960.072
| 957.0927 | -0.6111975 | 6.9018306 | -0.3572625 | 0.0003441983 |  |  |  |  | 0.0009658 | 995.8648 |  | 31280.15 | 24960.072
| 957.19 | -0.6110693 | 6.9028686 | -0.2600482 | 0.0003976479 |  |  |  |  | 0.0020038 | 995.9754 |  | 31280.15 | 24960.072
| 957.7419 | -0.6109608 | 6.903747 | 0.2917676 | 0.0004513423 |  |  |  |  | 0.0028822 | 995.7587 |  | 31280.15 | 24960.072
| 957.6121 | -0.6108253 | 6.9048439 | 0.1617804 | 0.0005342619 |  |  |  |  | 0.0039791 | 995.2612 |  | 31280.15 | 24960.072
| 958.4238 | -0.6107076 | 6.905797 | 0.9733887 | 0.0006165432 |  |  |  |  | 0.0049322 | 994.1722 |  | 31280.15 | 24960.072
| 957.8719 | -0.6105839 | 6.9067983 | 0.4213434 | 0.0007173127 |  |  |  |  | 0.0059335 | 992.5689 |  | 31280.15 | 24960.072
| 958.3913 | -0.6104634 | 6.9077735 | 0.940635 | 0.0008251971 |  |  |  |  | 0.0069087 | 990.2494 |  | 31280.15 | 24960.072
| 957.9368 | -0.6103303 | 6.9088512 | 0.4860184 | 0.0009519695 |  |  |  |  | 0.0079864 | 987.2235 |  | 31280.15 | 24960.072
| 958.229 | -0.6102093 | 6.9098313 | 0.7781154 | 0.001060579 |  |  |  |  | 0.0089665 | 983.3104 |  | 31280.15 | 24960.072
| 957.8719 | -0.6100826 | 6.9108563 | 0.4208464 | 0.00117669 |  |  |  |  | 0.0099915 | 978.704 |  | 31280.15 | 24960.072
| 957.9043 | -0.6099629 | 6.9118257 | 0.4531424 | 0.001289048 |  |  |  |  | 0.0109609 | 973.3129 |  | 31280.15 | 24960.072
| 957.9368 | -0.6098476 | 6.9127589 | 0.4855397 | 0.00139853 |  |  |  |  | 0.0118941 | 967.2372 |  | 31280.15 | 24960.072
| 958.3913 | -0.6097164 | 6.9138211 | 0.9398942 | 0.00152215 |  |  |  |  | 0.0129563 | 960.3669 |  | 31280.15 | 24960.072
| 957.9368 | -0.6095914 | 6.9148329 | 0.4852856 | 0.001641661 |  |  |  |  | 0.0139681 | 952.6808 |  | 31280.15 | 24960.072
| 958.3589 | -0.6094671 | 6.9158399 | 0.9072321 | 0.001760978 |  |  |  |  | 0.0149751 | 944.2605 |  | 31280.15 | 24960.072
| 957.9368 | -0.6093505 | 6.9167833 | 0.4850467 | 0.001874155 |  |  |  |  | 0.0159185 | 935.0972 |  | 31280.15 | 24960.072
| 957.7744 | -0.6092295 | 6.9177633 | 0.3225623 | 0.001992412 |  |  |  |  | 0.0168985 | 925.4367 |  | 31280.15 | 24960.072
| 958.1316 | -0.6090977 | 6.9188303 | 0.6795751 | 0.002119779 |  |  |  |  | 0.0179655 | 915.1774 |  | 31280.15 | 24960.072
| 958.1965 | -0.6089822 | 6.919765 | 0.744387 | 0.002231762 |  |  |  |  | 0.0189002 | 904.1313 |  | 31280.15 | 24960.072
| 958.6835 | -0.6088595 | 6.9207584 | 1.231261 | 0.002349599 |  |  |  |  | 0.0198936 | 892.4919 |  | 31280.15 | 24960.072
| 958.7484 | -0.6087335 | 6.9217786 | 1.296062 | 0.002469109 |  |  |  |  | 0.0209138 | 880.2287 |  | 31280.15 | 24960.072
| 958.4238 | -0.6086094 | 6.9227834 | 0.9713079 | 0.002587754 |  |  |  |  | 0.0219186 | 867.3625 |  | 31280.15 | 24960.072
| 958.3913 | -0.6084876 | 6.9237692 | 0.9386756 | 0.00270545 |  |  |  |  | 0.0229044 | 854.0278 |  | 31280.15 | 24960.072
| 958.8783 | -0.6083633 | 6.9247755 | 1.425548 | 0.00282508 |  |  |  |  | 0.0239107 | 840.2949 |  | 31280.15 | 24960.072
| 958.3913 | -0.6082398 | 6.9257756 | 0.9384298 | 0.002942546 |  |  |  |  | 0.0249108 | 826.1745 |  | 31280.15 | 24960.072
| 958.5862 | -0.608117 | 6.9267698 | 1.133184 | 0.003062398 |  |  |  |  | 0.025905 | 811.765 |  | 31280.15 | 24960.072
| 958.716 | -0.6079974 | 6.9277378 | 1.262918 | 0.003177216 |  |  |  |  | 0.026873 | 796.977 |  | 31280.15 | 24960.072
| 958.5211 | -0.6078694 | 6.9287739 | 1.067915 | 0.003301644 |  |  |  |  | 0.0279091 | 781.8588 |  | 31280.15 | 24960.072
| 958.3589 | -0.6077452 | 6.9297799 | 0.9055245 | 0.003424909 |  |  |  |  | 0.0289151 | 766.4213 |  | 31280.15 | 24960.072
| 958.4238 | -0.6076263 | 6.9307419 | 0.970333 | 0.003541741 |  |  |  |  | 0.0298771 | 750.665 |  | 31280.15 | 24960.072
| 958.8459 | -0.6074991 | 6.9317718 | 1.392276 | 0.003667199 |  |  |  |  | 0.030907 | 734.6495 |  | 31280.15 | 24960.072
| 958.5537 | -0.6073775 | 6.9327563 | 1.099939 | 0.003787968 |  |  |  |  | 0.0318915 | 718.293 |  | 31280.15 | 24960.072
| 958.7484 | -0.6072542 | 6.933755 | 1.294595 | 0.003907497 |  |  |  |  | 0.0328902 | 701.7095 |  | 31280.15 | 24960.072
| 958.9108 | -0.6071278 | 6.9347776 | 1.456834 | 0.00403385 |  |  |  |  | 0.0339128 | 684.8389 |  | 31280.15 | 24960.072
| 958.9108 | -0.6070073 | 6.9357539 | 1.456715 | 0.004153087 |  |  |  |  | 0.0348891 | 667.6207 |  | 31280.15 | 24960.072
| 959.0082 | -0.6068834 | 6.9367568 | 1.55403 | 0.004272217 |  |  |  |  | 0.035892 | 650.1355 |  | 31280.15 | 24960.072
| 958.9108 | -0.6067591 | 6.9377625 | 1.456469 | 0.004394446 |  |  |  |  | 0.0368977 | 632.5427 |  | 31280.15 | 24960.072
| 959.0082 | -0.6066363 | 6.9387571 | 1.553784 | 0.004512711 |  |  |  |  | 0.0378923 | 614.7657 |  | 31280.15 | 24960.072
| 958.5211 | -0.6065135 | 6.9397513 | 1.06657 | 0.004631923 |  |  |  |  | 0.0388865 | 596.8196 |  | 31280.15 | 24960.072
| 958.8459 | -0.6063899 | 6.9407515 | 1.391176 | 0.004752276 |  |  |  |  | 0.0398867 | 578.7342 |  | 31280.15 | 24960.072
| 959.0082 | -0.6062616 | 6.9417909 | 1.553413 | 0.00487823 |  |  |  |  | 0.0409261 | 560.5742 |  | 31280.15 | 24960.072
| 959.5602 | -0.6061406 | 6.9427703 | 2.105214 | 0.004994218 |  |  |  |  | 0.0419055 | 542.3267 |  | 31280.15 | 24960.072
| 958.7484 | -0.6060204 | 6.9437435 | 1.293372 | 0.005112073 |  |  |  |  | 0.0428787 | 524.1151 |  | 31280.15 | 24960.072
| 958.8783 | -0.605894 | 6.9447668 | 1.423099 | 0.005234122 |  |  |  |  | 0.043902 | 506.0034 |  | 31280.15 | 24960.072
| 959.1056 | -0.6057735 | 6.9457418 | 1.65027 | 0.005348768 |  |  |  |  | 0.044877 | 487.9337 |  | 31280.15 | 24960.072
| 959.0407 | -0.6056394 | 6.9468278 | 1.585211 | 0.00547932 |  |  |  |  | 0.045963 | 469.8674 |  | 31280.15 | 24960.072
| 959.203 | -0.6055435 | 6.9476043 | 1.747479 | 0.005572919 |  |  |  |  | 0.0467395 | 451.9066 |  | 31280.15 | 24960.072
| 959.3978 | -0.6053988 | 6.9487756 | 1.942115 | 0.005709777 |  |  |  |  | 0.0479108 | 434.2178 |  | 31280.15 | 24960.072
| 959.69 | -0.605276 | 6.9497698 | 2.234209 | 0.005826555 |  |  |  |  | 0.048905 | 416.5819 |  | 31280.15 | 24960.072
| 959.0732 | -0.6051529 | 6.9507665 | 1.61724 | 0.005947073 |  |  |  |  | 0.0499017 | 399.1948 |  | 31280.15 | 24960.072
| 959.5276 | -0.6050465 | 6.9516273 | 2.071618 | 0.006050567 |  |  |  |  | 0.0507625 | 382.0826 |  | 31280.15 | 24960.072
| 959.0082 | -0.6049055 | 6.9527691 | 1.552068 | 0.006189648 |  |  |  |  | 0.0519043 | 365.1486 |  | 31280.15 | 24960.072
| 959.2354 | -0.6047822 | 6.953767 | 1.779139 | 0.006310116 |  |  |  |  | 0.0529022 | 348.3407 |  | 31280.15 | 24960.072
| 959.2679 | -0.60466 | 6.9547563 | 1.81153 | 0.006428484 |  |  |  |  | 0.0538915 | 331.727 |  | 31280.15 | 24960.072
| 959.4303 | -0.6045363 | 6.9557582 | 1.973771 | 0.006549485 |  |  |  |  | 0.0548934 | 315.3595 |  | 31280.15 | 24960.072
| 959.0732 | -0.6044124 | 6.9567614 | 1.616505 | 0.006671446 |  |  |  |  | 0.0558966 | 299.137 |  | 31280.15 | 24960.072
| 959.0732 | -0.6043123 | 6.9575719 | 1.616406 | 0.006770483 |  |  |  |  | 0.0567071 | 283.1904 |  | 31280.15 | 24960.072
SurfaceFindCoarse | 959.2354 | -0.6041664 | 6.9587531 | 1.778528 | 0.006913473 |  |  |  |  | 0.0578883 | 267.6102 |  | 31280.15 | 24960.072
| 959.2354 | -0.6043706 | 6.9708578 | 2.76278 | 0.006808009 |  |  |  |  | 0.069993 | 106.6898 | 93.95946 | 31280.15 | 24960.072
| 959.8524 | -0.6044828 | 6.9808778 | 2.8103 | 0.006794745 |  |  |  |  | 0.080013 | 33.83995 | 93.44993 | 31280.15 | 24960.072
| 959.5276 | -0.6046067 | 6.9918516 | 2.647043 | 0.006801598 |  |  |  |  | 0.0909868 | 20.97766 | 95.09175 | 31280.15 | 24960.072
| 959.8199 | -0.6047198 | 7.0019749 | 2.534991 | 0.006804209 |  |  |  |  | 0.1011101 | 15.30846 | 93.97068 | 31280.15 | 24960.072
| 959.1056 | -0.6048445 | 7.0125828 | 2.396205 | 0.006807123 |  |  |  |  | 0.111718 | 10.12813 | 93.16988 | 31280.15 | 24960.072
| 959.7225 | -0.6049571 | 7.0225869 | 2.378399 | 0.006801762 |  |  |  |  | 0.1217221 | 5.130248 | 91.25338 | 31280.15 | 24960.072
End Of Dynamic Ramp | 959.1705 | -0.6050792 | 7.0335774 | 2.309866 | 0.006799541 |  |  |  |  | 0.1327126 | 1.650201 | 86.51862 | 31280.15 | 24960.072
| 959.5926 | -0.6051792 | 7.054332 | 2.255047 | 0.006808916 |  |  |  |  | 0.1534672 | 0.4715866 | 68.68209 | 31280.15 | 24960.072
| 959.4952 | -0.6051792 | 7.0643567 | 2.208458 | 0.006810353 |  |  |  |  | 0.1634919 | 0.8691119 |  | 31280.15 | 24960.072
| 960.2095 | -0.6051792 | 7.0753022 | 2.273732 | 0.006801252 |  |  |  |  | 0.1744374 | 1.674647 |  | 31280.15 | 24960.072
| 959.7225 | -0.6051792 | 7.0862381 | 2.250962 | 0.006804485 |  |  |  |  | 0.1853733 | 1.647618 |  | 31280.15 | 24960.072
| 959.7225 | -0.6051792 | 7.097238 | 2.239299 | 0.006805802 |  |  |  |  | 0.1963732 | 1.200162 |  | 31280.15 | 24960.072
| 960.3718 | -0.6051792 | 7.1072409 | 2.266182 | 0.006803169 |  |  |  |  | 0.2063761 | 0.8178379 |  | 31280.15 | 24960.072
| 959.8848 | -0.6051792 | 7.1172842 | 2.246644 | 0.006806561 |  |  |  |  | 0.2164194 | 0.5416366 |  | 31280.15 | 24960.072
| 959.3654 | -0.6049792 | 7.1282267 | 2.305772 | 0.007000453 |  |  |  |  | 0.2273619 | 0.6719668 | -2.960936 | 31280.15 | 24960.072
| 959.69 | -0.6049792 | 7.1382328 | 2.311203 | 0.007000613 |  |  |  |  | 0.237368 | 0.4948893 | -3.154843 | 31280.15 | 24960.072
| 959.3329 | -0.6049792 | 7.1491252 | 2.339831 | 0.006998019 |  |  |  |  | 0.2482604 | 0.3969199 | -2.924978 | 31280.15 | 24960.072
| 960.1446 | -0.6049792 | 7.1591651 | 2.27054 | 0.00700712 |  |  |  |  | 0.2583003 | 0.6286076 | -1.574745 | 31280.15 | 24960.072
| 959.7225 | -0.6049792 | 7.170157 | 2.296223 | 0.007004805 |  |  |  |  | 0.2692922 | 0.01007409 | 0 | 31280.15 | 24960.072
| 959.7549 | -0.6049792 | 7.181031 | 2.243902 | 0.00701187 |  |  |  |  | 0.2801662 | -0.3727996 | 1.586247 | 31280.15 | 24960.072
| 959.5926 | -0.6049792 | 7.1920199 | 2.327015 | 0.00700225 |  |  |  |  | 0.2911551 | -0.6477439 | 2.710203 | 31280.15 | 24960.072
| 959.9173 | -0.6049792 | 7.202035 | 2.268847 | 0.007009675 |  |  |  |  | 0.3011702 | -0.6184408 | 3.956519 | 31280.15 | 24960.072
| 959.5602 | -0.6049792 | 7.2120365 | 2.301614 | 0.007006002 |  |  |  |  | 0.3111717 | -0.915942 | 4.509767 | 31280.15 | 24960.072
| 959.5602 | -0.6049792 | 7.2229027 | 2.347237 | 0.007000534 |  |  |  |  | 0.3220379 | -0.2579598 | 4.337163 | 31280.15 | 24960.072
| 959.7225 | -0.6049792 | 7.2329773 | 2.280486 | 0.007008677 |  |  |  |  | 0.3321125 | 0.2283836 | 4.325061 | 31280.15 | 24960.072
| 959.3329 | -0.6049792 | 7.2439203 | 2.286276 | 0.007008037 |  |  |  |  | 0.3430555 | 0.1020309 | 3.68623 | 31280.15 | 24960.072
| 959.9173 | -0.6049792 | 7.2548188 | 2.290656 | 0.007007479 |  |  |  |  | 0.353954 | -0.08687768 | 2.405971 | 31280.15 | 24960.072
| 959.4952 | -0.6049792 | 7.2657747 | 2.291251 | 0.007007399 |  |  |  |  | 0.3649099 | -0.2114021 | 0.4814658 | 31280.15 | 24960.072
| 959.8199 | -0.6049792 | 7.2758248 | 2.232223 | 0.007014465 |  |  |  |  | 0.37496 | -0.5430506 | -1.129629 | 31280.15 | 24960.072
| 959.3329 | -0.6049792 | 7.2867376 | 2.19033 | 0.007019574 |  |  |  |  | 0.3858728 | -1.180829 | -3.414167 | 31280.15 | 24960.072
| 960.1446 | -0.6049792 | 7.2967512 | 2.3105 | 0.007004805 |  |  |  |  | 0.3958864 | -1.534263 | -5.194429 | 31280.15 | 24960.072
| 959.5276 | -0.6049792 | 7.3077815 | 2.242548 | 0.007013267 |  |  |  |  | 0.4069167 | -0.4088583 | -6.804259 | 31280.15 | 24960.072
| 959.8524 | -0.6049792 | 7.3187301 | 2.364222 | 0.006998378 |  |  |  |  | 0.4178653 | -0.1517887 | -7.445325 | 31280.15 | 24960.072
| 959.5602 | -0.6049792 | 7.328747 | 2.274812 | 0.007009235 |  |  |  |  | 0.4278822 | 0.5049369 | -7.285228 | 31280.15 | 24960.072
| 959.7225 | -0.6049792 | 7.3397551 | 2.311808 | 0.007004844 |  |  |  |  | 0.4388903 | 0.6999804 | -7.424469 | 31280.15 | 24960.072
| 959.3654 | -0.6049792 | 7.3505362 | 2.301684 | 0.007006042 |  |  |  |  | 0.4496714 | 1.124109 | -6.785164 | 31280.15 | 24960.072
| 959.5276 | -0.6049792 | 7.3606273 | 2.322299 | 0.007003407 |  |  |  |  | 0.4597625 | 1.170535 | -5.179794 | 31280.15 | 24960.072
| 959.3329 | -0.6049792 | 7.3715879 | 2.288239 | 0.007007719 |  |  |  |  | 0.4707231 | 0.2071473 | -3.867632 | 31280.15 | 24960.072
| 959.2354 | -0.6049792 | 7.382458 | 2.313787 | 0.007004724 |  |  |  |  | 0.4815932 | 0.3370397 | -2.233244 | 31280.15 | 24960.072
| 959.5926 | -0.6049792 | 7.3925081 | 2.26126 | 0.007011071 |  |  |  |  | 0.4916433 | -0.1684509 | -0.6383666 | 31280.15 | 24960.072
| 959.5926 | -0.6049792 | 7.4035002 | 2.267494 | 0.007010313 |  |  |  |  | 0.5026354 | -0.2906788 | 0.8024095 | 31280.15 | 24960.072
| 959.7549 | -0.6049792 | 7.414381 | 2.262238 | 0.007010872 |  |  |  |  | 0.5135162 | -0.8010628 | 2.097218 | 31280.15 | 24960.072
| 959.3654 | -0.6049792 | 7.4244389 | 2.274017 | 0.007009274 |  |  |  |  | 0.5235741 | -0.7684664 | 2.5952 | 31280.15 | 24960.072
End Of Dynamic Ramp Hold | 960.0797 | -0.6049792 | 7.4353696 | 2.283215 | 0.007008197 | 18347.46 | -0.3343284 |  |  | 0.5345048 | -0.8148883 | 3.251946 | 31280.15 | 24960.072
| 959.3654 | -0.6040683 | 7.4544217 | 2.362016 | 0.008067283 | 21004.36 | -0.3999571 |  |  | 0.5535569 | 0.3549201 | 3.70694 | 31280.15 | 24960.072
| 959.7549 | -0.6030582 | 7.4645233 | 2.444569 | 0.00926125 | 25315.35 | -0.4816438 |  |  | 0.5636585 | 1.829201 | 3.576334 | 31280.15 | 24960.072
| 959.8524 | -0.6019549 | 7.4755563 | 2.491544 | 0.01058031 | 30827.81 | -0.5679801 |  |  | 0.5746915 | 2.919581 | 3.62773 | 31280.15 | 24960.072
| 960.3394 | -0.6008702 | 7.4864035 | 2.585239 | 0.01186756 | 36177.82 | -0.6711648 |  |  | 0.5855387 | 4.107056 | 3.825129 | 31280.15 | 24960.072
| 960.177 | -0.5998642 | 7.4964628 | 2.668425 | 0.01306044 | 40067.69 | -0.77037 |  |  | 0.595598 | 4.925307 | 3.803084 | 31280.15 | 24960.072
| 960.5017 | -0.5987602 | 7.5075035 | 2.842107 | 0.01435905 | 43432.63 | -0.9219892 |  |  | 0.6066387 | 6.876284 | 3.911572 | 31280.15 | 24960.072
| 960.8589 | -0.597666 | 7.5184448 | 3.027337 | 0.01564314 | 45430.84 | -1.096979 |  |  | 0.61758 | 8.632821 | 4.447385 | 31280.15 | 24960.072
| 960.9887 | -0.596585 | 7.5292553 | 3.15203 | 0.01692697 | 45454.62 | -1.251418 |  |  | 0.6283905 | 10.45759 | 5.015767 | 31280.15 | 24960.072
| 960.6965 | -0.5955785 | 7.53932 | 3.24068 | 0.01811919 | 45270.46 | -1.387086 |  |  | 0.6384552 | 11.42648 | 5.84114 | 31280.15 | 24960.072
| 959.9822 | -0.5944765 | 7.55034 | 3.384931 | 0.01942126 | 44302.05 | -1.578984 |  |  | 0.6494752 | 12.19303 | 6.523733 | 31280.15 | 24960.072
| 960.5341 | -0.5933782 | 7.5613228 | 3.565041 | 0.0207124 | 41615.11 | -1.80941 |  |  | 0.660458 | 12.49749 | 6.981057 | 31280.15 | 24960.072
| 960.8589 | -0.5922811 | 7.5722941 | 3.66315 | 0.02201528 | 38846.02 | -1.971759 |  |  | 0.6714293 | 12.26269 | 7.421116 | 31280.15 | 24960.072
| 961.1186 | -0.5911973 | 7.5831316 | 3.862375 | 0.0232902 | 36347.86 | -2.256601 |  |  | 0.6822668 | 12.01172 | 7.426642 | 31280.15 | 24960.072
| 961.2809 | -0.5901858 | 7.5932475 | 3.997583 | 0.02448287 | 34618.89 | -2.488328 |  |  | 0.6923827 | 12.00891 | 7.382234 | 31280.15 | 24960.072
| 961.3459 | -0.5890947 | 7.6041581 | 4.077419 | 0.02578059 | 32911.47 | -2.654219 |  |  | 0.7032933 | 12.5332 | 7.281136 | 31280.15 | 24960.072
| 961.9303 | -0.5879964 | 7.6151406 | 4.161962 | 0.02708859 | 31663.55 | -2.83766 |  |  | 0.7142758 | 11.99011 | 6.853636 | 31280.15 | 24960.072
| 961.7679 | -0.586912 | 7.6259852 | 4.282685 | 0.02837327 | 30407.67 | -3.081367 |  |  | 0.7251204 | 11.03712 | 6.283276 | 31280.15 | 24960.072
| 961.6381 | -0.5858935 | 7.6361698 | 4.496824 | 0.0295644 | 29347.99 | -3.52719 |  |  | 0.735305 | 10.50669 | 5.710593 | 31280.15 | 24960.072
| 962.0276 | -0.5846977 | 7.648128 | 4.507544 | 0.03097865 | 28383.53 | -3.581329 |  |  | 0.7472632 | 10.08967 | 5.096679 | 31280.15 | 24960.072
| 962.1575 | -0.583605 | 7.6590552 | 4.677691 | 0.03228627 | 27543.34 | -3.989176 |  |  | 0.7581904 | 9.418806 | 4.3875 | 31280.15 | 24960.072
| 961.6705 | -0.5825104 | 7.6700014 | 4.703072 | 0.03359772 | 26998.13 | -4.078422 |  |  | 0.7691366 | 9.134934 | 3.781492 | 31280.15 | 24960.072
| 962.2874 | -0.5814985 | 7.6801196 | 4.804447 | 0.03479746 | 26472.2 | -4.353085 |  |  | 0.7792548 | 8.729783 | 3.299282 | 31280.15 | 24960.072
| 961.9303 | -0.5804021 | 7.6910836 | 4.931598 | 0.03609502 | 25989.51 | -4.722378 |  |  | 0.7902188 | 8.621852 | 2.849475 | 31280.15 | 24960.072
| 962.0276 | -0.5793161 | 7.7019436 | 5.026638 | 0.03738738 | 25544.41 | -5.014744 |  |  | 0.8010788 | 8.143227 | 2.557262 | 31280.15 | 24960.072
| 961.8654 | -0.5782996 | 7.7121091 | 5.139591 | 0.03858658 | 25255.22 | -5.39837 |  |  | 0.8112443 | 8.102283 | 2.421212 | 31280.15 | 24960.072
| 961.9303 | -0.5772124 | 7.7229814 | 5.242839 | 0.03988063 | 25019.11 | -5.781929 |  |  | 0.8221166 | 8.613516 | 2.29061 | 31280.15 | 24960.072
| 962.2874 | -0.5762109 | 7.7329956 | 5.338808 | 0.04106619 | 24730.63 | -6.142512 |  |  | 0.8321308 | 8.555822 | 1.998543 | 31280.15 | 24960.072
| 962.8068 | -0.5751129 | 7.7439761 | 5.390377 | 0.04237819 | 24514.91 | -6.340794 |  |  | 0.8431113 | 8.72245 | 1.722245 | 31280.15 | 24960.072
| 962.2874 | -0.5740287 | 7.7548176 | 5.503536 | 0.04366653 | 24384.94 | -6.842153 |  |  | 0.8539528 | 8.364157 | 1.735705 | 31280.15 | 24960.072
| 962.677 | -0.5729223 | 7.7658819 | 5.644405 | 0.04497244 | 24249.86 | -7.532222 |  |  | 0.8650171 | 7.961069 | 1.748542 | 31280.15 | 24960.072
| 963.3913 | -0.5718244 | 7.7768615 | 5.748837 | 0.04626736 | 24157.47 | -8.094917 |  |  | 0.8759967 | 8.091301 | 1.815834 | 31280.15 | 24960.072
| 963.7484 | -0.570824 | 7.7868646 | 5.83984 | 0.04746057 | 24065.27 | -8.614344 |  |  | 0.8859998 | 8.614131 | 1.677214 | 31280.15 | 24960.072
| 962.8068 | -0.5698187 | 7.7969179 | 5.92696 | 0.04865329 | 23984.46 | -9.144349 |  |  | 0.8960531 | 9.150034 | 1.545464 | 31280.15 | 24960.072
| 963.9757 | -0.5687659 | 7.8074463 | 5.95955 | 0.04991602 | 23770.59 | -9.229155 |  |  | 0.9065815 | 8.891972 | 1.264387 | 31280.15 | 24960.072
| 963.4238 | -0.5677632 | 7.8174731 | 6.059958 | 0.05110402 | 23608.8 | -9.843618 |  |  | 0.9166083 | 8.601533 | 1.141957 | 31280.15 | 24960.072
| 963.8783 | -0.5666658 | 7.8284466 | 6.195227 | 0.05239954 | 23447.85 | -10.79968 |  |  | 0.9275818 | 8.226697 | 1.25547 | 31280.15 | 24960.072
| 963.3263 | -0.5656556 | 7.8385493 | 6.198725 | 0.05361265 | 23356.49 | -10.67219 |  |  | 0.9376845 | 7.467754 | 1.41386 | 31280.15 | 24960.072
| 963.651 | -0.5646529 | 7.848576 | 6.253745 | 0.05480424 | 23190.39 | -10.94653 |  |  | 0.9477112 | 6.623695 | 1.474527 | 31280.15 | 24960.072
| 963.4887 | -0.5635658 | 7.8594466 | 6.379098 | 0.05609486 | 23003.88 | -11.86859 |  |  | 0.9585818 | 6.037851 | 1.529272 | 31280.15 | 24960.072
| 963.4887 | -0.5625609 | 7.8694965 | 6.432498 | 0.05729275 | 22832.31 | -12.12523 |  |  | 0.9686317 | 6.27547 | 1.542371 | 31280.15 | 24960.072
| 963.2938 | -0.5614768 | 7.8803368 | 6.528448 | 0.05858011 | 22658.44 | -12.82086 |  |  | 0.979472 | 6.533772 | 1.679747 | 31280.15 | 24960.072
| 963.6186 | -0.5604666 | 7.8904386 | 6.511962 | 0.05979557 | 22507.36 | -12.32657 |  |  | 0.9895738 | 6.069243 | 1.855586 | 31280.15 | 24960.072
| 963.4887 | -0.5593715 | 7.9013897 | 6.603524 | 0.06109626 | 22343.15 | -12.95394 |  |  | 1.0005249 | 5.509943 | 2.104622 | 31280.15 | 24960.072
| 963.3263 | -0.5583713 | 7.9113917 | 6.745578 | 0.06227447 | 22178.89 | -14.25099 |  |  | 1.0105269 | 5.956382 | 2.308101 | 31280.15 | 24960.072
| 963.2614 | -0.5572943 | 7.9221621 | 6.823942 | 0.06355918 | 22017.58 | -14.80013 |  |  | 1.0212973 | 6.49412 | 2.385944 | 31280.15 | 24960.072
| 963.2289 | -0.5562744 | 7.9323611 | 6.852021 | 0.06477806 | 21829.09 | -14.64776 |  |  | 1.0314963 | 6.296663 | 2.305967 | 31280.15 | 24960.072
| 963.3263 | -0.5551805 | 7.9433001 | 6.959933 | 0.06607423 | 21638.71 | -15.54032 |  |  | 1.0424353 | 6.401659 | 2.151829 | 31280.15 | 24960.072
| 964.1055 | -0.5540828 | 7.9542772 | 7.057728 | 0.06737923 | 21486.43 | -16.3873 |  |  | 1.0534124 | 6.632927 | 1.96726 | 31280.15 | 24960.072
| 964.3652 | -0.5529852 | 7.9652526 | 7.109765 | 0.06868796 | 21418.35 | -16.68568 |  |  | 1.0643878 | 7.052848 | 1.831083 | 31280.15 | 24960.072
| 964.4627 | -0.5518955 | 7.9761504 | 7.165524 | 0.06998533 | 21340.36 | -17.02283 |  |  | 1.0752856 | 6.679727 | 1.589135 | 31280.15 | 24960.072
| 964.4303 | -0.5508935 | 7.9861698 | 7.264726 | 0.07117698 | 21239.9 | -18.0833 |  |  | 1.085305 | 6.285472 | 1.245364 | 31280.15 | 24960.072
| 965.112 | -0.5498002 | 7.9971031 | 7.367611 | 0.07247353 | 21133.1 | -19.23481 |  |  | 1.0962383 | 6.510238 | 0.8399512 | 31280.15 | 24960.072
| 964.8523 | -0.5487978 | 8.0071267 | 7.377412 | 0.0736732 | 21108.13 | -18.86976 |  |  | 1.1062619 | 6.730112 | 0.4837888 | 31280.15 | 24960.072
| 965.0146 | -0.5476989 | 8.0181165 | 7.485652 | 0.07497847 | 21118.72 | -20.45994 |  |  | 1.1172517 | 6.420925 | 0.06820923 | 31280.15 | 24960.072
| 964.5276 | -0.5466061 | 8.0290437 | 7.607022 | 0.07627171 | 21145.34 | -22.62751 |  |  | 1.1281789 | 6.589692 | -0.1345759 | 31280.15 | 24960.072
| 964.625 | -0.5455094 | 8.0400113 | 7.644236 | 0.07758162 | 21194.29 | -22.94341 |  |  | 1.1391465 | 6.842348 | -0.3985729 | 31280.15 | 24960.072
| 964.3978 | -0.5444977 | 8.0501276 | 7.723524 | 0.07878401 | 21263.61 | -24.51998 |  |  | 1.1492628 | 6.716941 | -0.6241839 | 31280.15 | 24960.072
| 964.625 | -0.5434072 | 8.0610329 | 7.709287 | 0.08009844 | 21291.62 | -23.40465 |  |  | 1.1601681 | 6.117665 | -0.7444796 | 31280.15 | 24960.072
| 964.69 | -0.5423984 | 8.0711209 | 7.906329 | 0.08127715 | 21297.15 | -28.47738 |  |  | 1.1702561 | 5.956079 | -0.7341119 | 31280.15 | 24960.072
| 964.5276 | -0.5413005 | 8.0820997 | 7.958204 | 0.08258902 | 21336.74 | -29.343 |  |  | 1.1812349 | 6.424701 | -0.5348709 | 31280.15 | 24960.072
| 964.0406 | -0.5402111 | 8.0929939 | 8.068087 | 0.08388026 | 21402.43 | -32.8309 |  |  | 1.1921291 | 6.597595 | -0.3728523 | 31280.15 | 24960.072
| 964.5925 | -0.5392103 | 8.1030019 | 8.090746 | 0.08507673 | 21508.68 | -33.09313 |  |  | 1.2021371 | 6.766512 | -0.1847251 | 31280.15 | 24960.072
| 964.8847 | -0.5381156 | 8.1139489 | 8.192593 | 0.08637668 | 21643.97 | -37.40911 |  |  | 1.2130841 | 6.888205 | 0.1525443 | 31280.15 | 24960.072
| 964.8523 | -0.537024 | 8.1248651 | 8.346537 | 0.08766555 | 21802.72 | -47.06402 |  |  | 1.2240003 | 7.561847 | 0.4539983 | 31280.15 | 24960.072
| 964.7549 | -0.5360123 | 8.1349824 | 8.248437 | 0.08889023 | 21981.38 | -39.43928 |  |  | 1.2341176 | 7.556845 | 0.6920898 | 31280.15 | 24960.072
| 965.0471 | -0.5350089 | 8.1450158 | 8.266434 | 0.09009105 | 22137.39 | -39.89237 |  |  | 1.244151 | 5.881885 | 0.9563352 | 31280.15 | 24960.072
| 965.3393 | -0.5339595 | 8.1555102 | 8.384363 | 0.09133712 | 22319.57 | -47.68593 |  |  | 1.2546454 | 4.626194 | 1.39501 | 31280.15 | 24960.072
| 966.0211 | -0.5328122 | 8.1669832 | 8.418202 | 0.09270597 | 22551.2 | -50.14144 |  |  | 1.2661184 | 4.07822 | 1.595241 | 31280.15 | 24960.072
| 965.9887 | -0.5317205 | 8.1779003 | 8.489089 | 0.09399772 | 22781.15 | -56.92646 |  |  | 1.2770355 | 4.003558 | 1.678625 | 31280.15 | 24960.072
| 965.6639 | -0.5306478 | 8.1886267 | 8.488648 | 0.09529178 | 23012.59 | -56.41189 |  |  | 1.2877619 | 3.554604 | 1.672608 | 31280.15 | 24960.072
| 965.5341 | -0.5295501 | 8.1996037 | 8.483957 | 0.09660766 | 23220.98 | -55.1004 |  |  | 1.2987389 | 3.255485 | 1.752511 | 31280.15 | 24960.072
| 965.177 | -0.5284562 | 8.2105432 | 8.592216 | 0.09790834 | 23383.26 | -66.92839 |  |  | 1.3096784 | 3.704955 | 1.769975 | 31280.15 | 24960.072
| 964.8523 | -0.5273586 | 8.2215191 | 8.599003 | 0.09921956 | 23493.27 | -64.87192 |  |  | 1.3206543 | 3.826579 | 1.669455 | 31280.15 | 24960.072
| 964.8523 | -0.5262733 | 8.2323718 | 8.604046 | 0.1005262 | 23590.16 | -62.57022 |  |  | 1.331507 | 2.804097 | 1.540452 | 31280.15 | 24960.072
| 964.2679 | -0.5251738 | 8.2433669 | 8.75686 | 0.1018203 | 23690.82 | -84.91687 |  |  | 1.3425021 | 2.960605 | 1.499251 | 31280.15 | 24960.072
| 965.112 | -0.5241698 | 8.253407 | 8.73245 | 0.1030285 | 23788.06 | -75.86449 |  |  | 1.3525422 | 3.427806 | 1.319816 | 31280.15 | 24960.072
| 965.4367 | -0.523063 | 8.2644754 | 8.806676 | 0.1043474 | 23877 | -86.00496 |  |  | 1.3636106 | 3.956566 | 1.11348 | 31280.15 | 24960.072
| 966.3782 | -0.5219755 | 8.2753498 | 8.967018 | 0.1056302 | 23933.08 | -130.6783 |  |  | 1.374485 | 4.717471 | 1.019586 | 31280.15 | 24960.072
| 966.1834 | -0.520971 | 8.2853947 | 8.920205 | 0.1068383 | 24004.54 | -102.3649 |  |  | 1.3845299 | 5.257431 | 1.010836 | 31280.15 | 24960.072
| 966.3782 | -0.5198816 | 8.2962888 | 9.105185 | 0.108122 | 24065.21 | -191.6377 |  |  | 1.395424 | 5.859122 | 0.946728 | 31280.15 | 24960.072
| 966.8328 | -0.5188729 | 8.3063764 | 9.103988 | 0.1093318 | 24132.42 | -166.9192 |  |  | 1.4055116 | 6.311385 | 0.8046631 | 31280.15 | 24960.072
| 966.7029 | -0.5177901 | 8.3172041 | 9.184053 | 0.110618 | 24192.65 | -219.0056 |  |  | 1.4163393 | 6.195491 | 0.6377745 | 31280.15 | 24960.072
| 966.8328 | -0.5167852 | 8.327253 | 9.260176 | 0.1118155 | 24256.33 | -312.0929 |  |  | 1.4263882 | 6.410251 | 0.5795238 | 31280.15 | 24960.072
| 966.9626 | -0.5156832 | 8.3382729 | 9.352464 | 0.1131228 | 24272.95 | -582.1691 |  |  | 1.4374081 | 6.459119 | 0.4687732 | 31280.15 | 24960.072
| 966.8003 | -0.5146016 | 8.3490888 | 9.361918 | 0.1144225 | 24281.27 | -404.0079 |  |  | 1.448224 | 5.913449 | 0.2831305 | 31280.15 | 24960.072
| 966.6055 | -0.5135964 | 8.3591413 | 9.383053 | 0.1156235 | 24280.99 | -348.6053 |  |  | 1.4582765 | 5.572072 | 0.2545331 | 31280.15 | 24960.072
| 965.6965 | -0.5124958 | 8.370147 | 9.498485 | 0.1169271 | 24304.7 | -1232.902 |  |  | 1.4692822 | 4.962608 | 0.2265639 | 31280.15 | 24960.072
| 965.7614 | -0.5113961 | 8.3811444 | 9.619686 | 0.1182291 | 24317.02 | 784.2893 | -3092.461 |  | 1.4802796 | 5.168588 | 0.1244476 | 31280.15 | 24960.072
| 965.5666 | -0.5103119 | 8.3919859 | 9.609066 | 0.1195355 | 24349.21 | 8082.021 | -1349.559 |  | 1.4911211 | 5.207434 | 0.1477327 | 31280.15 | 24960.072
| 965.0795 | -0.509305 | 8.4020551 | 9.593628 | 0.1207439 | 24344.88 | -837.5195 |  |  | 1.5011903 | 4.678811 | 0.1461003 | 31280.15 | 24960.072
| 965.177 | -0.5081953 | 8.4131173 | 9.636535 | 0.1220667 | 24403.18 | -1101.432 |  |  | 1.5122525 | 3.978157 | 0.1688713 | 31280.15 | 24960.072
| 965.9887 | -0.5070808 | 8.4241042 | 9.719307 | 0.123396 | 24483.65 | 2422.676 | -1723.421 |  | 1.5232394 | 3.65032 | 0.2630422 | 31280.15 | 24960.072
| 966.4757 | -0.5059589 | 8.435059 | 9.753914 | 0.1247371 | 24612.12 | 1374.565 | -2149.49 |  | 1.5341942 | 3.270114 | 0.3800659 | 31280.15 | 24960.072
| 967.5795 | -0.5048252 | 8.4459867 | 9.810672 | 0.126088 | 24777.83 | 594.3346 | -4473.23 |  | 1.5451219 | 2.96083 | 0.6142818 | 31280.15 | 24960.072
| 967.4496 | -0.5036581 | 8.4571109 | 9.914739 | 0.1274682 | 24952.86 | 270.2278 | 8580.963 |  | 1.5562461 | 3.066903 | 0.7758085 | 31280.15 | 24960.072
| 967.5795 | -0.5025021 | 8.4680022 | 9.988078 | 0.1288484 | 25120.87 | 202.201 | 3591.887 |  | 1.5671374 | 4.564939 | 0.9583467 | 31280.15 | 24960.072
| 967.6444 | -0.5013318 | 8.4789431 | 10.05121 | 0.1302419 | 25324.89 | 165.4483 | 2485.131 |  | 1.5780783 | 5.435887 | 1.11737 | 31280.15 | 24960.072
| 967.5146 | -0.5002448 | 8.488973 | 10.17988 | 0.1315253 | 25518.63 | 117.1039 | 1539.36 |  | 1.5881082 | 6.193296 | 1.160145 | 31280.15 | 24960.072
| 967.1899 | -0.4990447 | 8.4999284 | 10.19772 | 0.1329633 | 25749.65 | 115.3674 | 1524.88 |  | 1.5990636 | 6.885953 | 1.225762 | 31280.15 | 24960.072
| 966.8328 | -0.4978159 | 8.5110488 | 10.23345 | 0.1344267 | 25980.83 | 109.3385 | 1442.348 |  | 1.610184 | 6.913566 | 1.290954 | 31280.15 | 24960.072
| 966.2159 | -0.4966362 | 8.5216021 | 10.27808 | 0.1358373 | 26192.16 | 102.3784 | 1346.272 |  | 1.6207373 | 6.465415 | 1.240373 | 31280.15 | 24960.072
| 966.3133 | -0.4955032 | 8.5316527 | 10.26985 | 0.1372049 | 26385.58 | 107.5285 | 1431.879 |  | 1.6307879 | 5.510658 | 1.143933 | 31280.15 | 24960.072
| 965.9887 | -0.4942132 | 8.542968 | 10.38794 | 0.1387292 | 26535.56 | 90.1096 | 1178.318 |  | 1.6421032 | 4.578095 | 1.02303 | 31280.15 | 24960.072
| 966.2159 | -0.4929933 | 8.5534975 | 10.39238 | 0.1401908 | 26654.23 | 94.23522 | 1233.612 |  | 1.6526327 | 3.912856 | 0.8352221 | 31280.15 | 24960.072
| 966.3782 | -0.4918278 | 8.5634992 | 10.39644 | 0.1415888 | 26812.64 | 97.25073 | 1279.166 |  | 1.6626344 | 3.176314 | 0.6962296 | 31280.15 | 24960.072
| 966.5406 | -0.4906367 | 8.5736269 | 10.4631 | 0.1430049 | 26932.02 | 90.69753 | 1185.528 |  | 1.6727621 | 2.997955 | 0.6023867 | 31280.15 | 24960.072
| 966.8652 | -0.4893083 | 8.5846793 | 10.54981 | 0.1445792 | 27007.45 | 83.98436 | 1089.311 |  | 1.6838145 | 3.511978 | 0.5305013 | 31280.15 | 24960.072
| 967.3523 | -0.4880066 | 8.5955135 | 10.6045 | 0.146144 | 27083.23 | 82.03118 | 1058.503 |  | 1.6946487 | 3.90952 | 0.5252331 | 31280.15 | 24960.072
| 968.099 | -0.4866693 | 8.6065554 | 10.64045 | 0.1477399 | 27157.86 | 82.55767 | 1059.597 |  | 1.7056906 | 4.248717 | 0.5202651 | 31280.15 | 24960.072
| 968.3263 | -0.4853172 | 8.6175388 | 10.75725 | 0.1493448 | 27238.5 | 74.20428 | 951.2077 |  | 1.716674 | 4.339854 | 0.5798101 | 31280.15 | 24960.072
| 968.0665 | -0.4839681 | 8.6283929 | 10.79102 | 0.1509609 | 27322.73 | 74.80463 | 954.327 |  | 1.7275281 | 4.89553 | 0.6595213 | 31280.15 | 24960.072
| 968.0665 | -0.4825827 | 8.6394242 | 10.90241 | 0.1526039 | 27455.78 | 68.03699 | 873.2863 |  | 1.7385594 | 5.552892 | 0.7813536 | 31280.15 | 24960.072
| 967.6769 | -0.4812016 | 8.6502833 | 10.99949 | 0.1542489 | 27594.96 | 63.44595 | 819.9673 |  | 1.7494185 | 5.789297 | 0.943314 | 31280.15 | 24960.072
| 966.9952 | -0.4797965 | 8.6612236 | 11.08021 | 0.1559215 | 27719.21 | 60.6942 | 787.5545 |  | 1.7603588 | 6.646433 | 1.040114 | 31280.15 | 24960.072
| 966.6055 | -0.478486 | 8.6713113 | 11.06686 | 0.1574969 | 27866.8 | 63.39752 | 818.5258 |  | 1.7704465 | 6.774777 | 1.034108 | 31280.15 | 24960.072
| 966.8652 | -0.4770526 | 8.6822531 | 11.04665 | 0.1592199 | 28068.18 | 66.53728 | 857.1875 |  | 1.7813883 | 5.836491 | 1.029278 | 31280.15 | 24960.072
| 966.6704 | -0.4757235 | 8.6922765 | 11.19881 | 0.1607875 | 28261.22 | 58.55363 | 768.83 |  | 1.7914117 | 5.072544 | 0.9845781 | 31280.15 | 24960.072
| 966.8003 | -0.4742602 | 8.7031786 | 11.19498 | 0.1625469 | 28464.54 | 60.27836 | 790.6878 |  | 1.8023138 | 4.717874 | 0.9187773 | 31280.15 | 24960.072
| 967.3198 | -0.4729077 | 8.7131859 | 11.20901 | 0.1641667 | 28634.29 | 61.04962 | 800.8628 |  | 1.8123211 | 3.536085 | 0.8129399 | 31280.15 | 24960.072
| 967.125 | -0.4715342 | 8.7232228 | 11.38001 | 0.1657847 | 28775.81 | 54.1535 | 722.9494 |  | 1.822358 | 3.765695 | 0.6671402 | 31280.15 | 24960.072
| 967.3198 | -0.4700295 | 8.7340911 | 11.38905 | 0.1675909 | 28955.42 | 55.22844 | 735.9721 |  | 1.8332263 | 4.445324 | 0.4826487 | 31280.15 | 24960.072
| 967.3523 | -0.4686311 | 8.7441253 | 11.3798 | 0.1692694 | 29087.03 | 57.3125 | 758.8777 |  | 1.8432605 | 4.975356 | 0.2598884 | 31280.15 | 24960.072
| 967.612 | -0.4672143 | 8.754177 | 11.49338 | 0.1709518 | 29230.47 | 53.778 | 719.1553 |  | 1.8533122 | 5.099714 | 0.05964166 | 31280.15 | 24960.072
| 968.2288 | -0.4656655 | 8.7650343 | 11.62457 | 0.1727879 | 29393.13 | 50.20548 | 679.7163 |  | 1.8641695 | 5.308618 | -0.1383476 | 31280.15 | 24960.072
| 968.9107 | -0.4640699 | 8.7760821 | 11.63342 | 0.1747035 | 29564.74 | 51.26895 | 691.839 |  | 1.8752173 | 5.76267 | -0.2749862 | 31280.15 | 24960.072
| 969.1379 | -0.4626088 | 8.7861341 | 11.67789 | 0.1764472 | 29679.8 | 51.14624 | 689.253 |  | 1.8852693 | 5.830009 | -0.4096666 | 31280.15 | 24960.072
| 969.5275 | -0.460995 | 8.797102 | 11.67534 | 0.1783825 | 29777.99 | 53.06124 | 707.9618 |  | 1.8962372 | 4.92938 | -0.5609469 | 31280.15 | 24960.072
| 969.4626 | -0.4593608 | 8.8080949 | 11.74647 | 0.1803354 | 29900.29 | 52.13068 | 696.1299 |  | 1.9072301 | 4.869717 | -0.7101625 | 31280.15 | 24960.072
| 969.0405 | -0.4577124 | 8.8190638 | 11.84609 | 0.1822982 | 30010.08 | 50.36583 | 674.8318 |  | 1.918199 | 4.835424 | -0.7806519 | 31280.15 | 24960.072
| 968.3263 | -0.456043 | 8.8300382 | 11.9422 | 0.1842865 | 30131.09 | 48.84308 | 656.7684 |  | 1.9291734 | 4.390282 | -0.8503036 | 31280.15 | 24960.072
| 967.8068 | -0.454358 | 8.8409971 | 12.01473 | 0.1862968 | 30244.83 | 48.17832 | 647.847 |  | 1.9401323 | 4.381207 | -0.8436268 | 31280.15 | 24960.072
| 968.2938 | -0.4528029 | 8.8510034 | 12.15328 | 0.1881424 | 30358.52 | 45.63072 | 619.3055 |  | 1.9501386 | 5.944728 | -0.8378701 | 31280.15 | 24960.072
| 967.2549 | -0.451108 | 8.8618024 | 12.10656 | 0.1901822 | 30473.07 | 48.28423 | 646.08 |  | 1.9609376 | 6.313002 | -0.7759676 | 31280.15 | 24960.072
| 967.9691 | -0.449512 | 8.8718687 | 12.22381 | 0.1920771 | 30550.38 | 46.50367 | 624.6345 |  | 1.9710039 | 6.5773 | -0.6964595 | 31280.15 | 24960.072
| 967.612 | -0.4478842 | 8.8820273 | 12.25739 | 0.1940187 | 30639.45 | 46.97992 | 627.5851 |  | 1.9811625 | 6.412444 | -0.5820324 | 31280.15 | 24960.072
| 967.8393 | -0.4461142 | 8.8929745 | 12.3885 | 0.1961306 | 30776.02 | 44.97713 | 605.5114 |  | 1.9921097 | 6.219423 | -0.4153104 | 31280.15 | 24960.072
| 968.0015 | -0.4443929 | 8.9035198 | 12.43877 | 0.1981883 | 30914.37 | 44.9394 | 604.4212 |  | 2.002655 | 6.040957 | -0.1973234 | 31280.15 | 24960.072
| 968.9431 | -0.4425056 | 8.914929 | 12.54829 | 0.2004371 | 31080.66 | 43.63899 | 590.5129 |  | 2.0140642 | 5.992208 | -0.03564278 | 31280.15 | 24960.072
| 969.7548 | -0.440738 | 8.9254906 | 12.67875 | 0.2025355 | 31211.84 | 42.04326 | 572.9187 |  | 2.0246258 | 6.766151 | 0.1062015 | 31280.15 | 24960.072
| 970.047 | -0.4390326 | 8.9355772 | 12.69255 | 0.2045744 | 31349.53 | 42.73487 | 579.605 |  | 2.0347124 | 7.739705 | 0.2286893 | 31280.15 | 24960.072
| 970.0145 | -0.4371478 | 8.9466215 | 12.75887 | 0.2068296 | 31505.85 | 42.47888 | 576.4822 |  | 2.0457567 | 7.530081 | 0.3145208 | 31280.15 | 24960.072
| 970.9885 | -0.4352604 | 8.9575701 | 12.83342 | 0.2090811 | 31646.97 | 42.11722 | 571.8831 |  | 2.0567053 | 7.063528 | 0.4164368 | 31280.15 | 24960.072
| 971.1833 | -0.4333396 | 8.968576 | 12.95875 | 0.2113696 | 31811.35 | 40.83136 | 558.2881 |  | 2.0677112 | 6.833378 | 0.4655288 | 31280.15 | 24960.072
| 969.3652 | -0.4314175 | 8.9794732 | 13.00774 | 0.2136641 | 31966.21 | 40.94262 | 558.983 |  | 2.0786084 | 6.85399 | 0.4626054 | 31280.15 | 24960.072
| 970.0145 | -0.4296336 | 8.9894783 | 13.01365 | 0.2158046 | 32114.33 | 41.71726 | 566.7124 |  | 2.0886135 | 6.154652 | 0.3748109 | 31280.15 | 24960.072
| 969.2353 | -0.4276687 | 9.0003981 | 13.24108 | 0.2181313 | 32277.76 | 38.94329 | 537.716 |  | 2.0995333 | 5.887875 | 0.237108 | 31280.15 | 24960.072
| 968.6185 | -0.4256645 | 9.0113921 | 13.25948 | 0.2205269 | 32434.9 | 39.55794 | 543.589 |  | 2.1105273 | 6.905283 | 0.1178231 | 31280.15 | 24960.072
| 969.2678 | -0.4238132 | 9.0214459 | 13.36799 | 0.2227318 | 32588.12 | 38.74771 | 534.9949 |  | 2.1205811 | 7.292389 | 0.05021539 | 31280.15 | 24960.072
| 968.5535 | -0.421809 | 9.032231 | 13.36489 | 0.2251403 | 32772.13 | 39.59582 | 543.974 |  | 2.1313662 | 7.361062 | -0.03329214 | 31280.15 | 24960.072
| 968.586 | -0.419919 | 9.0422958 | 13.42933 | 0.2273972 | 32949.17 | 39.39564 | 542.229 |  | 2.141431 | 6.999196 | -0.06625702 | 31280.15 | 24960.072
| 968.8782 | -0.4178421 | 9.0532307 | 13.49361 | 0.229876 | 33126.79 | 39.30999 | 541.3057 |  | 2.1523659 | 6.371024 | -0.1152831 | 31280.15 | 24960.072
| 969.2353 | -0.4159148 | 9.0632661 | 13.64514 | 0.2321613 | 33292.51 | 37.99206 | 527.6927 |  | 2.1624013 | 6.463115 | -0.1146897 | 31280.15 | 24960.072
| 969.6899 | -0.4137803 | 9.0742692 | 13.64952 | 0.2347238 | 33520.37 | 38.63988 | 535.4696 |  | 2.1734044 | 6.106984 | -0.163096 | 31280.15 | 24960.072
| 970.5015 | -0.4116382 | 9.0852127 | 13.78085 | 0.237277 | 33726.54 | 37.69261 | 526.1988 |  | 2.1843479 | 6.073805 | -0.1135854 | 31280.15 | 24960.072
| 970.7288 | -0.4096553 | 9.0952218 | 13.84308 | 0.2396397 | 33935.05 | 37.54892 | 525.6499 |  | 2.194357 | 6.28458 | 0 | 31280.15 | 24960.072
| 970.5989 | -0.4076383 | 9.1052931 | 13.92618 | 0.2420468 | 34145.93 | 37.1781 | 522.7135 |  | 2.2044283 | 7.223803 | 0.1126601 | 31280.15 | 24960.072
| 971.1833 | -0.4054654 | 9.1160501 | 14.05182 | 0.2446412 | 34388.32 | 36.37272 | 515.6227 |  | 2.2151853 | 7.784156 | 0.2243739 | 31280.15 | 24960.072
| 971.0535 | -0.4034015 | 9.1261588 | 14.04193 | 0.247109 | 34589.23 | 37.09991 | 523.8786 |  | 2.225294 | 7.806406 | 0.3031494 | 31280.15 | 24960.072
| 972.2871 | -0.4011503 | 9.1370543 | 14.12759 | 0.2497973 | 34805.04 | 36.82514 | 521.6193 |  | 2.2361895 | 7.067143 | 0.3175128 | 31280.15 | 24960.072
| 972.0274 | -0.39905 | 9.1471103 | 14.17571 | 0.2523071 | 35012.76 | 36.9085 | 523.2362 |  | 2.2462455 | 6.718405 | 0.3477218 | 31280.15 | 24960.072
| 972.0599 | -0.3967347 | 9.1581048 | 14.3194 | 0.2550615 | 35248.78 | 36.03874 | 515.0474 |  | 2.25724 | 6.826287 | 0.2989865 | 31280.15 | 24960.072
| 971.8976 | -0.3943825 | 9.1691487 | 14.35654 | 0.2578765 | 35437.3 | 36.37109 | 518.4422 |  | 2.2682839 | 6.633382 | 0.2815495 | 31280.15 | 24960.072
| 970.6638 | -0.392021 | 9.1801242 | 14.42018 | 0.2607053 | 35603.79 | 36.46952 | 518.8912 |  | 2.2792594 | 6.170601 | 0.2951763 | 31280.15 | 24960.072
| 970.3392 | -0.3896328 | 9.1911051 | 14.53439 | 0.2635528 | 35738.27 | 36.12158 | 513.9552 |  | 2.2902403 | 6.1846 | 0.3083704 | 31280.15 | 24960.072
| 969.56 | -0.3872324 | 9.2020021 | 14.58435 | 0.2664288 | 35802.74 | 36.51896 | 515.3607 |  | 2.3011373 | 6.864208 | 0.3359522 | 31280.15 | 24960.072
| 969.7223 | -0.3847714 | 9.2130605 | 14.53305 | 0.2693841 | 35914.47 | 37.90203 | 527.9042 |  | 2.3121957 | 5.959072 | 0.3029091 | 31280.15 | 24960.072
| 970.2418 | -0.3823138 | 9.223974 | 14.69929 | 0.2723091 | 36003.77 | 37.09003 | 517.2275 |  | 2.3231092 | 5.227886 | 0.2402325 | 31280.15 | 24960.072
| 971.3781 | -0.3798071 | 9.2349873 | 14.76007 | 0.2753082 | 36113.43 | 37.34222 | 517.9583 |  | 2.3341225 | 4.936617 | 0.2382347 | 31280.15 | 24960.072
| 972.1249 | -0.3772588 | 9.246065 | 14.90317 | 0.2783387 | 36183.32 | 36.86508 | 510.3779 |  | 2.3452002 | 5.305182 | 0.2360266 | 31280.15 | 24960.072
| 972.1573 | -0.3748107 | 9.2565813 | 14.85294 | 0.2812853 | 36219.7 | 38.29633 | 521.6718 |  | 2.3557165 | 5.534067 | 0.2628898 | 31280.15 | 24960.072
| 972.3197 | -0.3724631 | 9.2665877 | 14.94902 | 0.2840966 | 36281.5 | 38.19319 | 518.1103 |  | 2.3657229 | 5.287559 | 0.3474183 | 31280.15 | 24960.072
| 972.6119 | -0.3700761 | 9.276643 | 15.01815 | 0.2869408 | 36376.01 | 38.31757 | 517.5319 |  | 2.3757782 | 5.481511 | 0.3879043 | 31280.15 | 24960.072
| 972.6768 | -0.3673774 | 9.2878683 | 15.19652 | 0.2901534 | 36569.48 | 37.36155 | 507.7657 |  | 2.3870035 | 6.405711 | 0.442595 | 31280.15 | 24960.072
| 973.0014 | -0.364697 | 9.2989159 | 15.25489 | 0.2933561 | 36816.24 | 37.4687 | 509.7665 |  | 2.3980511 | 6.467475 | 0.4406187 | 31280.15 | 24960.072
| 971.7352 | -0.3620873 | 9.309558 | 15.35328 | 0.2964764 | 37023.15 | 37.24467 | 507.7538 |  | 2.4086932 | 7.117008 | 0.4947699 | 31280.15 | 24960.072
| 972.3521 | -0.3595979 | 9.3196054 | 15.46193 | 0.2994444 | 37192.65 | 36.94675 | 504.4564 |  | 2.4187406 | 7.548873 | 0.6323781 | 31280.15 | 24960.072
| 971.5729 | -0.3568501 | 9.3305665 | 15.6189 | 0.3027179 | 37393.39 | 36.30717 | 497.9985 |  | 2.4297017 | 8.959835 | 0.7961115 | 31280.15 | 24960.072
| 970.7613 | -0.3540654 | 9.3415574 | 15.68319 | 0.3060452 | 37622.13 | 36.4212 | 499.606 |  | 2.4406926 | 9.658549 | 0.9307662 | 31280.15 | 24960.072
| 970.4041 | -0.3512995 | 9.3523605 | 15.7336 | 0.3093622 | 37891.04 | 36.58792 | 502.5571 |  | 2.4514957 | 9.172831 | 1.065009 | 31280.15 | 24960.072
| 970.4366 | -0.3486634 | 9.3625539 | 15.73426 | 0.3125123 | 38162.84 | 37.10495 | 509.3285 |  | 2.4616891 | 8.361293 | 1.103032 | 31280.15 | 24960.072
| 970.8262 | -0.3458302 | 9.3733783 | 15.93618 | 0.3158835 | 38410.34 | 36.10815 | 500.0438 |  | 2.4725135 | 8.035347 | 1.098012 | 31280.15 | 24960.072
| 971.8327 | -0.3429086 | 9.3844352 | 15.95545 | 0.3193839 | 38583.15 | 36.67178 | 505.0031 |  | 2.4835704 | 7.390511 | 1.049805 | 31280.15 | 24960.072
| 971.8327 | -0.3402351 | 9.3944489 | 16.1109 | 0.3225676 | 38664.78 | 36.22049 | 498.3516 |  | 2.4935841 | 7.270103 | 0.9469515 | 31280.15 | 24960.072
| 972.5469 | -0.337291 | 9.4053575 | 16.17621 | 0.326089 | 38745.71 | 36.53918 | 499.1129 |  | 2.5044927 | 7.09915 | 0.8180724 | 31280.15 | 24960.072
| 973.7806 | -0.3343161 | 9.4162646 | 16.29938 | 0.3296455 | 38911.07 | 36.33236 | 496.1975 |  | 2.5153998 | 7.545219 | 0.6395542 | 31280.15 | 24960.072
| 973.9755 | -0.3315536 | 9.4262872 | 16.42772 | 0.3329302 | 39029.18 | 36.08464 | 492.3382 |  | 2.5254224 | 8.677767 | 0.4103833 | 31280.15 | 24960.072
| 973.4884 | -0.3287583 | 9.4363123 | 16.56024 | 0.3362579 | 39164.74 | 35.8082 | 488.5158 |  | 2.5354475 | 9.467083 | 0.1841879 | 31280.15 | 24960.072
| 974.5598 | -0.3257174 | 9.4471297 | 16.65491 | 0.3398983 | 39330.48 | 35.83671 | 487.9737 |  | 2.5462649 | 9.511214 | 0 | 31280.15 | 24960.072
| 974.7221 | -0.3228639 | 9.4571812 | 16.64369 | 0.3433225 | 39453.48 | 36.58663 | 494.0306 |  | 2.5563164 | 9.903143 | -0.1946622 | 31280.15 | 24960.072
| 974.6897 | -0.3197386 | 9.4680705 | 16.81068 | 0.3470487 | 39557.83 | 36.19799 | 488.2364 |  | 2.5672057 | 9.180068 | -0.2959998 | 31280.15 | 24960.072
| 974.1377 | -0.3167689 | 9.4782978 | 16.98946 | 0.3505654 | 39721.66 | 35.64167 | 482.1421 |  | 2.577433 | 9.583365 | -0.3582539 | 31280.15 | 24960.072
| 973.9429 | -0.3136239 | 9.4890125 | 17.08269 | 0.3543453 | 39911.9 | 35.68091 | 482.1183 |  | 2.5881477 | 9.662549 | -0.3686609 | 31280.15 | 24960.072
| 974.1053 | -0.3106535 | 9.4990708 | 17.13753 | 0.3578911 | 40144.37 | 35.86487 | 484.5013 |  | 2.598206 | 9.300793 | -0.3924307 | 31280.15 | 24960.072
| 974.4624 | -0.3076552 | 9.5090752 | 17.26911 | 0.3614692 | 40359.06 | 35.59192 | 482.0766 |  | 2.6082104 | 9.412712 | -0.3905325 | 31280.15 | 24960.072
| 973.4884 | -0.3043305 | 9.5200538 | 17.33378 | 0.365454 | 40533.7 | 35.86124 | 483.9007 |  | 2.619189 | 9.76563 | -0.3502755 | 31280.15 | 24960.072
| 972.5469 | -0.3009937 | 9.5309705 | 17.39401 | 0.3694447 | 40710.21 | 36.15325 | 485.9912 |  | 2.6301057 | 9.365032 | -0.2485162 | 31280.15 | 24960.072
| 972.7741 | -0.297859 | 9.5411034 | 17.4535 | 0.3731898 | 40855.48 | 36.42653 | 487.6072 |  | 2.6402386 | 8.501074 | -0.185143 | 31280.15 | 24960.072
| 971.9949 | -0.2944119 | 9.5521358 | 17.59231 | 0.3773005 | 41013.58 | 36.27154 | 484.96 |  | 2.651271 | 7.459954 | -0.07351892 | 31280.15 | 24960.072
| 972.3197 | -0.2909656 | 9.5630522 | 17.64425 | 0.3814358 | 41217.24 | 36.60302 | 487.8232 |  | 2.6621874 | 6.939589 | 0.0243501 | 31280.15 | 24960.072
| 973.1638 | -0.2874615 | 9.5740403 | 17.79274 | 0.385615 | 41415.84 | 36.36187 | 485.0339 |  | 2.6731755 | 7.166365 | 0.06048961 | 31280.15 | 24960.072
| 974.1377 | -0.2839701 | 9.584849 | 17.79471 | 0.3898095 | 41609.31 | 37.00616 | 490.7334 |  | 2.6839842 | 7.132417 | 0.07211548 | 31280.15 | 24960.072
| 974.1702 | -0.2806643 | 9.5949838 | 17.98107 | 0.3936594 | 41708.66 | 36.56869 | 484.7228 |  | 2.694119 | 7.374094 | 0.1074742 | 31280.15 | 24960.072
| 974.2676 | -0.2773174 | 9.6049988 | 18.07704 | 0.3977317 | 41898.74 | 36.62403 | 484.8334 |  | 2.704134 | 8.206039 | 0.154148 | 31280.15 | 24960.072
| 974.8845 | -0.273676 | 9.6159749 | 18.24615 | 0.4020714 | 42085.25 | 36.31744 | 481.2007 |  | 2.7151101 | 9.234293 | 0.1766928 | 31280.15 | 24960.072
| 975.761 | -0.2700025 | 9.6269002 | 18.16818 | 0.4064943 | 42284.06 | 37.42744 | 491.2987 |  | 2.7260354 | 9.075028 | 0.2106453 | 31280.15 | 24960.072
| 976.1832 | -0.2662326 | 9.6380023 | 18.33852 | 0.4109908 | 42500 | 37.09507 | 487.8302 |  | 2.7371375 | 8.534785 | 0.2093625 | 31280.15 | 24960.072
| 975.891 | -0.262605 | 9.6485483 | 18.4579 | 0.4153203 | 42682.12 | 37.06254 | 486.8368 |  | 2.7476835 | 8.394886 | 0.1618194 | 31280.15 | 24960.072
| 975.1118 | -0.2586359 | 9.6599607 | 18.59384 | 0.4200629 | 42932.74 | 36.95007 | 485.8885 |  | 2.7590959 | 8.744942 | 0.06896179 | 31280.15 | 24960.072
| 973.9104 | -0.2549236 | 9.6705247 | 18.70734 | 0.424499 | 43123.84 | 36.96153 | 485.4255 |  | 2.7696599 | 8.362949 | 0 | 31280.15 | 24960.072
| 973.4884 | -0.2510322 | 9.6814799 | 18.81178 | 0.42915 | 43344.47 | 37.03168 | 485.8508 |  | 2.7806151 | 8.881435 | -0.03406407 | 31280.15 | 24960.072
| 973.2612 | -0.2473969 | 9.6916001 | 18.87058 | 0.4335004 | 43559.54 | 37.29566 | 488.2988 |  | 2.7907353 | 9.418873 | -0.04517703 | 31280.15 | 24960.072
| 973.2612 | -0.2434145 | 9.7025779 | 19.02192 | 0.4382421 | 43779.57 | 37.12616 | 486.4012 |  | 2.8017131 | 10.43845 | -0.07859498 | 31280.15 | 24960.072
| 973.8455 | -0.2393833 | 9.7135599 | 19.16217 | 0.4430663 | 44036.31 | 37.00069 | 485.4701 |  | 2.8126951 | 9.957742 | -0.1228323 | 31280.15 | 24960.072
| 974.852 | -0.2353762 | 9.7243809 | 19.28383 | 0.4478627 | 44261.08 | 36.99581 | 485.2174 |  | 2.8235161 | 10.1065 | -0.2108901 | 31280.15 | 24960.072
| 976.0532 | -0.2312062 | 9.7355028 | 19.34246 | 0.4528428 | 44499.51 | 37.32835 | 488.2714 |  | 2.834638 | 10.17312 | -0.2648476 | 31280.15 | 24960.072
| 976.8324 | -0.2270311 | 9.7465006 | 19.39541 | 0.4578456 | 44721.05 | 37.70529 | 491.4786 |  | 2.8456358 | 9.586999 | -0.2741404 | 31280.15 | 24960.072
| 977.4817 | -0.2228441 | 9.7574343 | 19.55666 | 0.4628482 | 44897.9 | 37.56287 | 489.0658 |  | 2.8565695 | 9.02256 | -0.2503885 | 31280.15 | 24960.072
| 977.5467 | -0.2186413 | 9.7682779 | 19.59291 | 0.4678899 | 45068.59 | 38.06611 | 492.6645 |  | 2.8674131 | 8.626838 | -0.2053216 | 31280.15 | 24960.072
| 977.3844 | -0.2146795 | 9.7783909 | 19.70862 | 0.4726115 | 45212.51 | 38.13077 | 491.9584 |  | 2.8775261 | 7.904796 | -0.1824358 | 31280.15 | 24960.072
| 976.9948 | -0.210332 | 9.7893573 | 19.97521 | 0.4777907 | 45381.35 | 37.49998 | 484.8094 |  | 2.8884925 | 8.266997 | -0.1704276 | 31280.15 | 24960.072
| 975.5987 | -0.2059557 | 9.8002916 | 20.08273 | 0.483018 | 45538.74 | 37.67365 | 485.0429 |  | 2.8994268 | 9.772132 | -0.1691383 | 31280.15 | 24960.072
| 975.1118 | -0.2015111 | 9.8112755 | 20.25005 | 0.4883289 | 45690.11 | 37.57642 | 482.6279 |  | 2.9104107 | 11.31356 | -0.1468313 | 31280.15 | 24960.072
| 975.0793 | -0.1974214 | 9.8212838 | 20.3729 | 0.4932107 | 45826.89 | 37.63548 | 481.7899 |  | 2.920419 | 12.44345 | -0.1041362 | 31280.15 | 24960.072
| 974.6247 | -0.19291 | 9.8322027 | 20.47565 | 0.4986088 | 45979.49 | 37.85181 | 482.3121 |  | 2.9313379 | 12.69051 | -0.06199721 | 31280.15 | 24960.072
| 975.0793 | -0.1883316 | 9.8431688 | 20.66103 | 0.5040836 | 46141.07 | 37.68563 | 479.4216 |  | 2.942304 | 12.99178 | -0.07177348 | 31280.15 | 24960.072
| 976.1832 | -0.1837122 | 9.8541081 | 20.67113 | 0.5096223 | 46333.44 | 38.31187 | 484.2638 |  | 2.9532433 | 12.04844 | -0.1120051 | 31280.15 | 24960.072
| 976.5727 | -0.179057 | 9.8650056 | 20.82256 | 0.5151738 | 46502.69 | 38.29896 | 482.9035 |  | 2.9641408 | 10.58693 | -0.1516293 | 31280.15 | 24960.072
| 977.1246 | -0.174726 | 9.8750305 | 20.86057 | 0.5203623 | 46501.95 | 38.89992 | 484.8394 |  | 2.9741657 | 9.910855 | -0.1909182 | 31280.15 | 24960.072
| 976.5403 | -0.1703203 | 9.8851424 | 21.01986 | 0.5256187 | 46729.49 | 38.74831 | 483.3669 |  | 2.9842776 | 9.266206 | -0.2299016 | 31280.15 | 24960.072
| 978.6505 | -0.1654961 | 9.8960731 | 21.12589 | 0.5313909 | 46992.39 | 38.89006 | 484.7539 |  | 2.9952083 | 8.9622 | -0.2683856 | 31280.15 | 24960.072
| 979.0077 | -0.1605996 | 9.9070779 | 21.2178 | 0.5372401 | 47239 | 39.11746 | 486.6411 |  | 3.0062131 | 8.923654 | -0.3063388 | 31280.15 | 24960.072
| 979.5596 | -0.1556703 | 9.9180279 | 21.39216 | 0.5431359 | 47497.6 | 38.96165 | 485.2342 |  | 3.0171631 | 9.225451 | -0.3340251 | 31280.15 | 24960.072
| 978.9752 | -0.1510887 | 9.9281087 | 21.54244 | 0.5485989 | 47722.3 | 38.88262 | 484.3198 |  | 3.0272439 | 10.24536 | -0.3126615 | 31280.15 | 24960.072
| 978.9102 | -0.146041 | 9.9390856 | 21.59808 | 0.554657 | 47983.26 | 39.27686 | 487.8547 |  | 3.0382208 | 10.43355 | -0.2719562 | 31280.15 | 24960.072
| 977.8714 | -0.1409451 | 9.950063 | 21.76198 | 0.560738 | 48191.69 | 39.23077 | 486.6473 |  | 3.0491982 | 11.00748 | -0.2218886 | 31280.15 | 24960.072
| 976.5078 | -0.1357596 | 9.9610922 | 21.85217 | 0.5669346 | 48397.05 | 39.52581 | 488.4218 |  | 3.0602274 | 10.88562 | -0.134137 | 31280.15 | 24960.072
| 975.9883 | -0.1306113 | 9.9719302 | 22.028 | 0.5731004 | 48568.34 | 39.46343 | 486.5329 |  | 3.0710654 | 11.20149 | -0.05704855 | 31280.15 | 24960.072
| 975.8584 | -0.1252891 | 9.983023 | 22.16819 | 0.5794538 | 48731.37 | 39.58667 | 486.1073 |  | 3.0821582 | 11.16764 | 0.02830353 | 31280.15 | 24960.072
| 976.4103 | -0.1199523 | 9.9940018 | 22.33626 | 0.5858257 | 48875.32 | 39.60434 | 484.4899 |  | 3.093137 | 11.36543 | 0.1310257 | 31280.15 | 24960.072
| 978.5856 | -0.1147666 | 10.0045697 | 22.43746 | 0.5920434 | 48966.31 | 39.92696 | 484.9384 |  | 3.1037049 | 11.93671 | 0.2412049 | 31280.15 | 24960.072
| 977.7739 | -0.1096123 | 10.0149695 | 22.60005 | 0.5981923 | 49125.77 | 39.91995 | 483.5315 |  | 3.1141047 | 12.21384 | 0.3592453 | 31280.15 | 24960.072
| 980.0465 | -0.1043175 | 10.0255244 | 22.68807 | 0.6045275 | 49262.53 | 40.27022 | 484.8525 |  | 3.1246596 | 11.90247 | 0.4570402 | 31280.15 | 24960.072
| 980.7608 | -0.09855398 | 10.0368988 | 22.7741 | 0.6114277 | 49474.82 | 40.63963 | 487.105 |  | 3.136034 | 11.53357 | 0.5444478 | 31280.15 | 24960.072
| 980.9231 | -0.09306527 | 10.0476155 | 22.99677 | 0.6179729 | 49653.66 | 40.40255 | 483.8334 |  | 3.1467507 | 11.22114 | 0.6305884 | 31280.15 | 24960.072
| 980.7933 | -0.0874052 | 10.0585451 | 23.08477 | 0.6247457 | 49876.34 | 40.72748 | 485.9659 |  | 3.1576803 | 11.23049 | 0.6890913 | 31280.15 | 24960.072
| 981.2478 | -0.0821573 | 10.0685763 | 23.18377 | 0.6310294 | 50083.27 | 40.95158 | 487.2953 |  | 3.1677115 | 10.84942 | 0.7382838 | 31280.15 | 24960.072
| 980.5336 | -0.07641411 | 10.0794484 | 23.38737 | 0.6378831 | 50321.41 | 40.78196 | 485.3644 |  | 3.1785836 | 11.15423 | 0.7956008 | 31280.15 | 24960.072
| 979.657 | -0.07104054 | 10.0895004 | 23.52035 | 0.6443104 | 50508.41 | 40.8912 | 485.3883 |  | 3.1886356 | 11.68189 | 0.8256064 | 31280.15 | 24960.072
| 980.6309 | -0.06561816 | 10.0995537 | 23.60951 | 0.6507925 | 50712.93 | 41.17052 | 487.1116 |  | 3.1986889 | 12.08788 | 0.8207002 | 31280.15 | 24960.072
| 978.9427 | -0.0596511 | 10.1104976 | 23.7241 | 0.6579291 | 50904.88 | 41.43194 | 488.1678 |  | 3.2096328 | 11.96201 | 0.7889811 | 31280.15 | 24960.072
| 978.0337 | -0.05363786 | 10.1214119 | 23.90824 | 0.6651272 | 51068.38 | 41.4328 | 486.5923 |  | 3.2205471 | 11.47551 | 0.714224 | 31280.15 | 24960.072
| 977.8389 | -0.04803356 | 10.1314785 | 24.02624 | 0.6718394 | 51217.97 | 41.65275 | 486.9827 |  | 3.2306137 | 12.0394 | 0.6408657 | 31280.15 | 24960.072
| 977.1571 | -0.04187457 | 10.1424174 | 24.12693 | 0.679193 | 51387.28 | 42.00241 | 488.4273 |  | 3.2415526 | 11.8126 | 0.5598758 | 31280.15 | 24960.072
| 978.2609 | -0.0356042 | 10.153419 | 24.35162 | 0.6866849 | 51559.97 | 41.85593 | 485.6826 |  | 3.2525542 | 11.4541 | 0.5051665 | 31280.15 | 24960.072
| 979.3972 | -0.02934966 | 10.1642919 | 24.50111 | 0.6941719 | 51728.64 | 42.01469 | 485.4971 |  | 3.2634271 | 12.13744 | 0.4429136 | 31280.15 | 24960.072
| 979.17 | -0.02351341 | 10.1743328 | 24.60483 | 0.7011394 | 51867.91 | 42.31496 | 486.3834 |  | 3.273468 | 12.80841 | 0.3734463 | 31280.15 | 24960.072
| 981.0206 | -0.01704994 | 10.1853232 | 24.77151 | 0.7088661 | 52030.42 | 42.42936 | 485.6763 |  | 3.2844584 | 12.7344 | 0.3047181 | 31280.15 | 24960.072
| 982.2218 | -0.01066384 | 10.1960815 | 24.92672 | 0.7165138 | 52248.97 | 42.5325 | 485.7045 |  | 3.2952167 | 12.87398 | 0.2536643 | 31280.15 | 24960.072
| 982.514 | -0.004615017 | 10.2061622 | 25.09514 | 0.7237476 | 52466.42 | 42.53271 | 485.0936 |  | 3.3052974 | 13.45532 | 0.2115126 | 31280.15 | 24960.072
| 982.8711 | 0.001477888 | 10.2162092 | 25.19264 | 0.7310256 | 52699.71 | 42.80263 | 486.9268 |  | 3.3153444 | 13.74197 | 0.178012 | 31280.15 | 24960.072
| 983.4879 | 0.00817581 | 10.2271322 | 25.34018 | 0.7390424 | 52999.14 | 42.90369 | 487.9127 |  | 3.3262674 | 13.13671 | 0.1770618 | 31280.15 | 24960.072
| 983.3256 | 0.01441387 | 10.2372107 | 25.42632 | 0.7464978 | 53275.47 | 43.19623 | 490.4612 |  | 3.3363459 | 12.57097 | 0.1922132 | 31280.15 | 24960.072
| 983.5854 | 0.02125366 | 10.2481427 | 25.68607 | 0.7546675 | 53544.93 | 42.89236 | 487.6661 |  | 3.3472779 | 12.92857 | 0.1910648 | 31280.15 | 24960.072
| 982.8062 | 0.02821448 | 10.259152 | 25.85912 | 0.7629988 | 53866.13 | 42.90355 | 488.1073 |  | 3.3582872 | 13.27207 | 0.1821422 | 31280.15 | 24960.072
| 981.9296 | 0.03520956 | 10.270073 | 25.91043 | 0.7713632 | 54198.13 | 43.37144 | 492.4748 |  | 3.3692082 | 13.37649 | 0.1733604 | 31280.15 | 24960.072
| 980.4362 | 0.0422669 | 10.2809881 | 26.09724 | 0.7798077 | 54576.99 | 43.28942 | 492.8885 |  | 3.3801233 | 13.07035 | 0.1804462 | 31280.15 | 24960.072
| 980.4037 | 0.0488245 | 10.2910303 | 26.23497 | 0.7876545 | 54889.75 | 43.37668 | 494.1238 |  | 3.3901655 | 13.47133 | 0.2030095 | 31280.15 | 24960.072
| 980.2414 | 0.05545025 | 10.3010684 | 26.38618 | 0.7955751 | 55182.91 | 43.43216 | 494.8193 |  | 3.4002036 | 13.80931 | 0.2408024 | 31280.15 | 24960.072
| 980.4037 | 0.06215622 | 10.3111251 | 26.44368 | 0.803607 | 55467.17 | 43.85435 | 498.4157 |  | 3.4102603 | 13.4102 | 0.2781327 | 31280.15 | 24960.072
| 980.9231 | 0.06890933 | 10.3211558 | 26.60928 | 0.8116733 | 55717.2 | 43.894 | 498.3833 |  | 3.420291 | 12.49994 | 0.2995328 | 31280.15 | 24960.072
| 980.0465 | 0.0763607 | 10.3321061 | 26.80637 | 0.8205643 | 56008.97 | 43.86843 | 498.0074 |  | 3.4312413 | 12.39478 | 0.2824686 | 31280.15 | 24960.072
| 980.144 | 0.08383419 | 10.342974 | 27.03938 | 0.8295097 | 56315.78 | 43.70406 | 496.672 |  | 3.4421092 | 13.44024 | 0.2656077 | 31280.15 | 24960.072
| 980.566 | 0.09086421 | 10.3531071 | 27.07237 | 0.8379289 | 56611.43 | 44.22459 | 501.134 |  | 3.4522423 | 13.88816 | 0.2642079 | 31280.15 | 24960.072
| 981.5725 | 0.09845268 | 10.3639155 | 27.30992 | 0.8469956 | 56891.99 | 44.06644 | 499.4995 |  | 3.4630507 | 13.93837 | 0.2700488 | 31280.15 | 24960.072
| 982.4166 | 0.1062914 | 10.374962 | 27.42851 | 0.856384 | 57166.34 | 44.37545 | 501.5489 |  | 3.4740972 | 14.44709 | 0.2384516 | 31280.15 | 24960.072
| 982.4166 | 0.113527 | 10.3850568 | 27.66578 | 0.8650169 | 57414.44 | 44.19382 | 499.5418 |  | 3.484192 | 14.91116 | 0.1925901 | 31280.15 | 24960.072
| 984.4944 | 0.1213435 | 10.3958412 | 27.82511 | 0.8743332 | 57695.89 | 44.33385 | 500.3591 |  | 3.4949764 | 15.19876 | 0.1178166 | 31280.15 | 24960.072
| 984.5918 | 0.1287567 | 10.4059709 | 27.97288 | 0.8832447 | 57991.58 | 44.46138 | 501.4445 |  | 3.5051061 | 15.21206 | 0.05125499 | 31280.15 | 24960.072
| 986.3773 | 0.1365235 | 10.4165015 | 28.0377 | 0.8925637 | 58264.66 | 44.93624 | 504.9635 |  | 3.5156367 | 14.54383 | -0.05093604 | 31280.15 | 24960.072
| 986.0203 | 0.1440792 | 10.4266058 | 28.2712 | 0.9015736 | 58547.01 | 44.76723 | 503.4285 |  | 3.525741 | 14.7285 | -0.108542 | 31280.15 | 24960.072
| 986.702 | 0.1524141 | 10.4376181 | 28.55602 | 0.9115319 | 58856.84 | 44.49077 | 500.9877 |  | 3.5367533 | 14.98736 | -0.1510051 | 31280.15 | 24960.072
| 986.3773 | 0.1608309 | 10.4486282 | 28.7275 | 0.9215898 | 59145.02 | 44.63163 | 501.7069 |  | 3.5477634 | 15.83257 | -0.2000094 | 31280.15 | 24960.072
| 985.2086 | 0.1693046 | 10.4595923 | 28.81315 | 0.9317323 | 59422.16 | 45.08044 | 504.8147 |  | 3.5587275 | 15.87471 | -0.2624974 | 31280.15 | 24960.072
| 983.6503 | 0.1778487 | 10.4705368 | 29.03388 | 0.9419484 | 59702.91 | 45.05922 | 504.0923 |  | 3.569672 | 15.89192 | -0.3382321 | 31280.15 | 24960.072
| 982.3841 | 0.1864422 | 10.4814261 | 29.11533 | 0.9522653 | 59992.1 | 45.51954 | 507.4158 |  | 3.5805613 | 15.91136 | -0.3779535 | 31280.15 | 24960.072
| 981.8971 | 0.1952723 | 10.4924946 | 29.32245 | 0.9627811 | 60227.68 | 45.59318 | 506.8455 |  | 3.5916298 | 15.02644 | -0.4099434 | 31280.15 | 24960.072
| 982.3516 | 0.2041215 | 10.5034389 | 29.52448 | 0.9733991 | 60512.77 | 45.65519 | 506.7843 |  | 3.6025741 | 14.09804 | -0.42783 | 31280.15 | 24960.072
| 984.5918 | 0.2131264 | 10.514492 | 29.81606 | 0.9841448 | 60747.45 | 45.45369 | 503.9377 |  | 3.6136272 | 14.20762 | -0.3972626 | 31280.15 | 24960.072
| 986.5722 | 0.2220936 | 10.5253495 | 29.92854 | 0.9948945 | 61020.53 | 45.83156 | 506.3091 |  | 3.6244847 | 15.53617 | -0.3673628 | 31280.15 | 24960.072
| 988.0007 | 0.2312123 | 10.5362847 | 30.05146 | 1.005816 | 61288.16 | 46.18814 | 508.3952 |  | 3.6354199 | 16.11326 | -0.358094 | 31280.15 | 24960.072
| 988.52 | 0.2397062 | 10.5463517 | 30.21502 | 1.015947 | 61527.04 | 46.35133 | 508.8767 |  | 3.6454869 | 15.9314 | -0.3558698 | 31280.15 | 24960.072
| 988.7798 | 0.2490503 | 10.5573093 | 30.4704 | 1.02713 | 61827.84 | 46.24679 | 507.5848 |  | 3.6564445 | 16.34075 | -0.3335767 | 31280.15 | 24960.072
| 989.0071 | 0.2576692 | 10.5673303 | 30.53363 | 1.037428 | 62056.56 | 46.76274 | 510.776 |  | 3.6664655 | 15.83598 | -0.2916803 | 31280.15 | 24960.072
| 989.4291 | 0.2671476 | 10.5782249 | 30.76142 | 1.048795 | 62330.06 | 46.7756 | 510.0878 |  | 3.6773601 | 14.81654 | -0.2370029 | 31280.15 | 24960.072
| 988.8771 | 0.2759254 | 10.5882259 | 31.01052 | 1.059271 | 62557.16 | 46.66948 | 508.2356 |  | 3.6873611 | 14.97646 | -0.1766162 | 31280.15 | 24960.072
| 988.8447 | 0.2854975 | 10.59895 | 31.11788 | 1.070066 | 62548.21 | 47.22606 | 508.7713 |  | 3.6980852 | 15.90882 | -0.1299222 | 31280.15 | 24960.072
| 988.4551 | 0.2946813 | 10.6091549 | 31.3504 | 1.081725 | 63077.05 | 47.05823 | 509.6876 |  | 3.7082901 | 16.32647 | -0.1291316 | 31280.15 | 24960.072
| 989.2668 | 0.3039418 | 10.6191841 | 31.51579 | 1.092757 | 63315.66 | 47.25849 | 510.3087 |  | 3.7183193 | 16.65322 | -0.1604201 | 31280.15 | 24960.072
| 986.8644 | 0.3139568 | 10.6301156 | 31.72895 | 1.104777 | 63569.04 | 47.36585 | 510.0516 |  | 3.7292508 | 16.73682 | -0.1847628 | 31280.15 | 24960.072
| 985.241 | 0.3241756 | 10.64113 | 31.8465 | 1.117 | 63836.25 | 47.79412 | 512.4617 |  | 3.7402652 | 16.9954 | -0.1708617 | 31280.15 | 24960.072
| 984.2996 | 0.3344268 | 10.6520747 | 32.04643 | 1.129282 | 64091.43 | 47.95411 | 512.6076 |  | 3.7512099 | 16.77118 | -0.1508442 | 31280.15 | 24960.072
| 983.91 | 0.3439077 | 10.6620963 | 32.26698 | 1.140599 | 64305.47 | 47.99014 | 511.6424 |  | 3.7612315 | 16.28141 | -0.1436451 | 31280.15 | 24960.072
| 984.5918 | 0.3544132 | 10.6730726 | 32.41614 | 1.153188 | 64562.05 | 48.33277 | 513.1946 |  | 3.7722078 | 16.51094 | -0.1550878 | 31280.15 | 24960.072
| 984.5593 | 0.3641135 | 10.6831127 | 32.65697 | 1.164782 | 64812.16 | 48.28911 | 511.993 |  | 3.7822479 | 16.54996 | -0.1911702 | 31280.15 | 24960.072
| 986.6695 | 0.3746994 | 10.6939521 | 32.86506 | 1.177445 | 65069.37 | 48.43025 | 512.0032 |  | 3.7930873 | 17.02407 | -0.2266823 | 31280.15 | 24960.072
| 986.3773 | 0.384667 | 10.7040466 | 33.01376 | 1.189374 | 65301.35 | 48.72174 | 513.1532 |  | 3.8031818 | 17.35689 | -0.2435254 | 31280.15 | 24960.072
| 988.1305 | 0.3956701 | 10.7150802 | 33.21194 | 1.202534 | 65583.45 | 48.90642 | 513.6846 |  | 3.8142154 | 17.544 | -0.2056422 | 31280.15 | 24960.072
| 990.89 | 0.4064645 | 10.7257846 | 33.41934 | 1.215495 | 65844.98 | 49.05336 | 513.7757 |  | 3.8249198 | 17.49305 | -0.1862001 | 31280.15 | 24960.072
| 991.1173 | 0.4168227 | 10.7359529 | 33.632 | 1.227853 | 66126.77 | 49.11684 | 513.6687 |  | 3.8350881 | 17.51654 | -0.1731887 | 31280.15 | 24960.072
| 991.9939 | 0.4281311 | 10.74691 | 33.77978 | 1.241388 | 66416.88 | 49.47364 | 515.5833 |  | 3.8460452 | 17.52522 | -0.1720411 | 31280.15 | 24960.072
| 992.6432 | 0.4393365 | 10.757675 | 33.9976 | 1.254831 | 66734.12 | 49.56775 | 515.835 |  | 3.8568102 | 16.91074 | -0.1473805 | 31280.15 | 24960.072
| 992.8379 | 0.4511969 | 10.7689458 | 34.21953 | 1.268907 | 67056.81 | 49.68702 | 516.1774 |  | 3.868081 | 17.222 | -0.1113334 | 31280.15 | 24960.072
| 992.351 | 0.461886 | 10.7789681 | 34.32198 | 1.281776 | 67416.5 | 50.07539 | 519.3983 |  | 3.8781033 | 17.31621 | -0.06411529 | 31280.15 | 24960.072
| 990.3056 | 0.4731624 | 10.7895109 | 34.61729 | 1.295278 | 67767.59 | 49.8798 | 517.8587 |  | 3.8886461 | 17.0222 | 0.005795648 | 31280.15 | 24960.072
| 988.7798 | 0.4855503 | 10.8009095 | 34.77031 | 1.310095 | 68185.39 | 50.19534 | 520.6412 |  | 3.9000447 | 17.32559 | 0.074919 | 31280.15 | 24960.072
| 987.3837 | 0.4972518 | 10.8115497 | 34.96814 | 1.32411 | 68551.43 | 50.33477 | 521.7406 |  | 3.9106849 | 17.35656 | 0.1088619 | 31280.15 | 24960.072
| 986.8319 | 0.5094408 | 10.8225215 | 35.19872 | 1.338691 | 68958.78 | 50.3752 | 522.4005 |  | 3.9216567 | 17.64431 | 0.1481391 | 31280.15 | 24960.072
| 987.3188 | 0.5218846 | 10.8335929 | 35.40551 | 1.353525 | 69336.06 | 50.52559 | 523.5177 |  | 3.9327281 | 17.85118 | 0.1812434 | 31280.15 | 24960.072
| 989.8512 | 0.5343563 | 10.8445662 | 35.57859 | 1.368467 | 69709.01 | 50.7891 | 525.4502 |  | 3.9437014 | 18.08512 | 0.1969886 | 31280.15 | 24960.072
| 992.9678 | 0.5468645 | 10.8554831 | 35.87694 | 1.383455 | 70060.29 | 50.66133 | 524.1385 |  | 3.9546183 | 18.60729 | 0.1677436 | 31280.15 | 24960.072
| 994.4612 | 0.5596458 | 10.8665072 | 36.06492 | 1.398744 | 70388.07 | 50.91886 | 525.4724 |  | 3.9656424 | 18.68115 | 0.1221775 | 31280.15 | 24960.072
| 995.7273 | 0.5724104 | 10.8773852 | 36.30566 | 1.413995 | 70654.85 | 51.04001 | 525.1196 |  | 3.9765204 | 19.29484 | 0.07166103 | 31280.15 | 24960.072
| 995.4026 | 0.5853558 | 10.8882986 | 36.50641 | 1.429504 | 70901.63 | 51.31431 | 525.6768 |  | 3.9874338 | 19.63454 | 0.01093848 | 31280.15 | 24960.072
| 994.6559 | 0.59736 | 10.8983212 | 36.7094 | 1.443901 | 71157.78 | 51.49177 | 525.929 |  | 3.9974564 | 19.39277 | -0.04345527 | 31280.15 | 24960.072
| 994.8183 | 0.6094958 | 10.9083496 | 36.98197 | 1.458372 | 71392.32 | 51.46231 | 524.3794 |  | 4.0074848 | 19.6656 | -0.08632126 | 31280.15 | 24960.072
| 993.7794 | 0.6229191 | 10.9193062 | 37.17171 | 1.47447 | 71688.96 | 51.75984 | 525.5832 |  | 4.0184414 | 20.09179 | -0.1285497 | 31280.15 | 24960.072
| 994.2988 | 0.6353632 | 10.9293801 | 37.43412 | 1.489282 | 71929.35 | 51.77154 | 524.3817 |  | 4.0285153 | 20.06336 | -0.180911 | 31280.15 | 24960.072
| 992.221 | 0.6490065 | 10.9402907 | 37.62614 | 1.505653 | 72242.77 | 52.05603 | 525.6493 |  | 4.0394259 | 20.30787 | -0.2166481 | 31280.15 | 24960.072
| 990.0134 | 0.6628097 | 10.9512465 | 37.88133 | 1.522175 | 72555.48 | 52.14466 | 525.4249 |  | 4.0503817 | 20.34465 | -0.2151796 | 31280.15 | 24960.072
| 990.7277 | 0.6755992 | 10.9612722 | 38.05045 | 1.537494 | 72874.85 | 52.41407 | 526.9629 |  | 4.0604074 | 20.36464 | -0.1982726 | 31280.15 | 24960.072
| 989.3642 | 0.6895398 | 10.9720893 | 38.33644 | 1.554174 | 73247.79 | 52.36264 | 526.3494 |  | 4.0712245 | 20.46981 | -0.176358 | 31280.15 | 24960.072
| 989.494 | 0.7027343 | 10.9822084 | 38.51931 | 1.56995 | 73611.86 | 52.57605 | 527.8754 |  | 4.0813436 | 20.38392 | -0.1496239 | 31280.15 | 24960.072
| 990.1434 | 0.7171177 | 10.9931304 | 38.78544 | 1.587139 | 74027.4 | 52.57968 | 528.048 |  | 4.0922656 | 20.61591 | -0.1231503 | 31280.15 | 24960.072
| 992.0588 | 0.7316824 | 11.0040724 | 38.95325 | 1.604595 | 74417.55 | 52.91849 | 530.417 |  | 4.1032076 | 20.73072 | -0.08670354 | 31280.15 | 24960.072
| 997.9024 | 0.7451946 | 11.0141221 | 44.21024 | 1.619791 | 74627.4 | 40.29686 | 434.309 |  | 4.1132573 | 30.72396 | 0.1368527 | 31280.15 | 24960.072
| 1001.766 | 0.7602487 | 11.0251114 | 46.11537 | 1.637783 | 75387.93 | 37.0859 | 412.5304 |  | 4.1242466 | 84.79341 | 0.5710689 | 31280.15 | 24960.072
| 1002.545 | 0.7739785 | 11.0351366 | 46.44159 | 1.654188 | 76141.45 | 36.87045 | 413.7025 |  | 4.1342718 | 119.9127 | 0.9183494 | 31280.15 | 24960.072
| 1004.298 | 0.789069 | 11.0460234 | 46.78179 | 1.672263 | 77231.53 | 36.57298 | 416.4249 |  | 4.1451586 | 141.7684 | 1.283017 | 31280.15 | 24960.072
| 1005.109 | 0.8043758 | 11.0569446 | 47.02847 | 1.69058 | 78511.03 | 36.38552 | 421.3245 |  | 4.1560798 | 146.1902 | 1.616178 | 31280.15 | 24960.072
| 1005.694 | 0.8186927 | 11.0670382 | 47.1567 | 1.707716 | 79875.18 | 36.33363 | 428.1221 |  | 4.1661734 | 133.6269 | 1.95898 | 31280.15 | 24960.072
| 1005.759 | 0.8345336 | 11.0780932 | 47.38764 | 1.726664 | 81581.72 | 36.06562 | 435.3374 |  | 4.1772284 | 101.3116 | 2.310053 | 31280.15 | 24960.072
| 1004.98 | 0.850168 | 11.0888882 | 47.53962 | 1.745378 | 83495.86 | 35.86999 | 444.6924 |  | 4.1880234 | 48.67295 | 2.660242 | 31280.15 | 24960.072
| 1005.109 | 0.8649844 | 11.0990102 | 47.75974 | 1.763088 | 85594.32 | 35.48916 | 453.8919 |  | 4.1981454 | 25.03639 | 3.017175 | 31280.15 | 24960.072
| 1003.811 | 0.8812145 | 11.1099873 | 48.00585 | 1.782524 | 88280.26 | 34.98756 | 465.9102 |  | 4.2091225 | 23.46756 | 3.369259 | 31280.15 | 24960.072
| 1004.298 | 0.8962188 | 11.1200403 | 48.0835 | 1.800477 | 90416.58 | 34.88399 | 477.738 |  | 4.2191755 | 22.69441 | 3.080906 | 31280.15 | 24960.072
| 1001.928 | 0.9120453 | 11.1305204 | 48.22161 | 1.819448 | 92771.25 | 34.67902 | 490.0353 |  | 4.2296556 | 22.06995 | 2.733532 | 31280.15 | 24960.072
| 1002.61 | 0.9273625 | 11.1405631 | 48.4549 | 1.837785 | 94726.41 | 34.42113 | 498.7785 |  | 4.2396983 | 22.5036 | 2.410972 | 31280.15 | 24960.072
| 1001.376 | 0.9449706 | 11.1519783 | 48.68479 | 1.858824 | 96716.99 | 34.25486 | 508.1574 |  | 4.2511135 | 22.33985 | 2.057778 | 31280.15 | 24960.072
| 1000.759 | 0.9614551 | 11.1625401 | 48.8848 | 1.878555 | 98442.18 | 34.16103 | 516.5034 |  | 4.2616753 | 22.80024 | 1.690694 | 31280.15 | 24960.072
| 1001.733 | 0.9793602 | 11.1739079 | 49.30333 | 1.899852 | 99926.01 | 33.84489 | 520.0961 |  | 4.2730431 | 23.16378 | 1.305598 | 31280.15 | 24960.072
| 1004.72 | 0.9963299 | 11.1845546 | 49.59562 | 1.9203 | 101106.5 | 33.75717 | 524.048 |  | 4.2836898 | 25.34795 | 0.9332174 | 31280.15 | 24960.072
| 1005.109 | 1.012506 | 11.1946424 | 49.90185 | 1.939555 | 101955.6 | 33.68241 | 525.8189 |  | 4.2937776 | 27.5025 | 0.6273612 | 31280.15 | 24960.072
| 1007.707 | 1.030365 | 11.2056004 | 50.222 | 1.960988 | 102604 | 33.68669 | 526.5308 |  | 4.3047356 | 29.19212 | 0.2897014 | 31280.15 | 24960.072
| 1007.771 | 1.046782 | 11.215606 | 50.43394 | 1.980623 | 103032.2 | 33.83785 | 527.6479 |  | 4.3147412 | 29.67745 | 0.3091762 | 31280.15 | 24960.072
| 1009.557 | 1.064951 | 11.2265392 | 50.73342 | 2.00236 | 103559 | 33.89735 | 528.0583 |  | 4.3256744 | 29.24942 | 0.3606169 | 31280.15 | 24960.072
| 1010.369 | 1.083368 | 11.237506 | 51.19111 | 2.024371 | 104091.3 | 33.73348 | 525.8885 |  | 4.3366412 | 28.8318 | 0.4220312 | 31280.15 | 24960.072
| 1010.531 | 1.101869 | 11.2484041 | 51.57874 | 2.04654 | 104649.4 | 33.66675 | 525.0365 |  | 4.3475393 | 28.9985 | 0.4826692 | 31280.15 | 24960.072
| 1008.81 | 1.120831 | 11.2594542 | 51.7996 | 2.069225 | 105182.1 | 33.8506 | 526.8298 |  | 4.3585894 | 29.25328 | 0.4950518 | 31280.15 | 24960.072
| 1006.798 | 1.139668 | 11.2702983 | 52.18829 | 2.091785 | 105730.5 | 33.78761 | 525.9254 |  | 4.3694335 | 29.72421 | 0.5073994 | 31280.15 | 24960.072
| 1007.317 | 1.157307 | 11.2803529 | 52.50997 | 2.112839 | 106240.5 | 33.78418 | 525.7326 |  | 4.3794881 | 30.41454 | 0.4992063 | 31280.15 | 24960.072
| 1005.921 | 1.176591 | 11.2912226 | 52.8421 | 2.135978 | 106811 | 33.80499 | 525.9026 |  | 4.3903578 | 31.45218 | 0.4959655 | 31280.15 | 24960.072
| 1005.142 | 1.196148 | 11.3021424 | 53.06889 | 2.159346 | 107363.8 | 33.97783 | 527.6867 |  | 4.4012776 | 30.64935 | 0.4825874 | 31280.15 | 24960.072
| 1005.304 | 1.214615 | 11.3123214 | 53.37711 | 2.181419 | 107941.8 | 33.99582 | 528.1184 |  | 4.4114566 | 29.23967 | 0.4646882 | 31280.15 | 24960.072
| 1005.629 | 1.234486 | 11.3231814 | 53.71444 | 2.205206 | 108567 | 34.00413 | 528.4929 |  | 4.4223166 | 28.80521 | 0.4417435 | 31280.15 | 24960.072
| 1006.116 | 1.253095 | 11.3332468 | 54.13397 | 2.227437 | 109193 | 33.85789 | 527.3741 |  | 4.432382 | 29.49466 | 0.4143739 | 31280.15 | 24960.072
| 1008.81 | 1.273615 | 11.3442285 | 54.63631 | 2.251973 | 109873.5 | 33.64487 | 525.475 |  | 4.4433637 | 31.02583 | 0.3768744 | 31280.15 | 24960.072
| 1011.115 | 1.294387 | 11.3552286 | 54.98708 | 2.276806 | 110608.7 | 33.63158 | 526.2491 |  | 4.4543638 | 33.16083 | 0.3547835 | 31280.15 | 24960.072
| 1013.842 | 1.315141 | 11.3661006 | 55.3253 | 2.3017 | 111340 | 33.63404 | 527.1828 |  | 4.4652358 | 34.76748 | 0.3428761 | 31280.15 | 24960.072
| 1015.53 | 1.336132 | 11.3769836 | 55.79519 | 2.326825 | 112101.9 | 33.45908 | 526.2278 |  | 4.4761188 | 36.83181 | 0.3509576 | 31280.15 | 24960.072
| 1015.206 | 1.357978 | 11.3881636 | 56.02381 | 2.352535 | 112827.9 | 33.61971 | 528.8676 |  | 4.4872988 | 36.89456 | 0.3444693 | 31280.15 | 24960.072
| 1014.394 | 1.379542 | 11.3990516 | 56.31392 | 2.378745 | 113714.6 | 33.67763 | 531.3611 |  | 4.4981868 | 35.03023 | 0.3475692 | 31280.15 | 24960.072
| 1014.556 | 1.399603 | 11.4091569 | 56.68953 | 2.402718 | 114461 | 33.59483 | 531.5975 |  | 4.5082921 | 33.03331 | 0.3607139 | 31280.15 | 24960.072
| 1012.738 | 1.421671 | 11.4201067 | 57.00328 | 2.429169 | 115285.6 | 33.63187 | 533.3933 |  | 4.5192419 | 31.34378 | 0.3638548 | 31280.15 | 24960.072
| 1011.083 | 1.444095 | 11.431115 | 57.44603 | 2.455991 | 116082.6 | 33.51196 | 533.0845 |  | 4.5302502 | 31.49224 | 0.3717005 | 31280.15 | 24960.072
| 1009.395 | 1.466748 | 11.4421048 | 57.79287 | 2.483098 | 116862.8 | 33.52215 | 534.1728 |  | 4.54124 | 32.14976 | 0.3746024 | 31280.15 | 24960.072
| 1009.33 | 1.489662 | 11.4531017 | 57.97923 | 2.510521 | 117655.2 | 33.73905 | 537.7807 |  | 4.5522369 | 31.94215 | 0.3727279 | 31280.15 | 24960.072
| 1010.985 | 1.512585 | 11.4639831 | 58.22212 | 2.538018 | 118398.1 | 33.88982 | 540.2721 |  | 4.5631183 | 31.45067 | 0.3564898 | 31280.15 | 24960.072
| 1012.089 | 1.533882 | 11.4739929 | 58.45832 | 2.563456 | 119013.7 | 34.02358 | 542.0372 |  | 4.5731281 | 29.83463 | 0.3451796 | 31280.15 | 24960.072
| 1014.264 | 1.557538 | 11.4849828 | 58.81756 | 2.591808 | 119643.9 | 34.05504 | 542.2364 |  | 4.584118 | 27.92543 | 0.343 | 31280.15 | 24960.072
| 1013.712 | 1.579242 | 11.4949836 | 59.11536 | 2.617796 | 120159.4 | 34.13179 | 542.5922 |  | 4.5941188 | 27.02619 | 0.3409311 | 31280.15 | 24960.072
| 1017.478 | 1.602608 | 11.5056233 | 59.58157 | 2.645726 | 120577.5 | 34.04785 | 540.0974 |  | 4.6047585 | 26.8098 | 0.3106563 | 31280.15 | 24960.072
| 1019.491 | 1.62784 | 11.5169787 | 59.95739 | 2.675924 | 121042.3 | 34.11482 | 539.4126 |  | 4.6161139 | 29.09585 | 0.285326 | 31280.15 | 24960.072
| 1020.043 | 1.65168 | 11.5275996 | 60.19161 | 2.704442 | 121372.9 | 34.34655 | 540.0714 |  | 4.6267348 | 31.02942 | 0.255783 | 31280.15 | 24960.072
| 1020.237 | 1.675175 | 11.5379569 | 60.58604 | 2.732561 | 121803.4 | 34.34541 | 538.7356 |  | 4.6370921 | 32.12572 | 0.222357 | 31280.15 | 24960.072
| 1019.75 | 1.699606 | 11.5486274 | 60.9483 | 2.761811 | 122108.6 | 34.42684 | 537.4135 |  | 4.6477626 | 32.79248 | 0.198161 | 31280.15 | 24960.072
| 1018.225 | 1.724955 | 11.559571 | 61.39343 | 2.792155 | 122449.9 | 34.41587 | 535.137 |  | 4.6587062 | 33.3704 | 0.1832815 | 31280.15 | 24960.072
| 1015.822 | 1.750721 | 11.5705707 | 61.71991 | 2.82302 | 122787.9 | 34.56194 | 534.6377 |  | 4.6697059 | 33.35537 | 0.1553088 | 31280.15 | 24960.072
| 1014.037 | 1.776461 | 11.5814374 | 62.01607 | 2.853816 | 123107.8 | 34.74436 | 534.4849 |  | 4.6805726 | 32.81305 | 0.1189622 | 31280.15 | 24960.072
| 1014.491 | 1.800692 | 11.5915521 | 62.37541 | 2.882842 | 123458.7 | 34.80284 | 533.3881 |  | 4.6906873 | 33.07284 | 0.07881723 | 31280.15 | 24960.072
| 1014.102 | 1.827163 | 11.6024984 | 62.70683 | 2.914482 | 123849.8 | 34.93737 | 533.0961 |  | 4.7016336 | 33.34253 | 0.06526704 | 31280.15 | 24960.072
| 1014.686 | 1.853531 | 11.6132304 | 63.15467 | 2.94419 | 123670.2 | 34.98699 | 528.4863 |  | 4.7123656 | 32.93672 | 0.06484844 | 31280.15 | 24960.072
| 1015.92 | 1.878739 | 11.6234044 | 63.44224 | 2.976232 | 124509.2 | 35.09603 | 530.7832 |  | 4.7225396 | 32.9711 | 0.060144 | 31280.15 | 24960.072
| 1015.822 | 1.904291 | 11.6334655 | 63.86021 | 3.006812 | 124874.6 | 35.09505 | 529.0465 |  | 4.7326007 | 33.21643 | 0.06406055 | 31280.15 | 24960.072
| 1018.614 | 1.9318 | 11.6443793 | 64.43534 | 3.039717 | 122507.2 | 35.4479 | 513.8801 |  | 4.7435145 | 35.21813 | 0.06787591 | 31280.15 | 24960.072
| 1021.211 | 1.959818 | 11.6553584 | 64.89253 | 3.073264 | 122985.9 | 35.4274 | 512.4568 |  | 4.7544936 | 37.94608 | 0.05478815 | 31280.15 | 24960.072
| 1024.75 | 1.988063 | 11.6663082 | 65.19063 | 3.107121 | 123461.2 | 35.60964 | 513.1721 |  | 4.7654434 | 39.06412 | 0.04605433 | 31280.15 | 24960.072
| 1025.074 | 2.014179 | 11.6763258 | 65.53398 | 3.138289 | 123849.7 | 35.6965 | 512.694 |  | 4.775461 | 39.444 | 0.05826123 | 31280.15 | 24960.072
| 1026.275 | 2.043175 | 11.6873219 | 66.05194 | 3.17305 | 124312.4 | 35.61477 | 510.4852 |  | 4.7864571 | 39.45581 | 0.07853262 | 31280.15 | 24960.072
| 1026.762 | 2.07219 | 11.6982255 | 66.47335 | 3.207763 | 124727.1 | 35.65862 | 509.3609 |  | 4.7973607 | 39.42147 | 0.09028766 | 31280.15 | 24960.072
| 1025.821 | 2.101375 | 11.7090627 | 67.01855 | 3.242689 | 125237.7 | 35.53154 | 507.0294 |  | 4.8081979 | 39.10775 | 0.09783688 | 31280.15 | 24960.072
| 1025.821 | 2.12909 | 11.7192444 | 67.49962 | 3.275751 | 125770.3 | 35.44323 | 505.4859 |  | 4.8183796 | 40.01645 | 0.1215609 | 31280.15 | 24960.072
| 1023.776 | 2.158905 | 11.7300824 | 67.97265 | 3.311571 | 126465.8 | 35.38139 | 504.8944 |  | 4.8292176 | 42.04093 | 0.1570405 | 31280.15 | 24960.072
| 1021.309 | 2.189695 | 11.741175 | 68.44218 | 3.348331 | 127201.6 | 35.33009 | 504.5649 |  | 4.8403102 | 44.38058 | 0.2001242 | 31280.15 | 24960.072
| 1019.166 | 2.220378 | 11.7520753 | 68.92229 | 3.385064 | 127978.8 | 35.25507 | 504.2487 |  | 4.8512105 | 45.07596 | 0.2506674 | 31280.15 | 24960.072
| 1021.99 | 2.248784 | 11.7620829 | 69.39872 | 3.418498 | 128680.7 | 35.13906 | 503.4399 |  | 4.8612181 | 45.33574 | 0.2891501 | 31280.15 | 24960.072
| 1021.211 | 2.280207 | 11.7730068 | 70.09776 | 3.45668 | 129650.8 | 34.7949 | 501.2542 |  | 4.872142 | 46.72777 | 0.3465031 | 31280.15 | 24960.072
| 1021.211 | 2.309324 | 11.7831085 | 70.38732 | 3.491444 | 130467.3 | 34.89521 | 503.2545 |  | 4.8822437 | 47.49331 | 0.3879485 | 31280.15 | 24960.072
| 1021.536 | 2.338951 | 11.7932108 | 70.67048 | 3.526883 | 131361.4 | 34.9969 | 505.6534 |  | 4.892346 | 46.54905 | 0.4057099 | 31280.15 | 24960.072
| 1024.587 | 2.370995 | 11.8040488 | 71.07906 | 3.565331 | 132352.3 | 34.98301 | 507.0652 |  | 4.903184 | 44.99344 | 0.4347564 | 31280.15 | 24960.072
| 1024.587 | 2.400945 | 11.8140747 | 71.40686 | 3.601191 | 133255.4 | 35.03185 | 508.9313 |  | 4.9132099 | 43.02631 | 0.4520817 | 31280.15 | 24960.072
| 1024.328 | 2.431221 | 11.8240969 | 71.75165 | 3.637445 | 134164.9 | 35.06335 | 510.6173 |  | 4.9232321 | 40.60548 | 0.4461719 | 31280.15 | 24960.072
| 1027.801 | 2.464606 | 11.8350324 | 72.1714 | 3.677452 | 135147.7 | 35.05353 | 511.892 |  | 4.9341676 | 37.78653 | 0.4170928 | 31280.15 | 24960.072
| 1028.548 | 2.495468 | 11.8450362 | 72.48327 | 3.714323 | 136007.2 | 35.13427 | 513.788 |  | 4.9441714 | 35.52584 | 0.3846319 | 31280.15 | 24960.072
| 1027.931 | 2.526734 | 11.8550614 | 72.94388 | 3.751778 | 136852 | 35.05549 | 513.8285 |  | 4.9541966 | 35.43419 | 0.3637057 | 31280.15 | 24960.072
| 1032.735 | 2.559897 | 11.8656077 | 73.43271 | 3.791461 | 137596.9 | 34.9942 | 513.2915 |  | 4.9647429 | 37.72303 | 0.32753 | 31280.15 | 24960.072
| 1032.184 | 2.591861 | 11.8756572 | 74.07682 | 3.82977 | 138382.2 | 34.73191 | 510.949 |  | 4.9747924 | 40.09252 | 0.2919982 | 31280.15 | 24960.072
| 1035.365 | 2.628298 | 11.8869904 | 74.41405 | 3.873316 | 139205.6 | 34.87791 | 512.7453 |  | 4.9861256 | 42.57201 | 0.2566465 | 31280.15 | 24960.072
| 1036.079 | 2.662878 | 11.897616 | 74.89624 | 3.914675 | 139898.2 | 34.84984 | 512.1774 |  | 4.9967512 | 44.01421 | 0.2327732 | 31280.15 | 24960.072
| 1036.631 | 2.696883 | 11.907977 | 75.18535 | 3.955413 | 140654.5 | 35.00961 | 514.0749 |  | 5.0071122 | 44.34297 | 0.2130354 | 31280.15 | 24960.072
| 1035.689 | 2.731727 | 11.918485 | 75.59812 | 3.997164 | 141272 | 35.06812 | 514.0484 |  | 5.0176202 | 43.40857 | 0.1933196 | 31280.15 | 24960.072
| 1037.118 | 2.765359 | 11.9285292 | 76.08194 | 4.037406 | 141921.7 | 35.01883 | 513.1955 |  | 5.0276644 | 42.18311 | 0.1921453 | 31280.15 | 24960.072
| 1035.008 | 2.80297 | 11.9396256 | 76.6556 | 4.082384 | 142595.4 | 34.93413 | 511.6704 |  | 5.0387608 | 41.03564 | 0.2016308 | 31280.15 | 24960.072
| 1032.313 | 2.840555 | 11.9505937 | 77.65417 | 4.127347 | 143250.8 | 34.40208 | 505.2542 |  | 5.0497289 | 42.50897 | 0.2181392 | 31280.15 | 24960.072
| 1030.431 | 2.87832 | 11.9615001 | 78.52149 | 4.172557 | 143939.8 | 34.01586 | 500.6062 |  | 5.0606353 | 51.70934 | 0.2664735 | 31280.15 | 24960.072
| 1030.495 | 2.91351 | 11.9715532 | 79.01677 | 4.214596 | 144648.5 | 33.96614 | 499.9962 |  | 5.0706884 | 58.20241 | 0.3180906 | 31280.15 | 24960.072
| 1029.944 | 2.951998 | 11.9824233 | 79.4809 | 4.26069 | 145445.3 | 33.98558 | 500.246 |  | 5.0815585 | 63.11101 | 0.3654959 | 31280.15 | 24960.072
End Of Loading Index | 1031.664 | 2.991468 | 11.9934634 | 80.0755 | 4.307907 | 146362 | 33.86735 | 499.535 |  | 5.0925986 | 63.831 | 0.4125952 | 31280.15 | 24960.072
| 1032.054 | 3.016497 | 12.0013103 | 80.45298 | 4.338646 | 146973 | 33.79698 | 499.2214 | 0.7765573 | 5.1004455 | 63.35511 | 0.4424969 | 31280.15 | 24960.072
| 1031.567 | 3.011497 | 12.0121052 | 80.97519 | 4.333596 | 146168.4 | 33.33919 | 490.7424 | 0.7360291 | 5.1112404 | 60.09243 | 0.5064152 | 31280.15 | 24960.072
| 1031.794 | 3.015997 | 12.0230494 | 81.31101 | 4.338057 | 145418.8 | 33.18138 | 485.046 | 0.6778289 | 5.1221846 | 53.02935 | 0.556051 | 31280.15 | 24960.072
| 1031.534 | 3.011997 | 12.0331913 | 81.40908 | 4.334045 | 144861 | 33.11918 | 482.018 | 0.6198006 | 5.1323265 | 45.18663 | 0.5920055 | 31280.15 | 24960.072
| 1034.618 | 3.016497 | 12.0440937 | 81.46761 | 4.338543 | 144265.8 | 33.20899 | 479.7331 | 0.5637445 | 5.1432289 | 38.1108 | 0.6172028 | 31280.15 | 24960.072
| 1037.799 | 3.011997 | 12.0550002 | 81.53299 | 4.334038 | 143882 | 33.14683 | 477.6006 | 0.5068956 | 5.1541354 | 29.71923 | 0.5881194 | 31280.15 | 24960.072
| 1037.799 | 3.016997 | 12.065073 | 81.52905 | 4.339036 | 143566.1 | 33.26217 | 476.8859 | 0.4580217 | 5.1642082 | 21.02799 | 0.542312 | 31280.15 | 24960.072
| 1040.753 | 3.012497 | 12.0760105 | 81.66173 | 4.334526 | 143252.8 | 33.12456 | 474.3211 | 0.41354 | 5.1751457 | 12.07469 | 0.5033872 | 31280.15 | 24960.072
| 1042.766 | 3.016997 | 12.0870154 | 81.67616 | 4.339025 | 143017.4 | 33.20385 | 473.6599 | 0.3706966 | 5.1861506 | 6.578218 | 0.4682642 | 31280.15 | 24960.072
| 1042.993 | 3.012997 | 12.0970211 | 81.6879 | 4.335022 | 142849.3 | 33.16745 | 472.7988 | 0.3371304 | 5.1961563 | 4.133475 | 0.4131184 | 31280.15 | 24960.072
| 1042.831 | 3.016497 | 12.1078885 | 81.67887 | 4.338527 | 142715.7 | 33.24141 | 472.6446 | 0.306475 | 5.2070237 | 2.990594 | 0.3785191 | 31280.15 | 24960.072
| 1042.604 | 3.013497 | 12.117898 | 81.6976 | 4.335523 | 142667.3 | 33.19249 | 472.1488 | 0.2825021 | 5.2170332 | 2.498095 | 0.3172379 | 31280.15 | 24960.072
| 1041.403 | 3.016997 | 12.1289159 | 81.79633 | 4.339015 | 142730 | 33.132 | 471.5543 | 0.2591247 | 5.2280511 | 1.958323 | 0.269768 | 31280.15 | 24960.072
| 1037.669 | 3.013997 | 12.1397678 | 81.81016 | 4.336013 | 142855.8 | 33.06133 | 471.6628 | 0.2341656 | 5.238903 | 2.198593 | 0.2326069 | 31280.15 | 24960.072
| 1037.799 | 3.016997 | 12.1498055 | 81.762 | 4.339016 | 142970.1 | 33.12821 | 472.6576 | 0.2177453 | 5.2489407 | 1.7574 | 0.1920748 | 31280.15 | 24960.072
| 1038.156 | 3.013997 | 12.1598305 | 81.79858 | 4.336012 | 143104.6 | 33.03445 | 472.5691 | 0.2026034 | 5.2589657 | 1.661821 | 0.1751644 | 31280.15 | 24960.072
| 1034.618 | 3.017497 | 12.1707873 | 81.80257 | 4.339514 | 143292.4 | 33.04631 | 473.3097 | 0.1877874 | 5.2699225 | 1.450625 | 0.1583218 | 31280.15 | 24960.072
| 1034.586 | 3.013497 | 12.1808127 | 81.7187 | 4.335522 | 143458.2 | 33.05116 | 474.4638 | 0.1754067 | 5.2799479 | 1.163447 | 0.1448306 | 31280.15 | 24960.072
End of Data Index | 1032.606 | 3.016997 | 12.1918083 | 81.81365 | 4.339013 | 143635.6 | 32.9774 | 474.2699 | 0.1625258 | 5.2909435 | 0.1690399 | 0.1347183 | 31280.15 | 24960.072
| 1031.989 | 3.013497 | 12.2027792 | 81.84216 | 4.33551 | 143860.1 | 32.87244 | 474.5238 |  | 5.3019144 | -0.07954179 | 0.1077937 | 31280.15 | 24960.072
| 1033.157 | 3.016997 | 12.2137443 | 81.91468 | 4.339001 | 144090.5 | 32.81283 | 474.7228 |  | 5.3128795 | 0.4390895 | 0.08086907 | 31280.15 | 24960.072
| 1036.241 | 3.013497 | 12.2245721 | 81.896 | 4.335503 | 144349.5 | 32.74847 | 475.5569 |  | 5.3237073 | 1.500917 | 0.06404773 | 31280.15 | 24960.072
| 1036.566 | 3.016497 | 12.2345978 | 81.86105 | 4.338504 | 144558 | 32.78822 | 476.728 |  | 5.333733 | 1.905061 | 0.04383504 | 31280.15 | 24960.072
| 1039.552 | 3.012997 | 12.2455539 | 81.83283 | 4.335011 | 144724 | 32.74696 | 477.3622 |  | 5.3446891 | 2.053593 | 0.02022918 | 31280.15 | 24960.072
| 1042.149 | 3.016497 | 12.2565667 | 81.87353 | 4.338505 | 144909 | 32.72479 | 477.7323 |  | 5.3557019 | 1.356976 | 0.006743854 | 31280.15 | 24960.072
| 1043.35 | 3.012997 | 12.2675059 | 81.85151 | 4.335008 | 145080.2 | 32.67713 | 478.3228 |  | 5.3666411 | 0.4409263 | 0 | 31280.15 | 24960.072
| 1042.441 | 3.016497 | 12.2785059 | 81.88198 | 4.338504 | 145232.2 | 32.66963 | 478.6889 |  | 5.3776411 | -0.5419281 | -0.01011578 | 31280.15 | 24960.072
| 1039.422 | 3.012997 | 12.2894477 | 82.04454 | 4.334985 | 145388.5 | 32.45098 | 477.3927 |  | 5.3885829 | 0.07949718 | -0.02360349 | 31280.15 | 24960.072
| 1035.819 | 3.016497 | 12.3004461 | 81.99671 | 4.33849 | 145536.4 | 32.51761 | 478.5242 |  | 5.3995813 | 1.725164 | -0.0134885 | 31280.15 | 24960.072
| 1033.417 | 3.012997 | 12.3114078 | 82.04322 | 4.334985 | 145671.5 | 32.41166 | 478.317 |  | 5.410543 | 2.524661 | 0 | 31280.15 | 24960.072
| 1031.729 | 3.016497 | 12.3223692 | 82.05936 | 4.338482 | 145760.1 | 32.42689 | 478.6211 |  | 5.4215044 | 3.455178 | 0.01685567 | 31280.15 | 24960.072
| 1032.963 | 3.012997 | 12.3333203 | 82.09807 | 4.334978 | 145883.9 | 32.3303 | 478.4559 |  | 5.4324555 | 3.460483 | 0.03033841 | 31280.15 | 24960.072
| 1035.495 | 3.016497 | 12.3442316 | 82.1319 | 4.338474 | 146000.6 | 32.32506 | 478.6744 |  | 5.4433668 | 3.475865 | 0.04382214 | 31280.15 | 24960.072
| 1035.267 | 3.012497 | 12.35424 | 82.04833 | 4.334481 | 146132.8 | 32.33515 | 479.7289 |  | 5.4533752 | 2.411578 | 0.03708464 | 31280.15 | 24960.072
| 1039.13 | 3.015997 | 12.3652432 | 82.0869 | 4.337979 | 146289.8 | 32.3199 | 480.0306 |  | 5.4643784 | 1.259817 | 0.03372323 | 31280.15 | 24960.072
| 1038.416 | 3.012997 | 12.3752451 | 82.08168 | 4.334977 | 146452.3 | 32.26525 | 480.4545 |  | 5.4743803 | 1.597862 | 0.01686758 | 31280.15 | 24960.072
| 1041.792 | 3.016497 | 12.3861813 | 82.09671 | 4.338477 | 146641.7 | 32.2674 | 481.0963 |  | 5.4853165 | 0.7285929 | 0.006750607 | 31280.15 | 24960.072
| 1043.642 | 3.012997 | 12.3971623 | 82.17134 | 4.334968 | 146849.7 | 32.12692 | 480.8457 |  | 5.4962975 | 0.474521 | -0.01350917 | 31280.15 | 24960.072
| 1043.285 | 3.016497 | 12.4081427 | 82.17068 | 4.338468 | 147023.2 | 32.14583 | 481.5926 |  | 5.5072779 | 0.9606355 | -0.03716775 | 31280.15 | 24960.072
| 1041.013 | 3.012997 | 12.4190779 | 82.13601 | 4.334972 | 147214.5 | 32.10898 | 482.3818 |  | 5.5182131 | 1.415166 | -0.06761359 | 31280.15 | 24960.072
| 1040.753 | 3.015997 | 12.4290879 | 82.09596 | 4.337973 | 147365 | 32.16139 | 483.4254 |  | 5.5282231 | 1.22542 | -0.09131603 | 31280.15 | 24960.072
| 1037.637 | 3.012497 | 12.4399516 | 82.12202 | 4.334472 | 147541.1 | 32.0709 | 483.558 |  | 5.5390868 | 0.7968382 | -0.1082775 | 31280.15 | 24960.072
| 1037.605 | 3.015497 | 12.4499774 | 82.06354 | 4.337476 | 147667.3 | 32.14361 | 484.7107 |  | 5.5491126 | 0.3894902 | -0.1150788 | 31280.15 | 24960.072
| 1033.904 | 3.012997 | 12.4609681 | 82.18199 | 4.334965 | 147806.6 | 31.98564 | 483.8459 |  | 5.5601033 | 0.4815477 | -0.1151128 | 31280.15 | 24960.072
| 1034.391 | 3.015997 | 12.4709828 | 82.10405 | 4.337971 | 147929.6 | 32.07645 | 485.1834 |  | 5.570118 | -0.1035835 | -0.09820769 | 31280.15 | 24960.072
| 1032.151 | 3.012497 | 12.4818496 | 82.13825 | 4.33447 | 148055.4 | 31.98589 | 485.071 |  | 5.5809848 | 0.1634972 | -0.09145638 | 31280.15 | 24960.072

## Test 3
Markers | Displacement | Force | Time | DEPTH | LOAD | STIFFNESS | HARDNESS | MODULUS | hdotOverh | Time On Sample | Velocity | Dyn. Phase | X Axis Position | Y Axis Position
| nm | mN | s | nm | mN | N/m | GPa | GPa | 1/s | s | nm/s | degrees | Âµm | Âµm
Surface Index | 856.8864 | -0.6229508 | 6.8839159 | 0 | 0.0002147374 |  |  |  |  | 0 | 1003.355 |  | 31280.15 | 24965.07
| 856.1719 | -0.6228326 | 6.884872 | -0.7145673 | 0.0002879446 |  |  |  |  | 0.0009561 | 1003.841 |  | 31280.15 | 24965.07
| 856.8539 | -0.6227076 | 6.885884 | -0.03276013 | 0.0003748079 |  |  |  |  | 0.0019681 | 1003.686 |  | 31280.15 | 24965.07
| 857.0163 | -0.6225831 | 6.8868917 | 0.1295177 | 0.0004673301 |  |  |  |  | 0.0029758 | 1002.873 |  | 31280.15 | 24965.07
| 856.6916 | -0.6224609 | 6.8878802 | -0.1953093 | 0.0005616734 |  |  |  |  | 0.0039643 | 1001.372 |  | 31280.15 | 24965.07
| 857.2436 | -0.6223414 | 6.8888474 | 0.3566204 | 0.0006547426 |  |  |  |  | 0.0049315 | 999.1274 |  | 31280.15 | 24965.07
| 856.9838 | -0.6222088 | 6.8899206 | 0.09662756 | 0.0007700147 |  |  |  |  | 0.0060047 | 996.2059 |  | 31280.15 | 24965.07
| 856.9838 | -0.6220913 | 6.8908717 | 0.09651101 | 0.0008748325 |  |  |  |  | 0.0069558 | 992.497 |  | 31280.15 | 24965.07
| 857.341 | -0.6219662 | 6.891884 | 0.4536115 | 0.00098861 |  |  |  |  | 0.0079681 | 988.1329 |  | 31280.15 | 24965.07
| 857.1462 | -0.621843 | 6.8928812 | 0.258666 | 0.001104396 |  |  |  |  | 0.0089653 | 982.9503 |  | 31280.15 | 24965.07
| 857.341 | -0.6217231 | 6.8938516 | 0.4533704 | 0.001217588 |  |  |  |  | 0.0099357 | 977.0794 |  | 31280.15 | 24965.07
| 857.2111 | -0.6215972 | 6.8948706 | 0.3233634 | 0.001335189 |  |  |  |  | 0.0109547 | 970.5407 |  | 31280.15 | 24965.07
| 857.2111 | -0.6214725 | 6.89588 | 0.3232397 | 0.001452682 |  |  |  |  | 0.0119641 | 963.3117 |  | 31280.15 | 24965.07
| 857.4059 | -0.6213535 | 6.8968432 | 0.5179449 | 0.001565544 |  |  |  |  | 0.0129273 | 955.3713 |  | 31280.15 | 24965.07
| 857.0812 | -0.6212244 | 6.8978875 | 0.1931114 | 0.001687429 |  |  |  |  | 0.0139716 | 946.8382 |  | 31280.15 | 24965.07
| 857.0487 | -0.6211038 | 6.8988639 | 0.1604728 | 0.001804358 |  |  |  |  | 0.014948 | 937.6344 |  | 31280.15 | 24965.07
| 857.3086 | -0.6209825 | 6.8998455 | 0.4202138 | 0.001917497 |  |  |  |  | 0.0159296 | 927.7639 |  | 31280.15 | 24965.07
| 857.5034 | -0.6208643 | 6.9008024 | 0.6149198 | 0.00203014 |  |  |  |  | 0.0168865 | 917.2752 |  | 31280.15 | 24965.07
| 857.341 | -0.6207349 | 6.9018492 | 0.4523905 | 0.002156207 |  |  |  |  | 0.0179333 | 906.1142 |  | 31280.15 | 24965.07
| 857.6982 | -0.6206078 | 6.9028781 | 0.8094887 | 0.002278586 |  |  |  |  | 0.0189622 | 894.203 |  | 31280.15 | 24965.07
| 858.1204 | -0.6204924 | 6.9038123 | 1.231539 | 0.002388903 |  |  |  |  | 0.0198964 | 881.5729 |  | 31280.15 | 24965.07
| 857.5034 | -0.6203671 | 6.9048265 | 0.6144267 | 0.002510144 |  |  |  |  | 0.0209106 | 868.341 |  | 31280.15 | 24965.07
| 858.023 | -0.6202347 | 6.905898 | 1.133921 | 0.002637746 |  |  |  |  | 0.0219821 | 854.5465 |  | 31280.15 | 24965.07
| 857.3735 | -0.6201115 | 6.9068945 | 0.4842912 | 0.002757078 |  |  |  |  | 0.0229786 | 840.172 |  | 31280.15 | 24965.07
| 857.5683 | -0.6199939 | 6.9078466 | 0.6789977 | 0.002869927 |  |  |  |  | 0.0239307 | 825.2845 |  | 31280.15 | 24965.07
| 857.6982 | -0.6198784 | 6.908781 | 0.8087653 | 0.00297955 |  |  |  |  | 0.0248651 | 809.9936 |  | 31280.15 | 24965.07
| 858.0879 | -0.6197447 | 6.9098637 | 1.198376 | 0.003107737 |  |  |  |  | 0.0259478 | 794.4109 |  | 31280.15 | 24965.07
| 857.7957 | -0.6196167 | 6.9108996 | 0.9059657 | 0.003231299 |  |  |  |  | 0.0269837 | 778.332 |  | 31280.15 | 24965.07
| 857.7957 | -0.6195019 | 6.9118282 | 0.9058519 | 0.003341244 |  |  |  |  | 0.0279123 | 761.9085 |  | 31280.15 | 24965.07
| 857.6658 | -0.6193762 | 6.912846 | 0.7758451 | 0.003461691 |  |  |  |  | 0.0289301 | 745.2925 |  | 31280.15 | 24965.07
| 857.9581 | -0.6192522 | 6.9138496 | 1.068005 | 0.003583059 |  |  |  |  | 0.0299337 | 728.4212 |  | 31280.15 | 24965.07
| 858.023 | -0.619133 | 6.914814 | 1.132828 | 0.003697148 |  |  |  |  | 0.0308981 | 711.4175 |  | 31280.15 | 24965.07
| 858.023 | -0.619011 | 6.9158013 | 1.132707 | 0.003817261 |  |  |  |  | 0.0318854 | 694.3516 |  | 31280.15 | 24965.07
| 857.9255 | -0.6188865 | 6.916809 | 1.035124 | 0.00393638 |  |  |  |  | 0.0328931 | 677.1631 |  | 31280.15 | 24965.07
| 857.9581 | -0.6187629 | 6.9178097 | 1.06752 | 0.004054396 |  |  |  |  | 0.0338938 | 659.8552 |  | 31280.15 | 24965.07
| 858.3153 | -0.6186402 | 6.9188025 | 1.424622 | 0.004173831 |  |  |  |  | 0.0348866 | 642.5199 |  | 31280.15 | 24965.07
| 857.9905 | -0.6185309 | 6.9196874 | 1.099712 | 0.00428233 |  |  |  |  | 0.0357715 | 625.1197 |  | 31280.15 | 24965.07
| 858.3477 | -0.6183931 | 6.9208026 | 1.456799 | 0.004417088 |  |  |  |  | 0.0368867 | 607.7969 |  | 31280.15 | 24965.07
| 858.023 | -0.6182662 | 6.9218295 | 1.131968 | 0.004541096 |  |  |  |  | 0.0379136 | 590.3584 |  | 31280.15 | 24965.07
| 857.6982 | -0.6181464 | 6.9227992 | 0.8070476 | 0.004659114 |  |  |  |  | 0.0388833 | 572.8675 |  | 31280.15 | 24965.07
| 858.0879 | -0.6180242 | 6.9237882 | 1.196669 | 0.004776762 |  |  |  |  | 0.0398723 | 555.2422 |  | 31280.15 | 24965.07
| 858.5101 | -0.6178993 | 6.9247992 | 1.61871 | 0.004898246 |  |  |  |  | 0.0408833 | 537.59 |  | 31280.15 | 24965.07
| 858.1204 | -0.6177797 | 6.925767 | 1.228849 | 0.005014193 |  |  |  |  | 0.0418511 | 519.9205 |  | 31280.15 | 24965.07
| 858.2828 | -0.617654 | 6.9267844 | 1.391125 | 0.005138424 |  |  |  |  | 0.0428685 | 502.3436 |  | 31280.15 | 24965.07
| 858.3153 | -0.6175304 | 6.9277843 | 1.423521 | 0.00526265 |  |  |  |  | 0.0438684 | 484.8237 |  | 31280.15 | 24965.07
| 858.4126 | -0.6174087 | 6.9287695 | 1.520764 | 0.005382064 |  |  |  |  | 0.0448536 | 467.379 |  | 31280.15 | 24965.07
| 858.2828 | -0.617283 | 6.9297864 | 1.390757 | 0.005504597 |  |  |  |  | 0.0458705 | 450.065 |  | 31280.15 | 24965.07
| 858.2503 | -0.6171631 | 6.930757 | 1.358216 | 0.005624044 |  |  |  |  | 0.0468411 | 432.8403 |  | 31280.15 | 24965.07
| 858.4776 | -0.6170433 | 6.9317266 | 1.585342 | 0.005741571 |  |  |  |  | 0.0478107 | 415.7151 |  | 31280.15 | 24965.07
| 858.0879 | -0.6169158 | 6.9327582 | 1.19557 | 0.005868955 |  |  |  |  | 0.0488423 | 398.4341 |  | 31280.15 | 24965.07
| 858.0879 | -0.6167881 | 6.9337922 | 1.195443 | 0.005994359 |  |  |  |  | 0.0498763 | 380.8977 |  | 31280.15 | 24965.07
| 858.023 | -0.6166654 | 6.934785 | 1.130381 | 0.00611651 |  |  |  |  | 0.0508691 | 363.1191 |  | 31280.15 | 24965.07
| 858.3477 | -0.6165576 | 6.9356573 | 1.454979 | 0.006222454 |  |  |  |  | 0.0517414 | 345.2449 |  | 31280.15 | 24965.07
| 858.4776 | -0.6164237 | 6.936741 | 1.584728 | 0.006354239 |  |  |  |  | 0.0528251 | 327.3989 |  | 31280.15 | 24965.07
| 858.5751 | -0.6162967 | 6.9377691 | 1.682062 | 0.00647544 |  |  |  |  | 0.0538532 | 309.7246 |  | 31280.15 | 24965.07
| 858.6725 | -0.6161878 | 6.9386506 | 1.779413 | 0.006581961 |  |  |  |  | 0.0547347 | 292.2469 |  | 31280.15 | 24965.07
| 858.6076 | -0.616052 | 6.9397492 | 1.714338 | 0.00671363 |  |  |  |  | 0.0558333 | 274.9897 |  | 31280.15 | 24965.07
SurfaceFindCoarse | 858.3477 | -0.6159265 | 6.940765 | 1.454353 | 0.006834509 |  |  |  |  | 0.0568491 | 257.9247 |  | 31280.15 | 24965.07
| 858.6076 | -0.6161293 | 6.9527913 | 2.41717 | 0.00671623 |  |  |  |  | 0.0688754 | 96.67221 | 102.9764 | 31280.15 | 24965.07
| 858.8999 | -0.616253 | 6.9637692 | 2.470378 | 0.006703576 |  |  |  |  | 0.0798533 | 32.08254 | 101.2773 | 31280.15 | 24965.07
| 858.4126 | -0.6163661 | 6.9737699 | 2.316793 | 0.006713194 |  |  |  |  | 0.089854 | 21.89547 | 100.3354 | 31280.15 | 24965.07
| 858.8348 | -0.6164906 | 6.9847803 | 2.295052 | 0.006707885 |  |  |  |  | 0.1008644 | 15.52288 | 100.0156 | 31280.15 | 24965.07
| 858.7375 | -0.6166044 | 6.9948319 | 2.27989 | 0.006699676 |  |  |  |  | 0.110916 | 10.92554 | 99.83146 | 31280.15 | 24965.07
| 858.6076 | -0.6167285 | 7.0057865 | 2.180902 | 0.006705955 |  |  |  |  | 0.1218706 | 7.46245 | 101.1983 | 31280.15 | 24965.07
| 858.64 | -0.6168413 | 7.015801 | 2.096127 | 0.006706687 |  |  |  |  | 0.1318851 | 3.990019 | 99.70453 | 31280.15 | 24965.07
End Of Dynamic Ramp | 858.3153 | -0.6168636 | 7.0493866 | 1.885549 | 0.006711468 |  |  |  |  | 0.1654707 | 3.297999 |  | 31280.15 | 24965.07
| 858.8024 | -0.6168865 | 7.063258 | 1.92224 | 0.007074373 |  |  |  |  | 0.1793421 | 0.1358941 |  | 31280.15 | 24965.07
| 858.9972 | -0.6168865 | 7.0732912 | 1.876571 | 0.007079965 |  |  |  |  | 0.1893753 | -0.2681462 |  | 31280.15 | 24965.07
| 858.7699 | -0.6168865 | 7.0842374 | 1.87889 | 0.007080843 |  |  |  |  | 0.2003215 | -0.2949126 |  | 31280.15 | 24965.07
| 858.8024 | -0.6168865 | 7.0942649 | 1.967708 | 0.007071338 |  |  |  |  | 0.210349 | -0.4312512 | -0.7638984 | 31280.15 | 24965.07
| 858.9323 | -0.6168865 | 7.1052455 | 1.918946 | 0.007079046 |  |  |  |  | 0.2213296 | -0.4448518 | 0 | 31280.15 | 24965.07
| 858.7375 | -0.6168865 | 7.1161777 | 1.990759 | 0.007071778 |  |  |  |  | 0.2322618 | 0.06089825 | 0.3794367 | 31280.15 | 24965.07
| 858.64 | -0.6168865 | 7.1262332 | 2.07138 | 0.007063111 |  |  |  |  | 0.2423173 | 0.6677918 | 0.1720589 | 31280.15 | 24965.07
| 859.322 | -0.6168865 | 7.137187 | 2.107915 | 0.007059996 |  |  |  |  | 0.2532711 | 1.518064 | 0.1574056 | 31280.15 | 24965.07
| 858.6725 | -0.6168865 | 7.1472118 | 2.071447 | 0.007065588 |  |  |  |  | 0.2632959 | 2.338123 | 0.4373638 | 31280.15 | 24965.07
| 858.8999 | -0.6168865 | 7.1581607 | 2.053558 | 0.007069102 |  |  |  |  | 0.2742448 | 1.900807 | 0.8126516 | 31280.15 | 24965.07
| 858.6725 | -0.6168865 | 7.1691042 | 2.020266 | 0.007074134 |  |  |  |  | 0.2851883 | 0.8654314 | 0.8991872 | 31280.15 | 24965.07
| 858.4452 | -0.6168865 | 7.1791266 | 2.126416 | 0.007061754 |  |  |  |  | 0.2952107 | 0.6102779 | 0.7424523 | 31280.15 | 24965.07
| 858.6076 | -0.6168865 | 7.189992 | 2.165276 | 0.007057521 |  |  |  |  | 0.3060761 | 0.4002945 | 0.3626267 | 31280.15 | 24965.07
| 858.8348 | -0.6168865 | 7.2000335 | 2.091156 | 0.007066945 |  |  |  |  | 0.3161176 | 0.207825 | 0 | 31280.15 | 24965.07
| 858.5751 | -0.6168865 | 7.2110781 | 2.092572 | 0.007067065 |  |  |  |  | 0.3271622 | -0.01232816 | -0.4686667 | 31280.15 | 24965.07
| 859.2246 | -0.6168865 | 7.2219865 | 2.079501 | 0.007068822 |  |  |  |  | 0.3380706 | 0.1346299 | -0.8134757 | 31280.15 | 24965.07
| 858.8348 | -0.6168865 | 7.2328459 | 2.090554 | 0.007067505 |  |  |  |  | 0.34893 | 0.1941229 | -0.6958659 | 31280.15 | 24965.07
| 859.0947 | -0.6168865 | 7.2428851 | 2.119938 | 0.007063791 |  |  |  |  | 0.3589692 | 0.04806798 | -0.3486515 | 31280.15 | 24965.07
| 858.9972 | -0.6168865 | 7.2528889 | 2.158993 | 0.007058919 |  |  |  |  | 0.368973 | -0.1631364 | -0.2333827 | 31280.15 | 24965.07
| 859.1596 | -0.6168865 | 7.2638128 | 2.137786 | 0.007061474 |  |  |  |  | 0.3798969 | -0.03788182 | 0.3522237 | 31280.15 | 24965.07
| 859.0947 | -0.6168865 | 7.2747423 | 2.021406 | 0.007075692 |  |  |  |  | 0.3908264 | 0.3830293 | 0.5882317 | 31280.15 | 24965.07
| 858.9648 | -0.6168865 | 7.2848273 | 2.110801 | 0.007064709 |  |  |  |  | 0.4009114 | 0.09266658 | 0.8218093 | 31280.15 | 24965.07
| 858.5751 | -0.6168865 | 7.2957522 | 2.115601 | 0.00706403 |  |  |  |  | 0.4118363 | -0.03032559 | 1.183629 | 31280.15 | 24965.07
| 858.8348 | -0.6168865 | 7.3067208 | 2.095767 | 0.007066426 |  |  |  |  | 0.4228049 | -0.3203069 | 1.660282 | 31280.15 | 24965.07
| 859.4519 | -0.6168865 | 7.3177372 | 2.1301 | 0.007062273 |  |  |  |  | 0.4338213 | -0.4159062 | 2.24806 | 31280.15 | 24965.07
| 858.64 | -0.6168865 | 7.3286335 | 2.162675 | 0.007058439 |  |  |  |  | 0.4447176 | 0.02435321 | 2.346874 | 31280.15 | 24965.07
| 858.9648 | -0.6168865 | 7.3386493 | 2.152662 | 0.007059837 |  |  |  |  | 0.4547334 | 0.8032964 | 2.318401 | 31280.15 | 24965.07
| 858.8348 | -0.6168865 | 7.3486619 | 2.070535 | 0.007069981 |  |  |  |  | 0.464746 | 1.021264 | 2.07837 | 31280.15 | 24965.07
| 858.4452 | -0.6168865 | 7.35962 | 2.143838 | 0.007061075 |  |  |  |  | 0.4757041 | 0.2804337 | 1.61679 | 31280.15 | 24965.07
| 858.8024 | -0.6168865 | 7.37053 | 2.086765 | 0.007068064 |  |  |  |  | 0.4866141 | -0.2676639 | 1.732207 | 31280.15 | 24965.07
| 859.0622 | -0.6168865 | 7.3805522 | 2.103683 | 0.007065748 |  |  |  |  | 0.4966363 | -0.3264317 | 1.629928 | 31280.15 | 24965.07
| 858.4126 | -0.6168865 | 7.3905591 | 2.123219 | 0.007063311 |  |  |  |  | 0.5066432 | -0.5285945 | 1.633246 | 31280.15 | 24965.07
| 858.6725 | -0.6168865 | 7.4015327 | 2.049245 | 0.007072456 |  |  |  |  | 0.5176168 | -0.7904068 | 1.516642 | 31280.15 | 24965.07
| 858.8999 | -0.6168865 | 7.412542 | 2.153555 | 0.007059558 |  |  |  |  | 0.5286261 | -0.4843549 | 1.643281 | 31280.15 | 24965.07
| 858.7699 | -0.6168865 | 7.4235072 | 2.133241 | 0.007061834 |  |  |  |  | 0.5395913 | 0.2821657 | 1.54175 | 31280.15 | 24965.07
| 858.9323 | -0.6168865 | 7.434349 | 2.248414 | 0.007047338 |  |  |  |  | 0.5504331 | 1.008732 | 1.32941 | 31280.15 | 24965.07
End Of Dynamic Ramp Hold | 858.8024 | -0.6168865 | 7.4453852 | 2.210373 | 0.007051729 | 21178.43 | -0.3303896 |  |  | 0.5614693 | 2.055885 | 1.717132 | 31280.15 | 24965.07
| 858.9648 | -0.6158837 | 7.464304 | 2.239649 | 0.008051186 | 21734.03 | -0.3774374 |  |  | 0.5803881 | 2.340799 | 2.500411 | 31280.15 | 24965.07
| 859.2895 | -0.6148481 | 7.4746606 | 2.362567 | 0.009084861 | 21901.68 | -0.4453899 |  |  | 0.5907447 | 3.038263 | 2.516876 | 31280.15 | 24965.07
| 860.1338 | -0.6138362 | 7.4847787 | 2.443283 | 0.01029385 | 25162.92 | -0.5264549 |  |  | 0.6008628 | 3.536138 | 2.516876 | 31280.15 | 24965.07
| 859.387 | -0.612829 | 7.4948515 | 2.569173 | 0.01148447 | 28180.7 | -0.6255688 |  |  | 0.6109356 | 4.709329 | 2.768189 | 31280.15 | 24965.07
| 859.7117 | -0.6118268 | 7.5048729 | 2.663501 | 0.01266985 | 30379.04 | -0.7206361 |  |  | 0.620957 | 5.878417 | 2.993132 | 31280.15 | 24965.07
| 859.9065 | -0.6107267 | 7.5158739 | 2.792608 | 0.01396926 | 32232.91 | -0.842045 |  |  | 0.631958 | 7.636264 | 3.316005 | 31280.15 | 24965.07
| 859.7442 | -0.6097226 | 7.5259151 | 2.903093 | 0.01515789 | 34074.82 | -0.9613317 |  |  | 0.6419992 | 9.441754 | 3.765629 | 31280.15 | 24965.07
| 860.0365 | -0.6086228 | 7.5369136 | 3.12561 | 0.01644617 | 34940.44 | -1.155342 |  |  | 0.6529977 | 10.77122 | 4.262611 | 31280.15 | 24965.07
| 859.4843 | -0.6075236 | 7.5479056 | 3.234413 | 0.01774838 | 35504.17 | -1.303275 |  |  | 0.6639897 | 11.90882 | 4.601412 | 31280.15 | 24965.07
| 860.0365 | -0.6064377 | 7.5587644 | 3.373429 | 0.01903461 | 35799.46 | -1.483156 |  |  | 0.6748485 | 12.54458 | 4.90226 | 31280.15 | 24965.07
| 859.9065 | -0.605425 | 7.5688912 | 3.429753 | 0.020238 | 35746.91 | -1.602112 |  |  | 0.6849753 | 12.54461 | 5.282142 | 31280.15 | 24965.07
| 859.939 | -0.6044248 | 7.5788934 | 3.539066 | 0.02142187 | 35498.27 | -1.76962 |  |  | 0.6949775 | 12.18778 | 6.030736 | 31280.15 | 24965.07
| 859.8091 | -0.6033614 | 7.5895271 | 3.704102 | 0.02258465 | 33912.57 | -1.98663 |  |  | 0.7056112 | 11.77914 | 6.570559 | 31280.15 | 24965.07
| 860.2313 | -0.6023331 | 7.5998103 | 3.789418 | 0.02389767 | 34577.22 | -2.178898 |  |  | 0.7158944 | 11.211 | 6.72103 | 31280.15 | 24965.07
| 860.4586 | -0.6012362 | 7.6107788 | 3.924219 | 0.02519323 | 34031.92 | -2.423732 |  |  | 0.7268629 | 10.52432 | 6.543295 | 31280.15 | 24965.07
| 860.9132 | -0.6001358 | 7.6217832 | 4.037468 | 0.02649878 | 33154.5 | -2.649348 |  |  | 0.7378673 | 10.26982 | 6.504862 | 31280.15 | 24965.07
| 861.0431 | -0.5990388 | 7.6327528 | 4.186355 | 0.02779467 | 32212.34 | -2.943334 |  |  | 0.7488369 | 10.34714 | 6.118474 | 31280.15 | 24965.07
| 860.7833 | -0.5980359 | 7.6427821 | 4.233362 | 0.02898929 | 31444.08 | -3.074612 |  |  | 0.7588662 | 10.62024 | 5.870346 | 31280.15 | 24965.07
| 861.4003 | -0.5969362 | 7.6537795 | 4.386032 | 0.03028941 | 30616 | -3.409432 |  |  | 0.7698636 | 10.06068 | 5.687687 | 31280.15 | 24965.07
| 861.8226 | -0.5958388 | 7.6647536 | 4.495537 | 0.03158998 | 29781.11 | -3.676148 |  |  | 0.7808377 | 9.811859 | 5.367246 | 31280.15 | 24965.07
| 861.6926 | -0.5947408 | 7.6757328 | 4.618659 | 0.03289128 | 29118.37 | -3.996926 |  |  | 0.7918169 | 9.766629 | 4.874987 | 31280.15 | 24965.07
| 861.5303 | -0.5937391 | 7.6857501 | 4.65828 | 0.03408701 | 28503.71 | -4.116725 |  |  | 0.8018342 | 9.413263 | 4.497914 | 31280.15 | 24965.07
| 861.5952 | -0.5926393 | 7.6967477 | 4.778181 | 0.03539064 | 27727.69 | -4.433696 |  |  | 0.8128318 | 9.111296 | 4.248455 | 31280.15 | 24965.07
| 861.4978 | -0.5916344 | 7.7067975 | 4.881113 | 0.036583 | 27056.02 | -4.717228 |  |  | 0.8228816 | 8.583927 | 4.094585 | 31280.15 | 24965.07
| 861.5303 | -0.5906338 | 7.7168032 | 4.984728 | 0.03776806 | 26576.83 | -5.033342 |  |  | 0.8328873 | 8.767521 | 3.850639 | 31280.15 | 24965.07
| 861.3354 | -0.5895396 | 7.7277451 | 5.07495 | 0.03907056 | 26088.79 | -5.318355 |  |  | 0.8438292 | 8.500999 | 3.672332 | 31280.15 | 24965.07
| 862.2122 | -0.588533 | 7.7378112 | 5.168303 | 0.04026253 | 25672.49 | -5.626825 |  |  | 0.8538953 | 8.366725 | 3.346146 | 31280.15 | 24965.07
| 861.0756 | -0.587526 | 7.7478808 | 5.245545 | 0.0414615 | 25284.45 | -5.885528 |  |  | 0.8639649 | 8.600369 | 3.03642 | 31280.15 | 24965.07
| 861.5303 | -0.5864311 | 7.7588298 | 5.27307 | 0.04277018 | 24870.67 | -5.94293 |  |  | 0.8749139 | 7.955012 | 2.627408 | 31280.15 | 24965.07
| 861.238 | -0.5854278 | 7.7688632 | 5.396279 | 0.04395603 | 24562.48 | -6.401872 |  |  | 0.8849473 | 7.450694 | 2.354761 | 31280.15 | 24965.07
| 861.5952 | -0.5843401 | 7.7797406 | 5.464518 | 0.0452536 | 24334.93 | -6.661068 |  |  | 0.8958247 | 6.864935 | 2.043539 | 31280.15 | 24965.07
| 861.8226 | -0.5833323 | 7.7898183 | 5.516397 | 0.04645442 | 24294.91 | -6.896135 |  |  | 0.9059024 | 6.655006 | 1.705959 | 31280.15 | 24965.07
| 862.0174 | -0.5823277 | 7.7998645 | 5.585697 | 0.04764891 | 24208.8 | -7.206265 |  |  | 0.9159486 | 6.361631 | 1.425734 | 31280.15 | 24965.07
| 862.0174 | -0.5812348 | 7.8107936 | 5.715642 | 0.04894027 | 24108.57 | -7.847566 |  |  | 0.9268777 | 6.557914 | 1.15177 | 31280.15 | 24965.07
| 862.2447 | -0.5801414 | 7.8217268 | 5.717856 | 0.05025378 | 23927.41 | -7.776665 |  |  | 0.9378109 | 7.015916 | 0.7848246 | 31280.15 | 24965.07
| 862.5369 | -0.579046 | 7.8326813 | 5.867476 | 0.05154771 | 23775.43 | -8.557642 |  |  | 0.9487654 | 7.058362 | 0.6248453 | 31280.15 | 24965.07
| 862.7318 | -0.5779444 | 7.8436972 | 5.935367 | 0.05286058 | 23635.28 | -8.882492 |  |  | 0.9597813 | 6.558589 | 0.5178606 | 31280.15 | 24965.07
| 863.8359 | -0.5768766 | 7.8543753 | 6.07098 | 0.05412137 | 23469.82 | -9.679677 |  |  | 0.9704594 | 7.138646 | 0.6452992 | 31280.15 | 24965.07
| 862.7968 | -0.5758444 | 7.8646973 | 6.111063 | 0.0553538 | 23315.16 | -9.817426 |  |  | 0.9807814 | 7.252391 | 0.5869339 | 31280.15 | 24965.07
| 863.5112 | -0.5748413 | 7.8747282 | 6.221687 | 0.05654285 | 23152.03 | -10.49841 |  |  | 0.9908123 | 7.619713 | 0.4866706 | 31280.15 | 24965.07
| 863.0565 | -0.5737807 | 7.8853343 | 6.28228 | 0.05780759 | 22932.13 | -10.7472 |  |  | 1.0014184 | 7.472789 | 0.3891729 | 31280.15 | 24965.07
| 863.6411 | -0.5727729 | 7.895412 | 6.376099 | 0.05900141 | 22772.56 | -11.33242 |  |  | 1.0114961 | 7.685876 | 0.2544577 | 31280.15 | 24965.07
| 863.2189 | -0.5716809 | 7.9063321 | 6.435605 | 0.06030441 | 22615.6 | -11.60872 |  |  | 1.0224162 | 7.496639 | 0.207743 | 31280.15 | 24965.07
| 862.9592 | -0.5705757 | 7.9173843 | 6.547325 | 0.0616145 | 22545.03 | -12.47297 |  |  | 1.0334684 | 7.085973 | 0.2452016 | 31280.15 | 24965.07
| 863.0241 | -0.569485 | 7.9282916 | 6.591938 | 0.06291853 | 22481.46 | -12.68774 |  |  | 1.0443757 | 6.845927 | 0.2816483 | 31280.15 | 24965.07
| 862.407 | -0.5683877 | 7.9392646 | 6.699283 | 0.06422073 | 22391.33 | -13.56446 |  |  | 1.0553487 | 6.822066 | 0.2771716 | 31280.15 | 24965.07
| 862.5369 | -0.567292 | 7.950221 | 6.715439 | 0.06553181 | 22372.79 | -13.49998 |  |  | 1.0663051 | 6.578555 | 0.2346572 | 31280.15 | 24965.07
| 862.5694 | -0.566291 | 7.9602313 | 6.809774 | 0.06671907 | 22342.5 | -14.35952 |  |  | 1.0763154 | 6.319313 | 0.1159832 | 31280.15 | 24965.07
| 862.8617 | -0.5652048 | 7.9710928 | 6.931578 | 0.0680038 | 22295.9 | -15.62298 |  |  | 1.0871769 | 6.53235 | 0.03817173 | 31280.15 | 24965.07
| 863.4463 | -0.5641951 | 7.9811901 | 6.884517 | 0.06922245 | 22252.54 | -14.66133 |  |  | 1.0972742 | 6.030733 | 0.03769459 | 31280.15 | 24965.07
| 863.706 | -0.5631073 | 7.9920678 | 7.006204 | 0.07051108 | 22193.75 | -15.90167 |  |  | 1.1081519 | 5.48578 | 0 | 31280.15 | 24965.07
| 863.6411 | -0.5620922 | 8.0022189 | 7.070695 | 0.07171887 | 22137.96 | -16.43095 |  |  | 1.118303 | 5.572942 | -0.07336203 | 31280.15 | 24965.07
| 864.3555 | -0.5610106 | 8.0130353 | 7.175602 | 0.07300394 | 22046.53 | -17.52833 |  |  | 1.1291194 | 5.896667 | -0.2886413 | 31280.15 | 24965.07
| 864.1931 | -0.559898 | 8.0241608 | 7.200454 | 0.07433232 | 21984.53 | -17.39968 |  |  | 1.1402449 | 5.911761 | -0.5324734 | 31280.15 | 24965.07
| 863.9983 | -0.5588173 | 8.0349686 | 7.191614 | 0.07563494 | 21923.6 | -16.76879 |  |  | 1.1510527 | 5.270425 | -0.8373939 | 31280.15 | 24965.07
| 863.9983 | -0.5577228 | 8.0459135 | 7.296042 | 0.07693164 | 21822.83 | -17.80336 |  |  | 1.1619976 | 4.765841 | -1.095126 | 31280.15 | 24965.07
| 864.2906 | -0.5567132 | 8.0560087 | 7.418664 | 0.0781255 | 21764.46 | -19.37714 |  |  | 1.1720928 | 5.09644 | -1.344724 | 31280.15 | 24965.07
| 863.706 | -0.5556151 | 8.0669903 | 7.486163 | 0.07943602 | 21712.86 | -20.00432 |  |  | 1.1830744 | 5.169242 | -1.450216 | 31280.15 | 24965.07
| 864.1931 | -0.5545294 | 8.0778473 | 7.539437 | 0.08073378 | 21649.66 | -20.33715 |  |  | 1.1939314 | 5.031064 | -1.48619 | 31280.15 | 24965.07
| 863.4787 | -0.5535277 | 8.0878641 | 7.524806 | 0.08193333 | 21575.36 | -19.39242 |  |  | 1.2039482 | 5.194379 | -1.459045 | 31280.15 | 24965.07
| 863.4463 | -0.5524331 | 8.0988102 | 7.63218 | 0.08323706 | 21530.6 | -20.76828 |  |  | 1.2148943 | 5.161534 | -1.400976 | 31280.15 | 24965.07
| 863.3488 | -0.5514285 | 8.1088563 | 7.730013 | 0.08442675 | 21525.75 | -22.24709 |  |  | 1.2249404 | 5.335772 | -1.258034 | 31280.15 | 24965.07
| 863.2839 | -0.5504253 | 8.1188886 | 7.745404 | 0.08562773 | 21500.87 | -21.90604 |  |  | 1.2349727 | 5.00423 | -1.117972 | 31280.15 | 24965.07
| 863.5436 | -0.5494207 | 8.1289338 | 7.833811 | 0.08682006 | 21508.81 | -23.29674 |  |  | 1.2450179 | 4.809678 | -0.9240453 | 31280.15 | 24965.07
| 863.3488 | -0.5483265 | 8.1398757 | 7.838701 | 0.08813498 | 21544.37 | -22.81586 |  |  | 1.2559598 | 4.555747 | -0.5882317 | 31280.15 | 24965.07
| 864.1607 | -0.5472291 | 8.1508498 | 7.933886 | 0.08943853 | 21613.15 | -24.59164 |  |  | 1.2669339 | 4.605749 | -0.2035882 | 31280.15 | 24965.07
| 864.6153 | -0.5462291 | 8.1608504 | 8.054781 | 0.09061994 | 21723 | -27.61756 |  |  | 1.2769345 | 5.088595 | 0.1443216 | 31280.15 | 24965.07
| 864.3555 | -0.5451301 | 8.1718399 | 8.107203 | 0.09193099 | 21841.82 | -28.80174 |  |  | 1.287924 | 5.879206 | 0.3148088 | 31280.15 | 24965.07
| 864.6802 | -0.5440375 | 8.182766 | 8.207572 | 0.09322749 | 22015.97 | -32.1646 |  |  | 1.2988501 | 5.936731 | 0.3984739 | 31280.15 | 24965.07
| 865.2648 | -0.5429389 | 8.1937523 | 8.294228 | 0.09453231 | 22193.77 | -35.58035 |  |  | 1.3098364 | 6.694443 | 0.311541 | 31280.15 | 24965.07
| 865.1349 | -0.5418313 | 8.2048283 | 8.284144 | 0.09586063 | 22386.62 | -34.82591 |  |  | 1.3209124 | 6.997458 | 0.2819651 | 31280.15 | 24965.07
| 864.8426 | -0.5407315 | 8.2158258 | 8.311093 | 0.09717786 | 22570.29 | -35.73279 |  |  | 1.3319099 | 6.660423 | 0.2525263 | 31280.15 | 24965.07
| 864.9401 | -0.5396782 | 8.2263593 | 8.382629 | 0.09843138 | 22756.52 | -39.0542 |  |  | 1.3424434 | 5.229929 | 0.1956434 | 31280.15 | 24965.07
| 864.1607 | -0.5385361 | 8.2377798 | 8.334913 | 0.09980841 | 22991.34 | -36.56423 |  |  | 1.3538639 | 3.970236 | 0.08360273 | 31280.15 | 24965.07
| 864.323 | -0.5374826 | 8.2483149 | 8.38635 | 0.1010642 | 23199.64 | -39.04491 |  |  | 1.364399 | 3.010084 | -0.055573 | 31280.15 | 24965.07
| 864.4205 | -0.5364748 | 8.2583934 | 8.474219 | 0.1022595 | 23396.16 | -44.06664 |  |  | 1.3744775 | 2.563046 | -0.1662349 | 31280.15 | 24965.07
| 863.9334 | -0.5353706 | 8.2694353 | 8.529852 | 0.1035772 | 23589.55 | -47.48762 |  |  | 1.3855194 | 2.948753 | -0.2206856 | 31280.15 | 24965.07
| 864.453 | -0.5342806 | 8.2803352 | 8.587947 | 0.1048765 | 23745.71 | -51.17435 |  |  | 1.3964193 | 3.872082 | -0.2742716 | 31280.15 | 24965.07
| 865.1674 | -0.533173 | 8.2914113 | 8.631 | 0.1061959 | 23870.52 | -53.48757 |  |  | 1.4074954 | 4.179285 | -0.1906221 | 31280.15 | 24965.07
| 865.4596 | -0.5320823 | 8.302318 | 8.741168 | 0.1074921 | 24019.76 | -63.85906 |  |  | 1.4184021 | 4.557183 | -0.05412921 | 31280.15 | 24965.07
| 865.8819 | -0.5309856 | 8.3132849 | 8.835686 | 0.1087948 | 24187.66 | -76.12415 |  |  | 1.429369 | 5.434549 | 0.02692471 | 31280.15 | 24965.07
| 865.5896 | -0.5298853 | 8.324288 | 8.863328 | 0.110109 | 24333.88 | -78.36493 |  |  | 1.4403721 | 5.819794 | 0.08028362 | 31280.15 | 24965.07
| 865.9143 | -0.528789 | 8.3352513 | 9.011017 | 0.111402 | 24487.67 | -112.5099 |  |  | 1.4513354 | 6.14079 | 0.1330601 | 31280.15 | 24965.07
| 865.7195 | -0.5277042 | 8.3460994 | 9.01674 | 0.1127047 | 24611.92 | -108.0335 |  |  | 1.4621835 | 6.59376 | 0.05285587 | 31280.15 | 24965.07
| 865.7519 | -0.5266959 | 8.356182 | 9.056382 | 0.1139066 | 24753.76 | -117.3463 |  |  | 1.4722661 | 6.669763 | 0.02629453 | 31280.15 | 24965.07
| 865.4272 | -0.5256942 | 8.3661987 | 9.14931 | 0.115091 | 24889.39 | -157.1779 |  |  | 1.4822828 | 6.650191 | 0 | 31280.15 | 24965.07
| 865.2324 | -0.5245961 | 8.3771805 | 9.057182 | 0.1164263 | 25077.74 | -109.2501 |  |  | 1.4932646 | 5.405572 | 0.02604353 | 31280.15 | 24965.07
| 864.1931 | -0.5235056 | 8.3880847 | 9.158385 | 0.117719 | 25306.34 | -153.1628 |  |  | 1.5041688 | 4.092806 | 0.05196895 | 31280.15 | 24965.07
| 864.4205 | -0.5224046 | 8.3990955 | 9.299942 | 0.1190194 | 25517.17 | -329.0177 |  |  | 1.5151796 | 4.033375 | 0.05180449 | 31280.15 | 24965.07
| 865.3297 | -0.5213061 | 8.4100797 | 9.333868 | 0.120333 | 25710.71 | -407.6092 |  |  | 1.5261638 | 4.173564 | 0.02579729 | 31280.15 | 24965.07
| 865.2648 | -0.5202133 | 8.4210042 | 9.339373 | 0.1216399 | 25866.39 | -369.3566 |  |  | 1.5370883 | 4.547449 | 0.07697592 | 31280.15 | 24965.07
| 865.07 | -0.5191061 | 8.4319625 | 9.393416 | 0.1229638 | 26012.1 | -554.7099 |  |  | 1.5480466 | 4.603224 | 0.05099756 | 31280.15 | 24965.07
| 866.5313 | -0.5179889 | 8.4429117 | 9.451588 | 0.1242965 | 26127.57 | -1081.936 |  |  | 1.5589958 | 4.627532 | 0.1771507 | 31280.15 | 24965.07
| 866.5313 | -0.5168639 | 8.4537951 | 9.505683 | 0.1256353 | 26229.21 | -4743.218 |  |  | 1.5698792 | 5.001323 | 0.2510754 | 31280.15 | 24965.07
| 866.921 | -0.515809 | 8.4638845 | 9.575144 | 0.1268913 | 26304.8 | 1223.1 | -2150.401 |  | 1.5799686 | 4.369663 | 0.2739021 | 31280.15 | 24965.07
| 866.8235 | -0.5146564 | 8.4748116 | 9.654264 | 0.1282628 | 26407.04 | 488.2219 | -5199.865 |  | 1.5908957 | 4.284919 | 0.3457462 | 31280.15 | 24965.07
| 866.4339 | -0.5135868 | 8.4848421 | 9.639635 | 0.1295474 | 26446.02 | 1006.246 | -2411.495 |  | 1.6009262 | 4.656095 | 0.3912583 | 31280.15 | 24965.07
| 866.5963 | -0.5125083 | 8.4948681 | 9.688548 | 0.1308327 | 26446.14 | 790.778 | -2892.853 |  | 1.6109522 | 4.582898 | 0.5318443 | 31280.15 | 24965.07
| 866.4988 | -0.5113112 | 8.5058505 | 9.740733 | 0.1322643 | 26502.42 | 593.7127 | -3948.964 |  | 1.6219346 | 4.055931 | 0.6458959 | 31280.15 | 24965.07
| 866.8561 | -0.5102085 | 8.5158879 | 9.848733 | 0.1335723 | 26560.76 | 294.764 | 29793.39 |  | 1.631972 | 4.124543 | 0.7111234 | 31280.15 | 24965.07
| 866.0767 | -0.5089926 | 8.5268236 | 9.864562 | 0.1350284 | 26614.23 | 335.6992 | -41537.86 |  | 1.6429077 | 4.042745 | 0.7273029 | 31280.15 | 24965.07
| 865.622 | -0.5077521 | 8.5378639 | 9.948126 | 0.1365027 | 26711.66 | 242.2029 | 7213.313 |  | 1.653948 | 4.19482 | 0.7443613 | 31280.15 | 24965.07
| 865.1024 | -0.5065094 | 8.5488047 | 9.902886 | 0.1379971 | 26835.91 | 379.1654 | -13255.41 |  | 1.6648888 | 3.999738 | 0.8309845 | 31280.15 | 24965.07
| 865.07 | -0.505254 | 8.5597517 | 10.06863 | 0.1394839 | 26915.99 | 185.2397 | 3378.401 |  | 1.6758358 | 4.284102 | 0.9373174 | 31280.15 | 24965.07
| 865.005 | -0.5040877 | 8.5698076 | 10.16226 | 0.1408664 | 27013.68 | 148.6039 | 2268.983 |  | 1.6858917 | 4.947461 | 0.9983204 | 31280.15 | 24965.07
| 865.7844 | -0.5028021 | 8.5807642 | 10.1862 | 0.1424088 | 27124.47 | 151.4529 | 2327.744 |  | 1.6968483 | 5.248874 | 0.9900877 | 31280.15 | 24965.07
| 866.0767 | -0.5014825 | 8.5918383 | 10.29054 | 0.1439616 | 27228.92 | 124.8274 | 1754.15 |  | 1.7079224 | 5.195847 | 0.8710967 | 31280.15 | 24965.07
| 866.9859 | -0.5002226 | 8.6023439 | 10.39062 | 0.1454703 | 27344.41 | 106.952 | 1444.52 |  | 1.718428 | 6.285921 | 0.7757175 | 31280.15 | 24965.07
| 867.5705 | -0.4988506 | 8.6137349 | 10.3271 | 0.1471259 | 27469.28 | 132.3701 | 1887.797 |  | 1.729819 | 6.409139 | 0.7694672 | 31280.15 | 24965.07
| 866.921 | -0.4975531 | 8.6243431 | 10.39836 | 0.1486728 | 27615.79 | 118.8677 | 1638.494 |  | 1.7404272 | 5.82604 | 0.8081598 | 31280.15 | 24965.07
| 867.7004 | -0.4961901 | 8.6353564 | 10.46136 | 0.1502957 | 27736.5 | 111.2434 | 1506.107 |  | 1.7514405 | 4.742053 | 0.9533969 | 31280.15 | 24965.07
| 867.1808 | -0.4948219 | 8.6462821 | 10.59752 | 0.1519224 | 27885.38 | 91.56877 | 1209.129 |  | 1.7623662 | 4.223721 | 0.9469514 | 31280.15 | 24965.07
| 866.2066 | -0.4934358 | 8.6572404 | 10.71775 | 0.1535656 | 28054.26 | 79.70575 | 1050.311 |  | 1.7733245 | 5.215289 | 0.8774536 | 31280.15 | 24965.07
| 866.4014 | -0.4920118 | 8.6683505 | 10.77801 | 0.1552599 | 28257.28 | 75.95819 | 1005.356 |  | 1.7844346 | 5.846495 | 0.7883266 | 31280.15 | 24965.07
| 865.9143 | -0.4905855 | 8.6793746 | 10.81166 | 0.1569656 | 28478.64 | 74.81144 | 995.1829 |  | 1.7954587 | 6.564355 | 0.7426815 | 31280.15 | 24965.07
| 866.369 | -0.4891649 | 8.6902574 | 10.8575 | 0.1586672 | 28717.37 | 72.41933 | 970.1725 |  | 1.8063415 | 7.219635 | 0.7822185 | 31280.15 | 24965.07
| 866.369 | -0.4878438 | 8.7002695 | 10.93269 | 0.1602381 | 28975.5 | 67.475 | 914.7518 |  | 1.8163536 | 6.78298 | 0.8440756 | 31280.15 | 24965.07
| 867.0834 | -0.4863731 | 8.7112725 | 10.96524 | 0.1619954 | 29249.49 | 66.33537 | 907.0768 |  | 1.8273566 | 6.258982 | 0.7580036 | 31280.15 | 24965.07
| 867.8302 | -0.4849028 | 8.7221702 | 10.96055 | 0.1637618 | 29516.61 | 67.90885 | 933.3706 |  | 1.8382543 | 4.838915 | 0.6300602 | 31280.15 | 24965.07
| 867.8952 | -0.4834098 | 8.733126 | 11.02584 | 0.1655437 | 29789.4 | 64.65881 | 898.2016 |  | 1.8492101 | 3.925888 | 0.3772162 | 31280.15 | 24965.07
| 867.7004 | -0.482015 | 8.7432355 | 11.06908 | 0.1672056 | 30007.1 | 63.31462 | 884.7958 |  | 1.8593196 | 3.815952 | 0.2088791 | 31280.15 | 24965.07
| 868.3823 | -0.4804961 | 8.7541249 | 11.11492 | 0.169021 | 30251.18 | 61.96601 | 871.9211 |  | 1.870209 | 3.816558 | 0.1248725 | 31280.15 | 24965.07
| 868.4797 | -0.4789581 | 8.7650504 | 11.16489 | 0.1708559 | 30465.22 | 60.73409 | 858.8132 |  | 1.8811345 | 3.730002 | 0.1242857 | 31280.15 | 24965.07
| 868.4473 | -0.477413 | 8.7759086 | 11.25358 | 0.1726989 | 30673.87 | 57.71563 | 822.8039 |  | 1.8919927 | 3.696716 | 0.1442696 | 31280.15 | 24965.07
| 867.8302 | -0.4759611 | 8.786007 | 11.25766 | 0.1744356 | 30831.01 | 59.10764 | 840.5445 |  | 1.9020911 | 4.258004 | 0.1229521 | 31280.15 | 24965.07
| 867.538 | -0.4745076 | 8.7960101 | 11.35455 | 0.176167 | 30958.28 | 56.29934 | 804.0296 |  | 1.9120942 | 4.648786 | 0.0610612 | 31280.15 | 24965.07
| 867.3432 | -0.472901 | 8.8069597 | 11.53644 | 0.1780698 | 31074.4 | 50.92698 | 735.6738 |  | 1.9230438 | 5.319164 | 0.04037757 | 31280.15 | 24965.07
| 866.9859 | -0.4712587 | 8.8180134 | 11.61439 | 0.1800257 | 31195.31 | 49.8678 | 720.9026 |  | 1.9340975 | 6.733422 | 0.1201587 | 31280.15 | 24965.07
| 866.4988 | -0.4696315 | 8.8288543 | 11.6012 | 0.1819862 | 31283.97 | 52.05921 | 744.2199 |  | 1.9449384 | 7.068792 | 0.2579086 | 31280.15 | 24965.07
| 866.8561 | -0.4681113 | 8.8388931 | 11.69864 | 0.1837887 | 31330.26 | 50.48469 | 721.0477 |  | 1.9549772 | 7.10382 | 0.3931038 | 31280.15 | 24965.07
| 866.8561 | -0.4664424 | 8.8497585 | 11.75725 | 0.1857898 | 31423.54 | 50.25226 | 715.3561 |  | 1.9658426 | 7.034157 | 0.5063397 | 31280.15 | 24965.07
| 866.5638 | -0.4648753 | 8.8598871 | 11.84241 | 0.1876512 | 31514.08 | 49.07902 | 699.0318 |  | 1.9759712 | 6.74261 | 0.5217347 | 31280.15 | 24965.07
| 866.8235 | -0.4631692 | 8.8707666 | 11.90787 | 0.1896593 | 31606.36 | 48.68382 | 691.6542 |  | 1.9868507 | 6.228098 | 0.5368925 | 31280.15 | 24965.07
| 867.0834 | -0.4615664 | 8.8808798 | 11.90908 | 0.1916075 | 31706.32 | 50.10872 | 706.0405 |  | 1.9969639 | 5.167581 | 0.5702776 | 31280.15 | 24965.07
| 867.3432 | -0.4599735 | 8.8908885 | 11.96601 | 0.1935138 | 31815.63 | 49.76657 | 700.2998 |  | 2.0069726 | 4.710301 | 0.5661454 | 31280.15 | 24965.07
| 867.5705 | -0.4583598 | 8.9009055 | 12.06573 | 0.1954348 | 31932 | 48.20476 | 680.7533 |  | 2.0169896 | 5.346968 | 0.5622565 | 31280.15 | 24965.07
| 868.155 | -0.4565685 | 8.9118916 | 12.1369 | 0.1975729 | 32039.4 | 47.73857 | 673.093 |  | 2.0279757 | 4.954231 | 0.5205184 | 31280.15 | 24965.07
| 868.4473 | -0.454789 | 8.9226878 | 12.14763 | 0.1997054 | 32172.83 | 48.79288 | 683.8425 |  | 2.0387719 | 5.007748 | 0.4429997 | 31280.15 | 24965.07
| 868.772 | -0.4531063 | 8.9327947 | 12.22189 | 0.2017133 | 32335.36 | 47.90564 | 673.7192 |  | 2.0488788 | 4.671827 | 0.367158 | 31280.15 | 24965.07
| 869.1617 | -0.4512804 | 8.9436456 | 12.23213 | 0.2039058 | 32478.43 | 48.955 | 684.6325 |  | 2.0597297 | 4.714185 | 0.2916718 | 31280.15 | 24965.07
| 869.5839 | -0.44938 | 8.9548176 | 12.40358 | 0.206154 | 32621.86 | 45.95837 | 649.3342 |  | 2.0709017 | 5.121022 | 0.2534394 | 31280.15 | 24965.07
| 869.2916 | -0.4475035 | 8.9657024 | 12.45747 | 0.2084032 | 32764.83 | 45.92594 | 647.8721 |  | 2.0817865 | 5.361199 | 0.233639 | 31280.15 | 24965.07
| 869.7462 | -0.4457555 | 8.975769 | 12.49981 | 0.2104838 | 32904.67 | 46.03746 | 648.3962 |  | 2.0918531 | 5.441047 | 0.1965236 | 31280.15 | 24965.07
| 868.9994 | -0.4438882 | 8.9863871 | 12.56013 | 0.2127158 | 33048.49 | 45.83767 | 645.1968 |  | 2.1024712 | 5.83251 | 0.2484162 | 31280.15 | 24965.07
| 868.7071 | -0.4419116 | 8.997542 | 12.75786 | 0.2150671 | 33194.28 | 42.93934 | 611.5881 |  | 2.1136261 | 6.335477 | 0.2465834 | 31280.15 | 24965.07
| 867.3432 | -0.4399138 | 9.0086684 | 12.80356 | 0.2174476 | 33347.69 | 43.14001 | 612.971 |  | 2.1247525 | 7.529978 | 0.2624216 | 31280.15 | 24965.07
| 867.8952 | -0.4379604 | 9.0194178 | 12.86339 | 0.2197851 | 33552.28 | 42.90703 | 611.1093 |  | 2.1355019 | 7.848136 | 0.2610665 | 31280.15 | 24965.07
| 868.0576 | -0.4359488 | 9.0303954 | 12.94436 | 0.2221824 | 33726.85 | 42.41793 | 605.4242 |  | 2.1464795 | 7.407656 | 0.2421909 | 31280.15 | 24965.07
| 867.8302 | -0.4340858 | 9.0404431 | 12.97778 | 0.2244109 | 33895.05 | 42.69091 | 608.4567 |  | 2.1565272 | 7.464344 | 0.2236761 | 31280.15 | 24965.07
| 868.8045 | -0.4320688 | 9.051224 | 13.0762 | 0.2268174 | 34108.78 | 41.83253 | 599.7696 |  | 2.1673081 | 7.152616 | 0.1541126 | 31280.15 | 24965.07
| 869.6813 | -0.4300026 | 9.0621411 | 13.1538 | 0.2292858 | 34270.05 | 41.51556 | 595.5853 |  | 2.1782252 | 6.574209 | 0.1190825 | 31280.15 | 24965.07
| 869.7787 | -0.4280732 | 9.0722259 | 13.16568 | 0.2315991 | 34434.65 | 42.17168 | 602.6903 |  | 2.18831 | 5.54468 | 0.08458184 | 31280.15 | 24965.07
| 870.0061 | -0.4259556 | 9.0831791 | 13.24121 | 0.2341309 | 34610.46 | 41.87871 | 599.1021 |  | 2.1992632 | 5.479037 | -0.06724854 | 31280.15 | 24965.07
| 870.1034 | -0.4239912 | 9.0932259 | 13.34691 | 0.2364655 | 34747.2 | 41.12171 | 589.7402 |  | 2.20931 | 5.697333 | -0.1838004 | 31280.15 | 24965.07
| 870.8828 | -0.4218162 | 9.1042251 | 13.4505 | 0.2390566 | 34951.52 | 40.4215 | 582.3369 |  | 2.2203092 | 5.918069 | -0.2825704 | 31280.15 | 24965.07
| 870.4282 | -0.4196404 | 9.1151227 | 13.53705 | 0.2416594 | 35110.99 | 40.09331 | 577.9245 |  | 2.2312068 | 6.759871 | -0.3797647 | 31280.15 | 24965.07
| 869.6813 | -0.4174184 | 9.1261408 | 13.60241 | 0.2443133 | 35258.84 | 40.11082 | 577.0004 |  | 2.2422249 | 6.935076 | -0.4591435 | 31280.15 | 24965.07
| 869.4215 | -0.4151755 | 9.1371272 | 13.66445 | 0.2469885 | 35403.15 | 40.18679 | 576.6329 |  | 2.2532113 | 7.197069 | -0.5374376 | 31280.15 | 24965.07
| 868.7071 | -0.4129288 | 9.148016 | 13.76462 | 0.2496775 | 35568.36 | 39.72062 | 570.8303 |  | 2.2641001 | 7.244359 | -0.5986633 | 31280.15 | 24965.07
| 868.155 | -0.4106414 | 9.1589955 | 13.82094 | 0.2524128 | 35749.93 | 39.82168 | 571.6305 |  | 2.2750796 | 6.993315 | -0.7077165 | 31280.15 | 24965.07
| 868.6096 | -0.40832 | 9.1699898 | 14.01247 | 0.2551676 | 35941.06 | 38.26447 | 554.4342 |  | 2.2860739 | 6.978261 | -0.7997217 | 31280.15 | 24965.07
| 868.4473 | -0.4061813 | 9.1800092 | 13.99751 | 0.2577299 | 36081.44 | 39.21371 | 563.9188 |  | 2.2960933 | 7.244158 | -0.8425242 | 31280.15 | 24965.07
| 869.2591 | -0.4038205 | 9.1909743 | 14.0163 | 0.2605592 | 36300.64 | 39.73398 | 570.1463 |  | 2.3070584 | 6.844512 | -0.9015986 | 31280.15 | 24965.07
| 870.2658 | -0.4014309 | 9.201955 | 14.12239 | 0.2634115 | 36462.71 | 39.30434 | 564.5755 |  | 2.3180391 | 6.55903 | -0.9742172 | 31280.15 | 24965.07
| 870.9477 | -0.3990325 | 9.2128532 | 14.13443 | 0.2662827 | 36641.11 | 39.97747 | 571.4803 |  | 2.3289373 | 5.922442 | -1.046453 | 31280.15 | 24965.07
| 871.5972 | -0.3965767 | 9.2238892 | 14.2739 | 0.269209 | 36849.43 | 39.11137 | 562.1741 |  | 2.3399733 | 5.353079 | -1.102901 | 31280.15 | 24965.07
| 871.4349 | -0.3941158 | 9.2348266 | 14.40931 | 0.2721422 | 37038.25 | 38.38521 | 553.967 |  | 2.3509107 | 5.634113 | -1.1118 | 31280.15 | 24965.07
| 871.4349 | -0.3918369 | 9.2448504 | 14.36531 | 0.2748775 | 37204.83 | 39.59652 | 566.7757 |  | 2.3609345 | 5.628321 | -1.105544 | 31280.15 | 24965.07
| 871.922 | -0.3895272 | 9.2548825 | 14.51862 | 0.2776265 | 37376.68 | 38.63003 | 555.9017 |  | 2.3709666 | 6.367843 | -1.099358 | 31280.15 | 24965.07
| 871.2076 | -0.3870056 | 9.2657543 | 14.60832 | 0.2806389 | 37542.15 | 38.4804 | 553.4464 |  | 2.3818384 | 7.42362 | -1.076919 | 31280.15 | 24965.07
| 871.3049 | -0.3846422 | 9.2758334 | 14.742 | 0.2834467 | 37723.1 | 37.80611 | 545.9598 |  | 2.3919175 | 7.862814 | -1.025993 | 31280.15 | 24965.07
| 871.0777 | -0.3820576 | 9.2867398 | 14.77943 | 0.2865499 | 37904.59 | 38.19022 | 549.6075 |  | 2.4028239 | 8.271422 | -0.9293634 | 31280.15 | 24965.07
| 870.8828 | -0.3796642 | 9.2967534 | 14.89465 | 0.2893987 | 38031.24 | 37.81009 | 544.15 |  | 2.4128375 | 8.079258 | -0.8039941 | 31280.15 | 24965.07
| 870.8178 | -0.3772315 | 9.3068059 | 14.97078 | 0.2922995 | 38170.97 | 37.80849 | 543.0525 |  | 2.42289 | 8.010456 | -0.7100585 | 31280.15 | 24965.07
| 870.4282 | -0.3745666 | 9.3177173 | 15.04296 | 0.2954939 | 38289.78 | 37.96305 | 542.8177 |  | 2.4338014 | 8.328524 | -0.5575342 | 31280.15 | 24965.07
| 869.6813 | -0.3718282 | 9.3288269 | 15.10561 | 0.2987678 | 38418.66 | 38.21292 | 543.7432 |  | 2.444911 | 7.541343 | -0.4658091 | 31280.15 | 24965.07
| 869.1617 | -0.369104 | 9.3397262 | 15.14242 | 0.3020287 | 38543.6 | 38.70332 | 547.1936 |  | 2.4558103 | 6.826336 | -0.4188425 | 31280.15 | 24965.07
| 870.3957 | -0.3664169 | 9.3503789 | 15.30197 | 0.3052302 | 38651.16 | 38.05541 | 538.2671 |  | 2.466463 | 6.622637 | -0.3581835 | 31280.15 | 24965.07
| 870.7529 | -0.3635209 | 9.3617243 | 15.395 | 0.3086934 | 38801.3 | 38.0468 | 536.7528 |  | 2.4778084 | 6.775965 | -0.270127 | 31280.15 | 24965.07
| 872.1168 | -0.360793 | 9.3722929 | 15.50612 | 0.3119483 | 38919.71 | 37.86221 | 533.0436 |  | 2.488377 | 6.968331 | -0.1975222 | 31280.15 | 24965.07
| 872.7338 | -0.3578223 | 9.3836711 | 15.58638 | 0.3154986 | 39063.48 | 37.99663 | 532.8848 |  | 2.4997552 | 7.417427 | -0.195978 | 31280.15 | 24965.07
| 872.0519 | -0.3550143 | 9.3943145 | 15.46421 | 0.3188891 | 39198.42 | 39.91347 | 551.4111 |  | 2.5103986 | 7.172185 | -0.26397 | 31280.15 | 24965.07
| 872.5715 | -0.352006 | 9.4056005 | 15.73752 | 0.322432 | 39340.27 | 38.29998 | 533.0184 |  | 2.5216846 | 6.538069 | -0.2758562 | 31280.15 | 24965.07
| 872.7338 | -0.3491255 | 9.4162568 | 15.79075 | 0.3259022 | 39532.28 | 38.56479 | 535.3873 |  | 2.5323409 | 6.641695 | -0.2877783 | 31280.15 | 24965.07
| 871.0777 | -0.3461397 | 9.427255 | 15.94973 | 0.3294602 | 39698.63 | 38.0032 | 528.5744 |  | 2.5433391 | 6.781286 | -0.2721869 | 31280.15 | 24965.07
| 870.3308 | -0.3430791 | 9.4383454 | 15.95609 | 0.3331143 | 39846.02 | 38.75079 | 534.8794 |  | 2.5544295 | 7.188775 | -0.2026487 | 31280.15 | 24965.07
| 870.1684 | -0.3400809 | 9.4490982 | 16.04599 | 0.3367148 | 39959.43 | 38.83407 | 533.7116 |  | 2.5651823 | 7.377572 | -0.1339623 | 31280.15 | 24965.07
| 870.4606 | -0.3372484 | 9.4591789 | 16.13158 | 0.3400917 | 40111.44 | 38.83992 | 532.8198 |  | 2.575263 | 7.90875 | -0.05324885 | 31280.15 | 24965.07
| 870.8178 | -0.3341433 | 9.4700772 | 16.20795 | 0.3438127 | 40265.1 | 39.008 | 533.2519 |  | 2.5861613 | 8.074501 | -0.02642794 | 31280.15 | 24965.07
| 871.4024 | -0.3309964 | 9.4810209 | 16.34597 | 0.3475578 | 40417.95 | 38.68685 | 528.6803 |  | 2.597105 | 7.024931 | 0.01312017 | 31280.15 | 24965.07
| 871.7596 | -0.3280424 | 9.4911623 | 16.3971 | 0.3510896 | 40566.14 | 39.00552 | 530.8212 |  | 2.6072464 | 7.313116 | 0.07820165 | 31280.15 | 24965.07
| 872.8638 | -0.3248152 | 9.5021531 | 16.60396 | 0.3549306 | 40742.66 | 38.16762 | 521.4493 |  | 2.6182372 | 7.697932 | 0.1682881 | 31280.15 | 24965.07
| 873.3509 | -0.321558 | 9.5131221 | 16.73366 | 0.3588189 | 40912.92 | 37.95654 | 518.3243 |  | 2.6292062 | 9.358604 | 0.231393 | 31280.15 | 24965.07
| 874.1952 | -0.3182915 | 9.5240068 | 16.83857 | 0.3627215 | 41061.26 | 37.95632 | 516.9491 |  | 2.6400909 | 10.1462 | 0.2424528 | 31280.15 | 24965.07
| 874.1952 | -0.3149507 | 9.5350178 | 16.9533 | 0.3667144 | 41272.45 | 37.83649 | 515.4779 |  | 2.6511019 | 10.73673 | 0.2283194 | 31280.15 | 24965.07
| 873.1559 | -0.3116088 | 9.5459108 | 17.08847 | 0.3707079 | 41490.23 | 37.57414 | 512.7172 |  | 2.6619949 | 10.96586 | 0.1765658 | 31280.15 | 24965.07
| 873.8054 | -0.3084829 | 9.5559883 | 17.127 | 0.3744425 | 41677.55 | 37.94282 | 516.0453 |  | 2.6720724 | 10.69615 | 0.1128856 | 31280.15 | 24965.07
| 872.7663 | -0.3050416 | 9.5669614 | 17.21765 | 0.3785542 | 41899.45 | 38.00051 | 516.511 |  | 2.6830455 | 9.951565 | 0.03741561 | 31280.15 | 24965.07
| 872.0519 | -0.301567 | 9.5779277 | 17.37422 | 0.3827022 | 42092.06 | 37.66092 | 512.4395 |  | 2.6940118 | 9.095883 | 0.01239096 | 31280.15 | 24965.07
| 871.7596 | -0.2981327 | 9.5886145 | 17.48808 | 0.3865655 | 42105.39 | 37.73409 | 509.6226 |  | 2.7046986 | 8.97089 | -0.04924432 | 31280.15 | 24965.07
| 870.9153 | -0.2948129 | 9.5988392 | 17.46066 | 0.3907891 | 42479.93 | 38.41746 | 519.0516 |  | 2.7149233 | 8.759946 | -0.1224267 | 31280.15 | 24965.07
| 871.6947 | -0.2911792 | 9.6097773 | 17.58632 | 0.3951303 | 42703.07 | 38.28168 | 517.4728 |  | 2.7258614 | 7.940775 | -0.1825475 | 31280.15 | 24965.07
| 871.4673 | -0.2878447 | 9.6198683 | 17.73318 | 0.3990353 | 42879.39 | 37.97442 | 513.7897 |  | 2.7359524 | 7.833112 | -0.2422128 | 31280.15 | 24965.07
| 871.6297 | -0.2844928 | 9.6298746 | 17.71329 | 0.4031284 | 43139.39 | 38.67723 | 521.547 |  | 2.7459587 | 7.873373 | -0.27708 | 31280.15 | 24965.07
| 871.8895 | -0.2811346 | 9.6398857 | 17.92635 | 0.4071235 | 43325.83 | 37.96263 | 513.9182 |  | 2.7559698 | 7.789617 | -0.2994734 | 31280.15 | 24965.07
| 872.4091 | -0.2773967 | 9.6508485 | 17.95955 | 0.4115997 | 43543.46 | 38.43362 | 518.28 |  | 2.7669326 | 8.208656 | -0.2738556 | 31280.15 | 24965.07
| 872.7338 | -0.273943 | 9.6608776 | 18.1366 | 0.4157109 | 43710.09 | 38.00288 | 513.1007 |  | 2.7769617 | 8.63949 | -0.2366603 | 31280.15 | 24965.07
| 874.0653 | -0.2701533 | 9.6717656 | 18.25245 | 0.4202411 | 43868.39 | 38.03542 | 512.0585 |  | 2.7878497 | 9.642508 | -0.1761857 | 31280.15 | 24965.07
| 875.3317 | -0.2663323 | 9.6826374 | 18.37009 | 0.4248126 | 44067.63 | 38.02467 | 511.2882 |  | 2.7987215 | 10.07326 | -0.09335353 | 31280.15 | 24965.07
| 874.2276 | -0.2627486 | 9.6927223 | 18.39622 | 0.4290989 | 44254.19 | 38.50244 | 515.4219 |  | 2.8088064 | 9.988668 | 0.01160068 | 31280.15 | 24965.07
| 875.6564 | -0.2587937 | 9.7037302 | 18.53775 | 0.4338246 | 44447.38 | 38.37951 | 513.3531 |  | 2.8198143 | 10.09207 | 0.1152136 | 31280.15 | 24965.07
| 875.9487 | -0.254817 | 9.7146893 | 18.60907 | 0.4385877 | 44655.47 | 38.65338 | 515.4577 |  | 2.8307734 | 9.005077 | 0.2289072 | 31280.15 | 24965.07
| 875.8838 | -0.2507555 | 9.7257573 | 18.79085 | 0.4434246 | 44837.54 | 38.33278 | 511.2245 |  | 2.8418414 | 8.753101 | 0.340907 | 31280.15 | 24965.07
| 874.7797 | -0.246673 | 9.7367489 | 18.8939 | 0.4483091 | 45002.68 | 38.48128 | 511.3241 |  | 2.852833 | 8.95234 | 0.4510498 | 31280.15 | 24965.07
| 873.9029 | -0.2425712 | 9.7476874 | 18.99551 | 0.4531859 | 45119.8 | 38.67698 | 511.1172 |  | 2.8637715 | 9.144428 | 0.5256346 | 31280.15 | 24965.07
| 873.2534 | -0.2384035 | 9.7586711 | 19.13407 | 0.458193 | 45304.42 | 38.62689 | 509.5673 |  | 2.8747552 | 9.705761 | 0.5771561 | 31280.15 | 24965.07
| 872.539 | -0.2343557 | 9.7692678 | 19.27487 | 0.463031 | 45479.69 | 38.54465 | 507.7265 |  | 2.8853519 | 10.33524 | 0.5952022 | 31280.15 | 24965.07
| 873.0261 | -0.2304653 | 9.7793047 | 19.371 | 0.4676727 | 45663.29 | 38.65965 | 508.1238 |  | 2.8953888 | 10.72145 | 0.6353765 | 31280.15 | 24965.07
| 873.5782 | -0.226545 | 9.7893082 | 19.5142 | 0.4723538 | 45800.84 | 38.57155 | 505.8008 |  | 2.9053923 | 11.19958 | 0.6634181 | 31280.15 | 24965.07
| 872.8638 | -0.2225758 | 9.7993544 | 19.55974 | 0.4770995 | 45945.11 | 38.99946 | 508.5358 |  | 2.9154385 | 10.739 | 0.6695903 | 31280.15 | 24965.07
| 873.7405 | -0.218191 | 9.8103353 | 19.73519 | 0.4823427 | 46091.19 | 38.82423 | 505.1473 |  | 2.9264194 | 10.5556 | 0.6534949 | 31280.15 | 24965.07
| 874.7797 | -0.2137756 | 9.8212812 | 19.83024 | 0.487626 | 46257.71 | 39.05393 | 505.9717 |  | 2.9373653 | 10.6279 | 0.6061132 | 31280.15 | 24965.07
| 875.7864 | -0.2093153 | 9.8322054 | 19.92039 | 0.4929689 | 46304.66 | 39.42124 | 506.1552 |  | 2.9482895 | 10.2669 | 0.5491777 | 31280.15 | 24965.07
| 876.793 | -0.2047787 | 9.8431934 | 20.08603 | 0.4983721 | 46475.08 | 39.29535 | 503.6493 |  | 2.9592775 | 9.974735 | 0.5243839 | 31280.15 | 24965.07
| 876.858 | -0.2005815 | 9.8532423 | 20.16766 | 0.5033857 | 46674.55 | 39.5091 | 505.1246 |  | 2.9693264 | 9.983397 | 0.5109972 | 31280.15 | 24965.07
| 877.5399 | -0.1959817 | 9.8641632 | 20.29298 | 0.5088935 | 46892.45 | 39.56001 | 505.021 |  | 2.9802473 | 9.77193 | 0.5077627 | 31280.15 | 24965.07
| 877.5074 | -0.1913514 | 9.8750466 | 20.43655 | 0.5144228 | 47126.83 | 39.50673 | 504.2115 |  | 2.9911307 | 10.12108 | 0.4636313 | 31280.15 | 24965.07
| 876.9554 | -0.1865996 | 9.8860731 | 20.47486 | 0.5201263 | 47426.64 | 39.94537 | 508.9451 |  | 3.0021572 | 9.920153 | 0.3998745 | 31280.15 | 24965.07
| 875.7539 | -0.1818254 | 9.8970406 | 20.62652 | 0.5258273 | 47739.11 | 39.80455 | 508.4583 |  | 3.0131247 | 9.687381 | 0.3572646 | 31280.15 | 24965.07
| 875.624 | -0.1773956 | 9.9070951 | 20.72081 | 0.5311132 | 48043.3 | 39.88955 | 510.2733 |  | 3.0231792 | 9.738527 | 0.355933 | 31280.15 | 24965.07
| 874.7472 | -0.1725473 | 9.9179873 | 20.87693 | 0.5369169 | 48374.35 | 39.72961 | 509.8402 |  | 3.0340714 | 9.799134 | 0.3948577 | 31280.15 | 24965.07
| 874.2926 | -0.167584 | 9.9290299 | 20.92489 | 0.5428611 | 48694.88 | 40.11555 | 514.3266 |  | 3.045114 | 9.974517 | 0.4534394 | 31280.15 | 24965.07
| 874.8121 | -0.1626019 | 9.939981 | 21.1419 | 0.5487886 | 49051.19 | 39.66591 | 511.4655 |  | 3.0560651 | 10.15273 | 0.5319883 | 31280.15 | 24965.07
| 875.4616 | -0.1575436 | 9.9509713 | 21.27431 | 0.5548387 | 49424.53 | 39.62281 | 512.6428 |  | 3.0670554 | 10.88013 | 0.5699392 | 31280.15 | 24965.07
| 876.6307 | -0.1524559 | 9.9619272 | 21.34423 | 0.5609341 | 49782.8 | 39.88062 | 516.45 |  | 3.0780113 | 11.75236 | 0.5775187 | 31280.15 | 24965.07
| 878.2218 | -0.147378 | 9.9727415 | 21.43433 | 0.5670179 | 50098.38 | 40.07354 | 519.0115 |  | 3.0888256 | 10.96378 | 0.6241555 | 31280.15 | 24965.07
| 878.3518 | -0.1425917 | 9.9828204 | 21.54719 | 0.5727356 | 50415.62 | 40.10765 | 520.3385 |  | 3.0989045 | 10.59843 | 0.6610379 | 31280.15 | 24965.07
| 878.8713 | -0.1373071 | 9.9938218 | 21.64481 | 0.578964 | 50660.15 | 40.3328 | 522.0646 |  | 3.1099059 | 10.29919 | 0.6476042 | 31280.15 | 24965.07
| 879.2934 | -0.1323955 | 10.0039198 | 21.78918 | 0.5849225 | 50941.64 | 40.28001 | 521.8835 |  | 3.1200039 | 10.0795 | 0.6339928 | 31280.15 | 24965.07
| 879.6506 | -0.1270567 | 10.0148692 | 21.96773 | 0.5912987 | 51190.14 | 40.15743 | 520.2749 |  | 3.1309533 | 9.82475 | 0.542796 | 31280.15 | 24965.07
| 878.7414 | -0.121662 | 10.0257589 | 22.00461 | 0.5977733 | 51458.97 | 40.65108 | 524.8595 |  | 3.141843 | 10.00678 | 0.4239059 | 31280.15 | 24965.07
| 878.9038 | -0.116637 | 10.0357965 | 22.14952 | 0.6037648 | 51679.23 | 40.63871 | 524.1821 |  | 3.1518806 | 10.57727 | 0.2873385 | 31280.15 | 24965.07
| 878.027 | -0.111047 | 10.0468333 | 22.27688 | 0.6104345 | 51912.88 | 40.77914 | 524.7619 |  | 3.1629174 | 11.06644 | 0.1332015 | 31280.15 | 24965.07
| 877.0853 | -0.1055113 | 10.0576573 | 22.40966 | 0.6170898 | 52162.99 | 40.87825 | 525.2294 |  | 3.1737414 | 10.73942 | 0 | 31280.15 | 24965.07
| 877.2802 | -0.1002585 | 10.0678403 | 22.52354 | 0.6233442 | 52407.56 | 41.00802 | 526.1848 |  | 3.1839244 | 10.87993 | -0.1127683 | 31280.15 | 24965.07
| 875.9163 | -0.09462278 | 10.0786101 | 22.62376 | 0.6300946 | 52646.6 | 41.25963 | 527.9321 |  | 3.1946942 | 10.71287 | -0.2240293 | 31280.15 | 24965.07
| 876.241 | -0.0887989 | 10.0896537 | 22.79933 | 0.63706 | 52892.8 | 41.20701 | 526.7766 |  | 3.2057378 | 10.65647 | -0.2595907 | 31280.15 | 24965.07
| 876.923 | -0.0831032 | 10.1003242 | 22.92513 | 0.6438694 | 53134.85 | 41.34657 | 527.5156 |  | 3.2164083 | 11.3436 | -0.2671327 | 31280.15 | 24965.07
| 877.7347 | -0.07694027 | 10.1117382 | 23.00735 | 0.6512461 | 53465.15 | 41.67208 | 531.0094 |  | 3.2278223 | 10.79001 | -0.2564782 | 31280.15 | 24965.07
| 879.5208 | -0.07117934 | 10.1222983 | 23.10683 | 0.6581322 | 53722.24 | 41.91244 | 532.9292 |  | 3.2383824 | 10.89027 | -0.2185113 | 31280.15 | 24965.07
| 880.4949 | -0.06488157 | 10.1337121 | 23.28205 | 0.665668 | 54048.03 | 41.85964 | 532.7087 |  | 3.2497962 | 10.59424 | -0.1719773 | 31280.15 | 24965.07
| 880.7548 | -0.05892406 | 10.1444009 | 23.34314 | 0.6727901 | 54308.3 | 42.278 | 536.2749 |  | 3.260485 | 10.36812 | -0.09895634 | 31280.15 | 24965.07
| 880.7872 | -0.05328378 | 10.1544073 | 23.49608 | 0.6795312 | 54581.39 | 42.25248 | 536.0572 |  | 3.2704914 | 10.40242 | -0.02684481 | 31280.15 | 24965.07
| 880.1702 | -0.04705677 | 10.165351 | 23.55971 | 0.6869986 | 54872.26 | 42.67034 | 539.9094 |  | 3.2814351 | 9.933603 | 0.06225866 | 31280.15 | 24965.07
| 880.3001 | -0.04072905 | 10.1763519 | 23.77671 | 0.6945487 | 55161.91 | 42.45638 | 537.7138 |  | 3.292436 | 10.03864 | 0.1237679 | 31280.15 | 24965.07
| 878.7414 | -0.03442466 | 10.1871769 | 23.9267 | 0.7021031 | 55447.85 | 42.52156 | 538.1403 |  | 3.303261 | 11.2225 | 0.1581539 | 31280.15 | 24965.07
| 877.3451 | -0.02801039 | 10.1980829 | 24.01955 | 0.7097905 | 55771.73 | 42.80427 | 541.1343 |  | 3.314167 | 11.55794 | 0.1572856 | 31280.15 | 24965.07
| 877.7347 | -0.02198477 | 10.2082043 | 24.17667 | 0.71698 | 56025.43 | 42.81316 | 540.8116 |  | 3.3242884 | 11.73703 | 0.1563793 | 31280.15 | 24965.07
| 877.2476 | -0.01595506 | 10.2182229 | 24.2614 | 0.7241811 | 56239.77 | 43.14027 | 542.9537 |  | 3.334307 | 12.3063 | 0.1899205 | 31280.15 | 24965.07
| 876.858 | -0.009316751 | 10.2291518 | 24.34845 | 0.7321433 | 56481.02 | 43.52215 | 545.5941 |  | 3.3452359 | 11.9635 | 0.197157 | 31280.15 | 24965.07
| 877.6049 | -0.002590705 | 10.2401232 | 24.52916 | 0.740178 | 56674.26 | 43.55999 | 544.2739 |  | 3.3562073 | 11.78597 | 0.1956351 | 31280.15 | 24965.07
| 878.0919 | 0.00362378 | 10.2501382 | 24.62238 | 0.7476129 | 56859.9 | 43.88691 | 545.9268 |  | 3.3662223 | 10.80675 | 0.1858326 | 31280.15 | 24965.07
| 878.709 | 0.01045317 | 10.2610391 | 24.79265 | 0.7557826 | 57033.32 | 43.98803 | 544.9085 |  | 3.3771232 | 10.2437 | 0.1592011 | 31280.15 | 24965.07
| 879.0337 | 0.01683417 | 10.2711144 | 24.95806 | 0.7634063 | 57202.48 | 44.04785 | 543.7789 |  | 3.3871985 | 11.21508 | 0.1497273 | 31280.15 | 24965.07
| 881.112 | 0.02376564 | 10.2819466 | 25.0913 | 0.7717108 | 57426.35 | 44.26973 | 544.6059 |  | 3.3980307 | 11.64058 | 0.1156154 | 31280.15 | 24965.07
| 882.0537 | 0.03086677 | 10.2929299 | 25.23277 | 0.780187 | 57605.64 | 44.50417 | 544.8489 |  | 3.409014 | 12.23449 | 0.1065128 | 31280.15 | 24965.07
| 881.9238 | 0.03746518 | 10.3030119 | 25.39006 | 0.7880873 | 57739.99 | 44.64003 | 543.8778 |  | 3.419096 | 12.95375 | 0.08941028 | 31280.15 | 24965.07
| 882.9304 | 0.04458005 | 10.3137935 | 25.53743 | 0.7966191 | 57927.77 | 44.84222 | 543.9781 |  | 3.4298776 | 13.15918 | 0.04839169 | 31280.15 | 24965.07
| 883.6448 | 0.05136099 | 10.3239483 | 25.57998 | 0.80472 | 58137.64 | 45.39795 | 547.8613 |  | 3.4400324 | 12.84248 | -0.01602679 | 31280.15 | 24965.07
| 883.0279 | 0.05871544 | 10.3348344 | 25.76519 | 0.8135173 | 58355.09 | 45.4456 | 546.8874 |  | 3.4509185 | 12.01164 | -0.05568874 | 31280.15 | 24965.07
| 882.6057 | 0.06625605 | 10.3458909 | 25.94149 | 0.8225222 | 58591.64 | 45.53387 | 546.4844 |  | 3.461975 | 11.71346 | -0.07900682 | 31280.15 | 24965.07
| 881.4043 | 0.07386152 | 10.3569155 | 26.15184 | 0.8316146 | 58816.72 | 45.50118 | 544.8208 |  | 3.4729996 | 12.24643 | -0.1176664 | 31280.15 | 24965.07
| 879.5533 | 0.08211331 | 10.3687524 | 26.31911 | 0.8413596 | 59017.04 | 45.72036 | 544.8024 |  | 3.4848365 | 13.16083 | -0.1635238 | 31280.15 | 24965.07
| 878.709 | 0.0892699 | 10.3788792 | 26.40402 | 0.8500577 | 59213.79 | 46.15229 | 547.1803 |  | 3.4949633 | 13.4375 | -0.2163552 | 31280.15 | 24965.07
| 878.8713 | 0.09709244 | 10.3899244 | 26.5691 | 0.859419 | 59379.96 | 46.35428 | 546.7754 |  | 3.5060085 | 13.74065 | -0.2606426 | 31280.15 | 24965.07
| 879.813 | 0.1049853 | 10.4008789 | 26.75319 | 0.8688556 | 59571.53 | 46.46606 | 545.9224 |  | 3.516963 | 14.10393 | -0.3120074 | 31280.15 | 24965.07
| 882.281 | 0.1129448 | 10.4118033 | 26.94983 | 0.8783772 | 59724.99 | 46.56078 | 544.3947 |  | 3.5278874 | 13.80919 | -0.3321895 | 31280.15 | 24965.07
| 882.5408 | 0.1203065 | 10.4218054 | 27.05047 | 0.8871748 | 59832.79 | 46.98677 | 545.5236 |  | 3.5378895 | 13.43957 | -0.3372064 | 31280.15 | 24965.07
| 884.1319 | 0.1284934 | 10.4328075 | 27.25486 | 0.8969788 | 59957.09 | 47.09202 | 543.6351 |  | 3.5488916 | 13.57087 | -0.3567469 | 31280.15 | 24965.07
| 885.0412 | 0.1367023 | 10.4437326 | 27.43521 | 0.9067676 | 60045.95 | 47.31193 | 542.3137 |  | 3.5598167 | 13.87921 | -0.390714 | 31280.15 | 24965.07
| 885.853 | 0.1443259 | 10.4537635 | 27.56795 | 0.9158507 | 60127.83 | 47.64848 | 542.2509 |  | 3.5698476 | 14.42436 | -0.4170883 | 31280.15 | 24965.07
| 885.4958 | 0.1520028 | 10.4637896 | 27.75165 | 0.9250953 | 60268.01 | 47.75415 | 540.9593 |  | 3.5798737 | 14.87306 | -0.4140216 | 31280.15 | 24965.07
| 885.4309 | 0.1601421 | 10.4743349 | 27.8544 | 0.9348382 | 60397.45 | 48.23168 | 542.4932 |  | 3.590419 | 14.6371 | -0.3892219 | 31280.15 | 24965.07
| 885.3335 | 0.1690893 | 10.4857445 | 28.07443 | 0.9455418 | 60653.43 | 48.24386 | 541.4031 |  | 3.6018286 | 14.17679 | -0.357915 | 31280.15 | 24965.07
| 883.9047 | 0.1774626 | 10.4963096 | 28.20877 | 0.9555589 | 60854.8 | 48.55978 | 542.4704 |  | 3.6123937 | 14.15811 | -0.3270353 | 31280.15 | 24965.07
| 884.1644 | 0.1855011 | 10.5063395 | 28.34498 | 0.9651777 | 61074.56 | 48.81018 | 543.4255 |  | 3.6224236 | 13.76047 | -0.3108878 | 31280.15 | 24965.07
| 884.6515 | 0.1936072 | 10.5163621 | 28.56489 | 0.9748798 | 61327.05 | 48.71263 | 541.8934 |  | 3.6324462 | 13.87491 | -0.3090964 | 31280.15 | 24965.07
| 884.4567 | 0.2018025 | 10.5263902 | 28.68777 | 0.9846568 | 61549.24 | 49.01865 | 543.3294 |  | 3.6424743 | 14.35114 | -0.2863019 | 31280.15 | 24965.07
| 883.0279 | 0.210849 | 10.5373347 | 28.88653 | 0.9954912 | 61824.33 | 49.08778 | 543.078 |  | 3.6534188 | 14.58154 | -0.2497742 | 31280.15 | 24965.07
| 882.8655 | 0.2191926 | 10.5473465 | 29.01839 | 1.005465 | 62083.49 | 49.33966 | 544.5178 |  | 3.6634306 | 15.51048 | -0.1931699 | 31280.15 | 24965.07
| 881.664 | 0.2283803 | 10.5582437 | 29.18219 | 1.016472 | 62387.31 | 49.5281 | 545.622 |  | 3.6743278 | 15.30108 | -0.1440106 | 31280.15 | 24965.07
| 881.4043 | 0.2378088 | 10.5693112 | 29.38448 | 1.02773 | 62689.87 | 49.58761 | 545.5652 |  | 3.6853953 | 15.25813 | -0.1090568 | 31280.15 | 24965.07
| 882.6382 | 0.2472625 | 10.580277 | 29.52284 | 1.03904 | 62954.06 | 49.92043 | 547.278 |  | 3.6963611 | 15.0978 | -0.09478201 | 31280.15 | 24965.07
| 883.5799 | 0.2567897 | 10.5912242 | 29.66747 | 1.050453 | 63228.87 | 50.22505 | 548.8799 |  | 3.7073083 | 14.43781 | -0.07397338 | 31280.15 | 24965.07
| 885.5932 | 0.2671631 | 10.602992 | 29.83393 | 1.062383 | 63359.71 | 50.5977 | 548.9771 |  | 3.7190761 | 14.07621 | -0.06678605 | 31280.15 | 24965.07
| 887.4767 | 0.276219 | 10.6130814 | 30.0266 | 1.073717 | 63800.35 | 50.57195 | 550.1151 |  | 3.7291655 | 13.87421 | -0.04644168 | 31280.15 | 24965.07
| 887.5416 | 0.2853359 | 10.6231385 | 30.18842 | 1.084616 | 64090.97 | 50.73376 | 551.0247 |  | 3.7392226 | 14.32052 | -0.0527646 | 31280.15 | 24965.07
| 888.1261 | 0.2953178 | 10.6341143 | 30.32238 | 1.096554 | 64419.45 | 51.06268 | 553.4246 |  | 3.7501984 | 14.52682 | -0.06554079 | 31280.15 | 24965.07
| 888.3534 | 0.3054045 | 10.6450838 | 30.53193 | 1.108635 | 64774.1 | 51.09011 | 553.6597 |  | 3.7611679 | 14.3007 | -0.07816609 | 31280.15 | 24965.07
| 887.1519 | 0.3155899 | 10.656046 | 30.74593 | 1.120827 | 65131.73 | 51.10399 | 553.8048 |  | 3.7721301 | 14.87693 | -0.1035855 | 31280.15 | 24965.07
| 885.4309 | 0.3258951 | 10.6670086 | 30.98861 | 1.133109 | 65476.59 | 51.02381 | 553.0054 |  | 3.7830927 | 16.12963 | -0.1222617 | 31280.15 | 24965.07
| 884.1644 | 0.3363733 | 10.6780229 | 31.14024 | 1.145668 | 65884.15 | 51.25627 | 555.4985 |  | 3.794107 | 16.63001 | -0.1343767 | 31280.15 | 24965.07
| 883.0279 | 0.3467205 | 10.6888136 | 31.29824 | 1.158064 | 66301.5 | 51.4375 | 557.7788 |  | 3.8048977 | 16.76007 | -0.146406 | 31280.15 | 24965.07
| 883.1903 | 0.3564938 | 10.6988817 | 31.47249 | 1.169756 | 66692.93 | 51.51128 | 559.1203 |  | 3.8149658 | 16.91564 | -0.1266903 | 31280.15 | 24965.07
| 883.9047 | 0.3672404 | 10.7098351 | 31.69481 | 1.18261 | 67109.21 | 51.48457 | 559.5445 |  | 3.8259192 | 17.41595 | -0.1196941 | 31280.15 | 24965.07
| 883.5799 | 0.3771835 | 10.7198609 | 31.7799 | 1.19451 | 67528.62 | 51.87341 | 563.81 |  | 3.835945 | 17.16361 | -0.09407136 | 31280.15 | 24965.07
| 884.9438 | 0.3881162 | 10.7307757 | 31.92713 | 1.2076 | 67961.98 | 52.11843 | 566.6598 |  | 3.8468598 | 15.83205 | -0.07485563 | 31280.15 | 24965.07
| 887.4767 | 0.4003495 | 10.742851 | 32.10112 | 1.222028 | 68404.4 | 52.36342 | 569.1735 |  | 3.8589351 | 14.98066 | -0.08686812 | 31280.15 | 24965.07
| 889.1653 | 0.4106905 | 10.7529181 | 32.25282 | 1.23462 | 68833.22 | 52.54096 | 571.6326 |  | 3.8690022 | 14.64084 | -0.07402551 | 31280.15 | 24965.07
| 889.9121 | 0.421948 | 10.7638477 | 32.42335 | 1.248116 | 69267.69 | 52.71393 | 573.8278 |  | 3.8799318 | 13.95892 | -0.0613445 | 31280.15 | 24965.07
| 890.8863 | 0.4333032 | 10.7747019 | 32.63913 | 1.261687 | 69671.99 | 52.74323 | 574.4358 |  | 3.890786 | 13.8218 | -0.06098538 | 31280.15 | 24965.07
| 890.8538 | 0.4439653 | 10.7847678 | 32.76706 | 1.274447 | 70062.05 | 53.03144 | 577.3345 |  | 3.9008519 | 14.15901 | -0.06066253 | 31280.15 | 24965.07
| 890.0095 | 0.4558439 | 10.795878 | 33.04269 | 1.288643 | 70513.12 | 52.85029 | 576.5964 |  | 3.9119621 | 15.40193 | -0.06032403 | 31280.15 | 24965.07
| 887.9313 | 0.4674794 | 10.8066447 | 33.18315 | 1.302589 | 70926.73 | 53.15819 | 579.5942 |  | 3.9227288 | 16.12895 | -0.07196451 | 31280.15 | 24965.07
| 888.3859 | 0.4784075 | 10.8166555 | 33.40323 | 1.31565 | 71290.81 | 53.13883 | 579.5489 |  | 3.9327396 | 17.11257 | -0.08348671 | 31280.15 | 24965.07
| 887.087 | 0.4906988 | 10.8277984 | 33.52774 | 1.330378 | 71707.86 | 53.54982 | 583.2401 |  | 3.9438825 | 17.40143 | -0.0592633 | 31280.15 | 24965.07
| 885.5283 | 0.5024318 | 10.8383154 | 33.74351 | 1.344421 | 72045.22 | 53.62902 | 583.4043 |  | 3.9543995 | 17.18968 | -0.01766208 | 31280.15 | 24965.07
| 885.8206 | 0.5137065 | 10.8483156 | 33.90642 | 1.357904 | 72413.23 | 53.82729 | 585.1643 |  | 3.9643997 | 16.9098 | 0.01756461 | 31280.15 | 24965.07
| 885.4958 | 0.5267494 | 10.8597576 | 34.2248 | 1.373488 | 72849.89 | 53.58019 | 583.3651 |  | 3.9758417 | 17.21444 | 0.05237273 | 31280.15 | 24965.07
| 887.1519 | 0.5389622 | 10.8703593 | 34.46936 | 1.388089 | 73179.67 | 53.58987 | 582.7533 |  | 3.9864434 | 17.82217 | 0.09248705 | 31280.15 | 24965.07
| 888.5158 | 0.5518616 | 10.8814453 | 34.59033 | 1.403613 | 73575.07 | 54.05088 | 586.4645 |  | 3.9975294 | 18.68335 | 0.1378128 | 31280.15 | 24965.07
| 890.8538 | 0.5645756 | 10.8922567 | 34.85908 | 1.418758 | 73867.7 | 54.0285 | 585.0127 |  | 4.0083408 | 19.1746 | 0.1482571 | 31280.15 | 24965.07
| 891.4383 | 0.5766697 | 10.90239 | 34.98101 | 1.433229 | 74134.49 | 54.48305 | 587.4778 |  | 4.0184741 | 19.76179 | 0.1472459 | 31280.15 | 24965.07
| 892.9646 | 0.5897919 | 10.9133104 | 35.26326 | 1.448933 | 74419.97 | 54.44687 | 585.7205 |  | 4.0293945 | 19.19538 | 0.1461624 | 31280.15 | 24965.07
| 893.0619 | 0.601983 | 10.9233499 | 35.452 | 1.463529 | 74671.13 | 54.67507 | 586.127 |  | 4.039434 | 19.05982 | 0.1116658 | 31280.15 | 24965.07
| 893.8738 | 0.6154469 | 10.9343214 | 35.68326 | 1.479609 | 74927.6 | 54.85244 | 585.7509 |  | 4.0504055 | 18.43521 | 0.07204224 | 31280.15 | 24965.07
| 893.7114 | 0.6291554 | 10.945363 | 35.86696 | 1.49603 | 75151.85 | 55.23629 | 586.6177 |  | 4.0614471 | 18.18913 | 0.005497052 | 31280.15 | 24965.07
| 891.7955 | 0.6427233 | 10.9561917 | 36.05464 | 1.512316 | 75331.14 | 55.62209 | 587.0254 |  | 4.0722758 | 18.43476 | -0.06540611 | 31280.15 | 24965.07
| 890.1719 | 0.6567183 | 10.9672329 | 36.25835 | 1.529019 | 75537.83 | 55.9563 | 587.2463 |  | 4.083317 | 18.10099 | -0.1351951 | 31280.15 | 24965.07
| 888.2235 | 0.67084 | 10.9782296 | 36.42493 | 1.545946 | 75724.02 | 56.44669 | 588.4468 |  | 4.0943137 | 17.64105 | -0.2198929 | 31280.15 | 24965.07
| 887.639 | 0.6849872 | 10.9891537 | 36.71332 | 1.562889 | 75911.21 | 56.49956 | 586.1641 |  | 4.1052378 | 17.14987 | -0.2553793 | 31280.15 | 24965.07
| 888.3534 | 0.6993638 | 11.0001232 | 36.86703 | 1.580051 | 76052.76 | 57.07285 | 587.48 |  | 4.1162073 | 17.47159 | -0.2585865 | 31280.15 | 24965.07
| 890.3992 | 0.7139762 | 11.0111406 | 37.14489 | 1.597581 | 76231.48 | 57.19761 | 585.5958 |  | 4.1272247 | 17.73639 | -0.2565075 | 31280.15 | 24965.07
| 892.8995 | 0.7284793 | 11.0219836 | 37.26336 | 1.614982 | 76379.77 | 57.8994 | 587.9769 |  | 4.1380677 | 17.68132 | -0.2492685 | 31280.15 | 24965.07
| 893.5815 | 0.7421471 | 11.0320752 | 37.54442 | 1.631281 | 76502.86 | 57.95344 | 585.3062 |  | 4.1481593 | 17.83247 | -0.2320072 | 31280.15 | 24965.07
| 892.445 | 0.7558737 | 11.0420965 | 37.77578 | 1.647692 | 76647.98 | 58.17219 | 584.1989 |  | 4.1581806 | 19.04985 | -0.194552 | 31280.15 | 24965.07
| 895.6272 | 0.770862 | 11.0529497 | 37.92706 | 1.665684 | 76853.87 | 58.73899 | 586.0977 |  | 4.1690338 | 19.0083 | -0.1474072 | 31280.15 | 24965.07
| 896.6339 | 0.7862458 | 11.0639704 | 38.19441 | 1.684097 | 77077.02 | 58.89682 | 584.9616 |  | 4.1800545 | 18.80353 | -0.1059817 | 31280.15 | 24965.07
| 896.8287 | 0.8016994 | 11.0749016 | 38.46362 | 1.702602 | 77318.48 | 59.03341 | 583.8984 |  | 4.1909857 | 19.39434 | -0.07015397 | 31280.15 | 24965.07
| 894.9128 | 0.8174624 | 11.0859306 | 38.77208 | 1.721438 | 77578.45 | 59.03109 | 581.9524 |  | 4.2020147 | 20.55513 | -0.0348363 | 31280.15 | 24965.07
| 893.2567 | 0.833172 | 11.0967964 | 38.92465 | 1.740247 | 77839.18 | 59.57832 | 584.2333 |  | 4.2128805 | 21.47487 | -0.02965364 | 31280.15 | 24965.07
| 893.7114 | 0.8478799 | 11.1068716 | 39.1708 | 1.757806 | 78134.44 | 59.66969 | 583.8118 |  | 4.2229557 | 20.98004 | -0.02947819 | 31280.15 | 24965.07
| 893.9387 | 0.8626771 | 11.1168863 | 39.37184 | 1.775537 | 78474.08 | 59.89398 | 584.8901 |  | 4.2329704 | 21.21424 | -0.0488455 | 31280.15 | 24965.07
| 894.1984 | 0.8775651 | 11.1269016 | 39.63128 | 1.793366 | 78786.63 | 59.92985 | 584.2391 |  | 4.2429857 | 21.86798 | -0.07282124 | 31280.15 | 24965.07
| 891.9579 | 0.8940735 | 11.1378798 | 39.846 | 1.813126 | 79124.16 | 60.22969 | 585.4052 |  | 4.2539639 | 21.66551 | -0.08196815 | 31280.15 | 24965.07
| 892.4774 | 0.9092747 | 11.1478814 | 40.03058 | 1.83127 | 79442.56 | 60.53645 | 586.8344 |  | 4.2639655 | 21.07504 | -0.1150131 | 31280.15 | 24965.07
| 890.6265 | 0.9261401 | 11.1588573 | 40.33052 | 1.851496 | 79834.35 | 60.50499 | 586.0797 |  | 4.2749414 | 20.75687 | -0.1380389 | 31280.15 | 24965.07
| 891.2759 | 0.9430746 | 11.1697822 | 40.56549 | 1.871787 | 80239.19 | 60.69187 | 587.123 |  | 4.2858663 | 21.34112 | -0.1513131 | 31280.15 | 24965.07
| 890.6265 | 0.958765 | 11.1797828 | 40.77761 | 1.890573 | 80620.84 | 60.87166 | 588.2422 |  | 4.2958669 | 21.63541 | -0.1598073 | 31280.15 | 24965.07
| 892.5748 | 0.9763167 | 11.1908515 | 41.05255 | 1.911548 | 81034.89 | 60.9386 | 588.3838 |  | 4.3069356 | 21.42751 | -0.1727459 | 31280.15 | 24965.07
| 894.9778 | 0.9938682 | 11.2017878 | 41.27168 | 1.932578 | 81442.64 | 61.20334 | 589.9493 |  | 4.3178719 | 21.77341 | -0.1901043 | 31280.15 | 24965.07
| 895.2376 | 1.010105 | 11.2118223 | 41.44913 | 1.95199 | 81801.37 | 61.54197 | 591.9251 |  | 4.3279064 | 21.56519 | -0.1842894 | 31280.15 | 24965.07
| 898.5822 | 1.027258 | 11.2223009 | 41.79651 | 1.97255 | 82202.29 | 61.31373 | 589.9027 |  | 4.338385 | 21.84177 | -0.1464543 | 31280.15 | 24965.07
| 900.5305 | 1.046125 | 11.2337102 | 42.03238 | 1.995142 | 82721.84 | 61.50796 | 591.9069 |  | 4.3497943 | 21.7584 | -0.09553078 | 31280.15 | 24965.07
| 901.2124 | 1.063979 | 11.2443731 | 42.27991 | 2.016497 | 83172.5 | 61.62825 | 592.9057 |  | 4.3604572 | 22.10226 | -0.06330023 | 31280.15 | 24965.07
| 901.4722 | 1.081034 | 11.2544587 | 42.5426 | 2.036988 | 83621.35 | 61.63641 | 593.2676 |  | 4.3705428 | 22.71999 | -0.03146637 | 31280.15 | 24965.07
| 907.5118 | 1.099542 | 11.2652906 | 44.02848 | 2.058974 | 84049.87 | 57.72102 | 563.8358 |  | 4.3813747 | 23.66468 | 0.008931532 | 31280.15 | 24965.07
| 907.6742 | 1.116932 | 11.2753146 | 50.09439 | 2.078841 | 84565.58 | 43.13156 | 455.8671 |  | 4.3913987 | 61.64266 | 0.3157128 | 31280.15 | 24965.07
| 908.7458 | 1.134611 | 11.2853779 | 50.44508 | 2.099926 | 85340.49 | 42.90008 | 456.7679 |  | 4.401462 | 109.9847 | 0.6299398 | 31280.15 | 24965.07
| 906.3429 | 1.153868 | 11.2963118 | 50.7335 | 2.123026 | 86374.01 | 42.75832 | 459.9808 |  | 4.4123959 | 143.5124 | 0.9482696 | 31280.15 | 24965.07
| 905.2388 | 1.173112 | 11.3071387 | 51.11028 | 2.14604 | 87627.32 | 42.35292 | 462.7852 |  | 4.4232228 | 158.4702 | 1.277464 | 31280.15 | 24965.07
| 905.4987 | 1.191332 | 11.317259 | 51.4292 | 2.167813 | 89023.22 | 41.96843 | 466.9128 |  | 4.4333431 | 154.7761 | 1.579161 | 31280.15 | 24965.07
| 903.388 | 1.211218 | 11.3281937 | 51.70881 | 2.19166 | 90789.28 | 41.60293 | 473.5386 |  | 4.4442778 | 131.0568 | 1.908706 | 31280.15 | 24965.07
| 902.1865 | 1.231402 | 11.3391779 | 51.94747 | 2.215806 | 92861.11 | 41.23098 | 482.2354 |  | 4.455262 | 87.10574 | 2.269201 | 31280.15 | 24965.07
| 903.5828 | 1.251822 | 11.3501525 | 52.14448 | 2.240242 | 95316.38 | 40.83778 | 493.4593 |  | 4.4662366 | 35.4546 | 2.642196 | 31280.15 | 24965.07
| 905.4987 | 1.272555 | 11.3611778 | 52.31715 | 2.265084 | 98154.91 | 40.41135 | 507.0848 |  | 4.4772619 | 30.19609 | 3.020528 | 31280.15 | 24965.07
| 908.7132 | 1.293286 | 11.3720853 | 52.6576 | 2.28989 | 101164.8 | 39.68628 | 518.9903 |  | 4.4881694 | 29.05981 | 2.846076 | 31280.15 | 24965.07
| 908.486 | 1.312579 | 11.3821251 | 52.73846 | 2.312941 | 103615.4 | 39.5486 | 532.4493 |  | 4.4982092 | 27.96684 | 2.5732 | 31280.15 | 24965.07
| 910.8563 | 1.333988 | 11.3931453 | 52.96699 | 2.33857 | 106148.5 | 39.23549 | 544.3055 |  | 4.5092294 | 26.36725 | 2.319345 | 31280.15 | 24965.07
| 911.9928 | 1.355291 | 11.4040129 | 53.2725 | 2.364089 | 108523.1 | 38.85365 | 554.1053 |  | 4.520097 | 26.06964 | 2.057043 | 31280.15 | 24965.07
| 912.9345 | 1.376972 | 11.4149469 | 53.49056 | 2.390076 | 110758.4 | 38.67646 | 564.8575 |  | 4.531031 | 26.31665 | 1.797435 | 31280.15 | 24965.07
| 912.6748 | 1.397123 | 11.4249977 | 53.77639 | 2.414153 | 112559.4 | 38.44945 | 571.9636 |  | 4.5410818 | 26.69627 | 1.531582 | 31280.15 | 24965.07
| 911.4084 | 1.419236 | 11.4359076 | 53.9973 | 2.440585 | 114263.2 | 38.41387 | 580.0302 |  | 4.5519917 | 26.72362 | 1.247361 | 31280.15 | 24965.07
| 909.3952 | 1.441893 | 11.4469672 | 54.32905 | 2.467736 | 115702.3 | 38.28162 | 584.7548 |  | 4.5630513 | 26.51232 | 0.9363431 | 31280.15 | 24965.07
| 909.5251 | 1.4626 | 11.4569837 | 54.56701 | 2.492531 | 116653.9 | 38.33906 | 588.3291 |  | 4.5730678 | 27.62372 | 0.663294 | 31280.15 | 24965.07
| 908.0963 | 1.485434 | 11.467905 | 54.94567 | 2.519864 | 117332.3 | 38.29708 | 588.1449 |  | 4.5839891 | 28.24344 | 0.4199166 | 31280.15 | 24965.07
| 906.3429 | 1.508565 | 11.4788449 | 55.23139 | 2.547558 | 118056.9 | 38.39397 | 589.9284 |  | 4.594929 | 28.377 | 0.4359532 | 31280.15 | 24965.07
| 906.6676 | 1.534128 | 11.4907957 | 55.64967 | 2.577744 | 118759.3 | 38.34874 | 589.4284 |  | 4.6068798 | 28.66536 | 0.4282749 | 31280.15 | 24965.07
| 908.5834 | 1.556089 | 11.5009245 | 55.83048 | 2.604422 | 119415.6 | 38.58708 | 592.5994 |  | 4.6170086 | 28.99723 | 0.4019379 | 31280.15 | 24965.07
| 911.5707 | 1.579553 | 11.5117249 | 56.26146 | 2.63252 | 120067 | 38.47338 | 591.313 |  | 4.627809 | 29.45053 | 0.3714423 | 31280.15 | 24965.07
| 912.1877 | 1.601934 | 11.5218631 | 56.66064 | 2.659271 | 120612.9 | 38.39535 | 589.909 |  | 4.6379472 | 30.19743 | 0.3552108 | 31280.15 | 24965.07
| 914.4931 | 1.626234 | 11.5327515 | 56.98839 | 2.688406 | 121198.9 | 38.47048 | 590.2531 |  | 4.6488356 | 31.386 | 0.3344163 | 31280.15 | 24965.07
| 915.0776 | 1.648984 | 11.5428462 | 57.22382 | 2.715582 | 121735.4 | 38.64479 | 591.7631 |  | 4.6589303 | 31.65574 | 0.3050525 | 31280.15 | 24965.07
| 916.5063 | 1.674055 | 11.5538409 | 57.50186 | 2.745636 | 122314 | 38.80942 | 593.0165 |  | 4.669925 | 31.74229 | 0.2758279 | 31280.15 | 24965.07
| 917.1557 | 1.699252 | 11.5647911 | 57.87426 | 2.775705 | 122872.5 | 38.83132 | 592.4568 |  | 4.6808752 | 30.86831 | 0.2425679 | 31280.15 | 24965.07
| 917.8701 | 1.722572 | 11.5748081 | 58.22287 | 2.803709 | 123458 | 38.83181 | 592.2191 |  | 4.6908922 | 30.75304 | 0.2188215 | 31280.15 | 24965.07
| 917.1557 | 1.747518 | 11.5854457 | 58.53186 | 2.833551 | 123938.2 | 38.95193 | 592.3408 |  | 4.7015298 | 30.1018 | 0.217314 | 31280.15 | 24965.07
| 915.2724 | 1.774376 | 11.5967369 | 58.96214 | 2.865745 | 124636.2 | 38.89466 | 591.6355 |  | 4.712821 | 29.74544 | 0.2290938 | 31280.15 | 24965.07
| 912.6748 | 1.799867 | 11.6073458 | 59.29569 | 2.896211 | 125175.1 | 38.97137 | 591.6467 |  | 4.7234299 | 31.01425 | 0.2448896 | 31280.15 | 24965.07
| 912.967 | 1.826478 | 11.6182662 | 59.69594 | 2.926654 | 125441.5 | 39.00074 | 589.1529 |  | 4.7343503 | 32.25197 | 0.2606705 | 31280.15 | 24965.07
| 911.798 | 1.851712 | 11.6284601 | 60.03587 | 2.958278 | 126464.7 | 38.98595 | 591.4948 |  | 4.7445442 | 33.38612 | 0.2805843 | 31280.15 | 24965.07
| 911.1811 | 1.879064 | 11.6393658 | 60.58861 | 2.991016 | 127170.5 | 38.7458 | 588.7267 |  | 4.7554499 | 34.69211 | 0.3173774 | 31280.15 | 24965.07
| 911.7007 | 1.904264 | 11.6494166 | 60.93066 | 3.021137 | 127829.3 | 38.76304 | 589.0733 |  | 4.7655007 | 36.21855 | 0.3668108 | 31280.15 | 24965.07
| 912.8046 | 1.931898 | 11.6603112 | 61.37145 | 3.054263 | 128559.7 | 38.68408 | 588.3669 |  | 4.7763953 | 38.09472 | 0.4197262 | 31280.15 | 24965.07
| 913.0969 | 1.957552 | 11.6703307 | 61.6397 | 3.08489 | 129200.2 | 38.81437 | 589.8834 |  | 4.7864148 | 38.91888 | 0.4722884 | 31280.15 | 24965.07
| 915.4347 | 1.986096 | 11.681347 | 61.96313 | 3.1191 | 129952.3 | 38.91395 | 591.3218 |  | 4.7974311 | 38.13565 | 0.5240577 | 31280.15 | 24965.07
| 919.104 | 2.014626 | 11.6922598 | 62.51357 | 3.153261 | 130700.4 | 38.68607 | 588.9053 |  | 4.8083439 | 37.31462 | 0.5711462 | 31280.15 | 24965.07
| 921.9938 | 2.04378 | 11.703279 | 62.88054 | 3.18815 | 131487.7 | 38.72248 | 589.7947 |  | 4.8193631 | 36.9255 | 0.6054482 | 31280.15 | 24965.07
| 923.5199 | 2.072791 | 11.7141213 | 63.40015 | 3.222832 | 132244.2 | 38.54336 | 587.979 |  | 4.8302054 | 36.8051 | 0.6353102 | 31280.15 | 24965.07
| 923.2926 | 2.102794 | 11.7252108 | 63.74376 | 3.258801 | 132959.5 | 38.63962 | 588.9736 |  | 4.8412949 | 37.71175 | 0.6480312 | 31280.15 | 24965.07
| 921.4093 | 2.132661 | 11.7361358 | 64.13135 | 3.294544 | 133600.9 | 38.68005 | 588.8654 |  | 4.8522199 | 38.39688 | 0.6482807 | 31280.15 | 24965.07
| 921.247 | 2.160311 | 11.746136 | 64.54282 | 3.327636 | 134203.5 | 38.6396 | 587.9364 |  | 4.8622201 | 39.23414 | 0.6286627 | 31280.15 | 24965.07
| 919.1689 | 2.190959 | 11.757109 | 65.0064 | 3.364263 | 134813.9 | 38.59113 | 586.5169 |  | 4.8731931 | 39.51112 | 0.5806397 | 31280.15 | 24965.07
| 916.896 | 2.221966 | 11.7680859 | 65.3805 | 3.401419 | 135431.8 | 38.66955 | 586.6038 |  | 4.88417 | 38.91721 | 0.5251198 | 31280.15 | 24965.07
| 915.7595 | 2.252927 | 11.7789438 | 65.64377 | 3.438491 | 136032.4 | 38.89617 | 588.355 |  | 4.8950279 | 37.71925 | 0.470313 | 31280.15 | 24965.07
| 917.1882 | 2.284665 | 11.7899396 | 66.14173 | 3.476534 | 136678.4 | 38.80823 | 586.6322 |  | 4.9060237 | 36.7872 | 0.4082295 | 31280.15 | 24965.07
| 917.3181 | 2.314031 | 11.8000099 | 66.47375 | 3.511578 | 137207.9 | 38.90805 | 586.7554 |  | 4.916094 | 37.34596 | 0.3548413 | 31280.15 | 24965.07
| 919.4936 | 2.346296 | 11.8109476 | 66.81649 | 3.550304 | 137837.6 | 39.03814 | 587.449 |  | 4.9270317 | 36.50822 | 0.3097251 | 31280.15 | 24965.07
| 919.9157 | 2.376097 | 11.8209675 | 67.22083 | 3.585968 | 138395.9 | 39.03819 | 586.5827 |  | 4.9370516 | 35.96301 | 0.2769586 | 31280.15 | 24965.07
| 923.0329 | 2.409237 | 11.8319726 | 67.70046 | 3.625576 | 138986.8 | 38.999 | 585.0128 |  | 4.9480567 | 36.83815 | 0.2599222 | 31280.15 | 24965.07
| 927.0266 | 2.442179 | 11.8427935 | 68.09668 | 3.665093 | 139474.5 | 39.08529 | 584.2789 |  | 4.9588776 | 37.87969 | 0.2506192 | 31280.15 | 24965.07
| 929.3645 | 2.476172 | 11.853853 | 68.50735 | 3.705701 | 139910 | 39.17717 | 583.1816 |  | 4.9699371 | 38.51056 | 0.2528753 | 31280.15 | 24965.07
| 929.2995 | 2.5106 | 11.8649112 | 68.87109 | 3.746294 | 140136.7 | 39.3667 | 581.9104 |  | 4.9809953 | 38.32453 | 0.2705127 | 31280.15 | 24965.07
| 927.9682 | 2.545263 | 11.8759205 | 69.30225 | 3.788426 | 138473.1 | 39.86068 | 571.8908 |  | 4.9920046 | 38.09291 | 0.302669 | 31280.15 | 24965.07
| 925.8577 | 2.579932 | 11.8868815 | 69.67882 | 3.829979 | 139204.9 | 39.94379 | 572.6435 |  | 5.0029656 | 37.74042 | 0.3307947 | 31280.15 | 24965.07
| 922.2535 | 2.615252 | 11.8978777 | 70.15873 | 3.872224 | 139867 | 39.90935 | 571.6163 |  | 5.0139618 | 37.08059 | 0.358444 | 31280.15 | 24965.07
| 920.7599 | 2.650422 | 11.9087006 | 70.67356 | 3.914387 | 140495.3 | 39.82999 | 569.931 |  | 5.0247847 | 37.90159 | 0.3708413 | 31280.15 | 24965.07
| 921.117 | 2.683396 | 11.9187444 | 71.13285 | 3.953826 | 141078 | 39.78355 | 568.6617 |  | 5.0348285 | 39.88807 | 0.3796564 | 31280.15 | 24965.07
| 921.8639 | 2.720087 | 11.9297928 | 71.66437 | 3.997725 | 141723.6 | 39.70245 | 566.9475 |  | 5.0458769 | 42.06504 | 0.3918037 | 31280.15 | 24965.07
| 923.6173 | 2.755619 | 11.9403827 | 72.19052 | 4.040412 | 142392.4 | 39.60067 | 565.3166 |  | 5.0564668 | 44.70457 | 0.393004 | 31280.15 | 24965.07
| 923.8446 | 2.791053 | 11.9508391 | 72.65729 | 4.082586 | 143080.7 | 39.56087 | 564.5647 |  | 5.0669232 | 46.5158 | 0.3872745 | 31280.15 | 24965.07
| 928.3254 | 2.827243 | 11.9613729 | 73.15018 | 4.125978 | 143763.8 | 39.5052 | 563.5089 |  | 5.077457 | 47.91815 | 0.3849643 | 31280.15 | 24965.07
| 928.0332 | 2.863353 | 11.9718212 | 73.60326 | 4.169256 | 144574.2 | 39.47104 | 563.4842 |  | 5.0879053 | 47.90442 | 0.3686522 | 31280.15 | 24965.07
| 932.5465 | 2.900197 | 11.9823534 | 73.97765 | 4.213332 | 145304.2 | 39.5614 | 564.2768 |  | 5.0984375 | 47.00578 | 0.3523112 | 31280.15 | 24965.07
| 934.592 | 2.938947 | 11.9933097 | 74.32202 | 4.260003 | 146266.2 | 39.68253 | 566.5376 |  | 5.1093938 | 45.1789 | 0.3362805 | 31280.15 | 24965.07
| 935.1765 | 2.975102 | 12.0034254 | 74.66452 | 4.30321 | 147046.1 | 39.78132 | 567.8507 |  | 5.1195095 | 42.86724 | 0.3239801 | 31280.15 | 24965.07
| 935.2414 | 3.011406 | 12.013441 | 74.95734 | 4.346663 | 147833.4 | 39.94148 | 569.8744 |  | 5.1295251 | 39.97775 | 0.31529 | 31280.15 | 24965.07
| 937.1896 | 3.051265 | 12.0243406 | 75.55178 | 4.3942 | 148661 | 39.77204 | 568.1493 |  | 5.1404247 | 38.17332 | 0.2995557 | 31280.15 | 24965.07
| 937.0272 | 3.088292 | 12.0343637 | 75.89226 | 4.438578 | 149434.7 | 39.88033 | 569.4769 |  | 5.1504478 | 37.75188 | 0.2771237 | 31280.15 | 24965.07
| 937.6766 | 3.129197 | 12.0453505 | 76.48412 | 4.487518 | 150283.5 | 39.72601 | 567.9484 |  | 5.1614346 | 38.70871 | 0.268572 | 31280.15 | 24965.07
| 937.6117 | 3.166876 | 12.0553574 | 77.0015 | 4.532569 | 151065.6 | 39.61615 | 566.9179 |  | 5.1714415 | 41.21527 | 0.2568379 | 31280.15 | 24965.07
| 935.1765 | 3.208026 | 12.0661766 | 77.42687 | 4.581991 | 151864.8 | 39.67802 | 567.4678 |  | 5.1822607 | 44.34211 | 0.2415519 | 31280.15 | 24965.07
| 931.7347 | 3.250684 | 12.0772776 | 77.97379 | 4.632903 | 152653.3 | 39.61081 | 566.4331 |  | 5.1933617 | 46.58104 | 0.2365905 | 31280.15 | 24965.07
| 929.5917 | 3.293163 | 12.0881866 | 78.40549 | 4.683804 | 153404.1 | 39.68646 | 566.777 |  | 5.2042707 | 47.47891 | 0.2383254 | 31280.15 | 24965.07
| 929.5917 | 3.332716 | 12.09826 | 78.80572 | 4.731116 | 154095.4 | 39.75511 | 567.0673 |  | 5.2143441 | 46.65045 | 0.2435264 | 31280.15 | 24965.07
End Of Loading Index | 929.0073 | 3.375741 | 12.1091053 | 79.44189 | 4.78264 | 154853.8 | 39.5836 | 564.7619 |  | 5.2251894 | 45.9409 | 0.2452346 | 31280.15 | 24965.07
| 931.2152 | 3.415306 | 12.1201302 | 80.48241 | 4.83081 | 155577.5 | 38.89733 | 556.9985 | 0.5848679 | 5.2362143 | 48.14592 | 0.2732269 | 31280.15 | 24965.07
| 933.4881 | 3.410306 | 12.13084 | 81.1523 | 4.825732 | 154408.5 | 38.26257 | 544.3022 | 0.6395348 | 5.2469241 | 53.73575 | 0.3140001 | 31280.15 | 24965.07
| 936.8648 | 3.414806 | 12.1417613 | 81.20179 | 4.830231 | 153254.5 | 38.46778 | 539.984 | 0.6497012 | 5.2578454 | 56.04255 | 0.3510647 | 31280.15 | 24965.07
| 937.7415 | 3.410806 | 12.151862 | 81.51744 | 4.826194 | 152235.1 | 38.23426 | 532.5071 | 0.6351705 | 5.2679461 | 53.70017 | 0.3782165 | 31280.15 | 24965.07
| 940.6313 | 3.415306 | 12.1626852 | 81.69698 | 4.830678 | 151279.9 | 38.26165 | 527.4411 | 0.6066322 | 5.2787693 | 48.6272 | 0.4084675 | 31280.15 | 24965.07
| 942.6119 | 3.410806 | 12.1736386 | 81.97654 | 4.826148 | 150461.8 | 38.03204 | 521.2273 | 0.5722936 | 5.2897227 | 40.38394 | 0.4385857 | 31280.15 | 24965.07
| 943.2287 | 3.415806 | 12.1837008 | 81.91712 | 4.831154 | 149780.5 | 38.29035 | 519.9347 | 0.5386125 | 5.2997849 | 30.17103 | 0.4528208 | 31280.15 | 24965.07
| 943.0664 | 3.411306 | 12.1946849 | 82.10208 | 4.826638 | 149219.6 | 38.1227 | 515.7306 | 0.4942155 | 5.310769 | 18.41053 | 0.4671007 | 31280.15 | 24965.07
| 941.2806 | 3.415806 | 12.2056583 | 82.05818 | 4.831145 | 148851.9 | 38.30138 | 515.276 | 0.4545932 | 5.3217424 | 12.21911 | 0.4880434 | 31280.15 | 24965.07
| 937.6766 | 3.411306 | 12.2165792 | 82.11875 | 4.826639 | 148649.6 | 38.20888 | 513.6762 | 0.4176563 | 5.3326633 | 9.480029 | 0.4807482 | 31280.15 | 24965.07
| 937.9039 | 3.415306 | 12.2266138 | 82.15201 | 4.830633 | 148587 | 38.23727 | 513.3245 | 0.3844496 | 5.3426979 | 6.399345 | 0.4485519 | 31280.15 | 24965.07
| 934.4621 | 3.411806 | 12.2386106 | 82.256 | 4.827127 | 148703.8 | 38.05085 | 512.343 | 0.3539374 | 5.3546947 | 4.330852 | 0.4009502 | 31280.15 | 24965.07
| 931.6048 | 3.415306 | 12.249571 | 82.23362 | 4.830626 | 148898.2 | 38.08769 | 513.425 | 0.3251536 | 5.3656551 | 2.950268 | 0.3377356 | 31280.15 | 24965.07
| 933.6179 | 3.411806 | 12.2605576 | 82.20881 | 4.82713 | 149110.2 | 38.02937 | 514.1989 | 0.3007792 | 5.3766417 | 2.829031 | 0.2871549 | 31280.15 | 24965.07
| 933.553 | 3.415806 | 12.2705585 | 82.26872 | 4.831119 | 149320.3 | 37.97775 | 514.4393 | 0.2802009 | 5.3866426 | 2.233876 | 0.2492614 | 31280.15 | 24965.07
| 937.4493 | 3.412306 | 12.2815892 | 82.32056 | 4.827616 | 149617.9 | 37.81891 | 514.6355 | 0.2560518 | 5.3976733 | 2.696802 | 0.2177456 | 31280.15 | 24965.07
| 940.0143 | 3.415806 | 12.2925165 | 82.38847 | 4.831107 | 149907.6 | 37.73819 | 515.0201 | 0.2328414 | 5.4086006 | 2.801583 | 0.1988442 | 31280.15 | 24965.07
| 942.5794 | 3.412306 | 12.3035105 | 82.27707 | 4.827621 | 150187.5 | 37.76529 | 516.9947 | 0.2173775 | 5.4195946 | 2.295059 | 0.1925318 | 31280.15 | 24965.07
| 943.1638 | 3.415806 | 12.3143493 | 82.30188 | 4.831117 | 150459.4 | 37.73605 | 517.8073 | 0.2023123 | 5.4304334 | 1.373972 | 0.1830832 | 31280.15 | 24965.07
| 942.1249 | 3.412306 | 12.3252732 | 82.32624 | 4.827615 | 150752.3 | 37.61072 | 518.3018 | 0.1894589 | 5.4413573 | 1.206035 | 0.1831236 | 31280.15 | 24965.07
End of Data Index | 942.417 | 3.416306 | 12.3353579 | 82.28684 | 4.831616 | 150968.2 | 37.66945 | 519.6853 | 0.1785919 | 5.451442 | 0.8053441 | 0.176809 | 31280.15 | 24965.07
| 939.3649 | 3.411806 | 12.3462043 | 82.34121 | 4.827113 | 151246.9 | 37.50106 | 519.7393 |  | 5.4622884 | 0.1396085 | 0.1642161 | 31280.15 | 24965.07
| 938.8455 | 3.416806 | 12.3562573 | 82.42059 | 4.832099 | 151511.4 | 37.43384 | 519.9973 |  | 5.4723414 | 0.5056673 | 0.1484834 | 31280.15 | 24965.07
| 935.8908 | 3.412306 | 12.3672255 | 82.39608 | 4.827606 | 151804.1 | 37.35111 | 520.9934 |  | 5.4833096 | 1.22177 | 0.1264178 | 31280.15 | 24965.07
| 936.0532 | 3.416306 | 12.3772759 | 82.43587 | 4.831597 | 152058.3 | 37.31649 | 521.6099 |  | 5.49336 | 2.419844 | 0.104335 | 31280.15 | 24965.07
| 933.1959 | 3.412806 | 12.3881873 | 82.48447 | 4.828094 | 152344.5 | 37.16917 | 521.8153 |  | 5.5042714 | 2.707104 | 0.06958742 | 31280.15 | 24965.07
| 931.4425 | 3.416306 | 12.3991316 | 82.38983 | 4.831605 | 152660.8 | 37.26428 | 524.139 |  | 5.5152157 | 2.473195 | 0.03165338 | 31280.15 | 24965.07
| 932.2867 | 3.412806 | 12.409951 | 82.45035 | 4.828097 | 152974 | 37.10021 | 524.3002 |  | 5.5260351 | 2.03228 | 0 | 31280.15 | 24965.07
| 932.2218 | 3.416806 | 12.4199845 | 82.3637 | 4.832104 | 153242.8 | 37.20119 | 526.4122 |  | 5.5360686 | 1.231154 | -0.02218555 | 31280.15 | 24965.07
| 932.1244 | 3.412806 | 12.4300695 | 82.38008 | 4.828102 | 153490.2 | 37.09018 | 526.8307 |  | 5.5461536 | 0.07563813 | -0.02219538 | 31280.15 | 24965.07
| 935.6635 | 3.416306 | 12.440949 | 82.37705 | 4.831604 | 153766 | 37.09307 | 527.9882 |  | 5.5570331 | -0.2275423 | -0.02220889 | 31280.15 | 24965.07
| 935.2739 | 3.413306 | 12.4510059 | 82.40625 | 4.828598 | 153980.9 | 36.98723 | 528.208 |  | 5.56709 | -0.5563248 | -0.02221628 | 31280.15 | 24965.07
| 934.9817 | 3.416306 | 12.4610336 | 82.37113 | 4.831602 | 154170.4 | 37.03268 | 529.418 |  | 5.5771177 | -0.4842989 | -0.009523899 | 31280.15 | 24965.07
| 938.8455 | 3.413806 | 12.4719941 | 82.42355 | 4.829099 | 154387.8 | 36.90844 | 529.4083 |  | 5.5880782 | 0.3390254 | 0.009527066 | 31280.15 | 24965.07
| 941.3131 | 3.416306 | 12.4829529 | 82.4206 | 4.831598 | 154579.8 | 36.91245 | 530.2301 |  | 5.599037 | 0.4136635 | 0.04129539 | 31280.15 | 24965.07
| 943.8132 | 3.413806 | 12.4938798 | 82.48863 | 4.82909 | 154753.4 | 36.77934 | 529.8941 |  | 5.6099639 | 0.8696358 | 0.06989611 | 31280.15 | 24965.07
| 943.4235 | 3.416306 | 12.5048722 | 82.47618 | 4.831592 | 154910.8 | 36.79923 | 530.7082 |  | 5.6209563 | 1.301889 | 0.08897346 | 31280.15 | 24965.07
| 941.2806 | 3.413806 | 12.5157213 | 82.4421 | 4.829095 | 155098.2 | 36.77353 | 531.5959 |  | 5.6318054 | 1.210725 | 0.1017178 | 31280.15 | 24965.07
| 938.3584 | 3.416306 | 12.5267448 | 82.45025 | 4.831594 | 155252.6 | 36.77196 | 532.1643 |  | 5.6428289 | 0.7381671 | 0.09856098 | 31280.15 | 24965.07
| 934.2998 | 3.413806 | 12.537789 | 82.47747 | 4.829091 | 155379.7 | 36.6907 | 532.1416 |  | 5.6538731 | 0.705547 | 0.08266866 | 31280.15 | 24965.07
| 934.1699 | 3.415806 | 12.5477942 | 82.36969 | 4.831101 | 155485.5 | 36.81436 | 533.8601 |  | 5.6638783 | 0.2485804 | 0.07313404 | 31280.15 | 24965.07
| 931.41 | 3.414306 | 12.5587266 | 82.47655 | 4.829591 | 155580.9 | 36.66599 | 532.8628 |  | 5.6748107 | 0.008343918 | 0.06041173 | 31280.15 | 24965.07
| 931.6373 | 3.415806 | 12.5696903 | 82.46519 | 4.831092 | 155647.5 | 36.68657 | 533.304 |  | 5.6857744 | -0.3044574 | 0.03179037 | 31280.15 | 24965.07
| 934.3648 | 3.414306 | 12.580678 | 82.42104 | 4.829598 | 155733.9 | 36.70079 | 534.0256 |  | 5.6967621 | -0.115626 | 0.00317886 | 31280.15 | 24965.07
| 937.222 | 3.415806 | 12.5916034 | 82.45333 | 4.831094 | 155810.6 | 36.67328 | 533.9959 |  | 5.7076875 | -0.05675015 | -0.03496552 | 31280.15 | 24965.07
| 936.9623 | 3.413806 | 12.6016439 | 82.31927 | 4.829108 | 155870 | 36.78138 | 535.6449 |  | 5.717728 | -0.5334839 | -0.05403162 | 31280.15 | 24965.07

## Test 4
Markers | Displacement | Force | Time | DEPTH | LOAD | STIFFNESS | HARDNESS | MODULUS | hdotOverh | Time On Sample | Velocity | Dyn. Phase | X Axis Position | Y Axis Position
| nm | mN | s | nm | mN | N/m | GPa | GPa | 1/s | s | nm/s | degrees | Âµm | Âµm
Surface Index | 800.4416 | -0.6289426 | 6.9236614 | 0 | 0.0003833636 |  |  |  |  | 0 | 993.6037 |  | 31280.15 | 24970.07325
| 801.0911 | -0.6288192 | 6.9246605 | 0.6494163 | 0.0004095353 |  |  |  |  | 0.0009991 | 993.9805 |  | 31280.15 | 24970.07325
| 800.8314 | -0.6286957 | 6.9256592 | 0.3894978 | 0.0004546327 |  |  |  |  | 0.0019978 | 994.0019 |  | 31280.15 | 24970.07325
| 800.7339 | -0.628571 | 6.9266682 | 0.2919022 | 0.0005153435 |  |  |  |  | 0.0030068 | 993.6166 |  | 31280.15 | 24970.07325
| 800.539 | -0.6284437 | 6.9276984 | 0.09692881 | 0.0005833084 |  |  |  |  | 0.004037 | 992.7752 |  | 31280.15 | 24970.07325
| 801.2211 | -0.6283214 | 6.9286876 | 0.7788691 | 0.0006517184 |  |  |  |  | 0.0050262 | 991.3857 |  | 31280.15 | 24970.07325
| 801.1561 | -0.628197 | 6.9296943 | 0.7137483 | 0.000731479 |  |  |  |  | 0.0060329 | 989.4252 |  | 31280.15 | 24970.07325
| 801.0911 | -0.6280736 | 6.9306928 | 0.6486769 | 0.0008239276 |  |  |  |  | 0.0070314 | 986.8801 |  | 31280.15 | 24970.07325
| 800.8963 | -0.6279571 | 6.9316357 | 0.4537144 | 0.0009274 |  |  |  |  | 0.0079743 | 983.6554 |  | 31280.15 | 24970.07325
| 800.9288 | -0.6278329 | 6.9326405 | 0.4860657 | 0.001041519 |  |  |  |  | 0.0089791 | 979.762 |  | 31280.15 | 24970.07325
| 801.3835 | -0.6277084 | 6.9336475 | 0.9406335 | 0.00115559 |  |  |  |  | 0.0099861 | 975.0751 |  | 31280.15 | 24970.07325
| 800.9937 | -0.6275875 | 6.9346261 | 0.5507713 | 0.001269027 |  |  |  |  | 0.0109647 | 969.6221 |  | 31280.15 | 24970.07325
| 801.5459 | -0.6274615 | 6.9356456 | 1.102809 | 0.00138684 |  |  |  |  | 0.0119842 | 963.4736 |  | 31280.15 | 24970.07325
| 801.6433 | -0.6273399 | 6.9366291 | 1.200112 | 0.001498206 |  |  |  |  | 0.0129677 | 956.6583 |  | 31280.15 | 24970.07325
| 801.8706 | -0.627219 | 6.9376079 | 1.427313 | 0.00161003 |  |  |  |  | 0.0139465 | 949.1869 |  | 31280.15 | 24970.07325
| 801.7083 | -0.6270945 | 6.9386148 | 1.264818 | 0.001727244 |  |  |  |  | 0.0149534 | 941.0754 |  | 31280.15 | 24970.07325
| 801.4159 | -0.626971 | 6.9396144 | 0.9723767 | 0.001846153 |  |  |  |  | 0.015953 | 932.3548 |  | 31280.15 | 24970.07325
| 801.4159 | -0.6268456 | 6.9406289 | 0.9722523 | 0.001964746 |  |  |  |  | 0.0169675 | 923.0467 |  | 31280.15 | 24970.07325
| 801.3835 | -0.6267221 | 6.9416284 | 0.9396553 | 0.002080287 |  |  |  |  | 0.017967 | 913.1467 |  | 31280.15 | 24970.07325
| 801.9681 | -0.6266011 | 6.9426068 | 1.524172 | 0.002194778 |  |  |  |  | 0.0189454 | 902.6936 |  | 31280.15 | 24970.07325
| 802.0331 | -0.6264765 | 6.9436153 | 1.588998 | 0.002313988 |  |  |  |  | 0.0199539 | 891.7465 |  | 31280.15 | 24970.07325
| 801.8706 | -0.6263536 | 6.9446093 | 1.426455 | 0.002432125 |  |  |  |  | 0.0209479 | 880.2825 |  | 31280.15 | 24970.07325
| 801.9681 | -0.6262324 | 6.94559 | 1.523807 | 0.00254734 |  |  |  |  | 0.0219286 | 868.2471 |  | 31280.15 | 24970.07325
| 801.8057 | -0.6261023 | 6.9466432 | 1.361257 | 0.002673752 |  |  |  |  | 0.0229818 | 855.6352 |  | 31280.15 | 24970.07325
| 802.2929 | -0.6259829 | 6.9476088 | 1.848352 | 0.002790296 |  |  |  |  | 0.0239474 | 842.5372 |  | 31280.15 | 24970.07325
| 801.8706 | -0.6258571 | 6.9486272 | 1.425963 | 0.002911887 |  |  |  |  | 0.0249658 | 828.9689 |  | 31280.15 | 24970.07325
| 802.0331 | -0.6257393 | 6.9495798 | 1.588267 | 0.003022151 |  |  |  |  | 0.0259184 | 814.9156 |  | 31280.15 | 24970.07325
| 802.3254 | -0.6256096 | 6.9506293 | 1.880456 | 0.00314531 |  |  |  |  | 0.0269679 | 800.5408 |  | 31280.15 | 24970.07325
| 802.5202 | -0.6254867 | 6.9516243 | 2.075181 | 0.00326373 |  |  |  |  | 0.0279629 | 785.8107 |  | 31280.15 | 24970.07325
| 802.1305 | -0.625368 | 6.9525847 | 1.685322 | 0.003381389 |  |  |  |  | 0.0289233 | 770.9452 |  | 31280.15 | 24970.07325
| 802.163 | -0.6252472 | 6.9535618 | 1.717676 | 0.003498875 |  |  |  |  | 0.0299004 | 755.7694 |  | 31280.15 | 24970.07325
| 802.3903 | -0.625112 | 6.9546555 | 1.944911 | 0.00363153 |  |  |  |  | 0.0309941 | 740.4058 |  | 31280.15 | 24970.07325
| 802.0331 | -0.6249912 | 6.9556329 | 1.587525 | 0.003749972 |  |  |  |  | 0.0319715 | 724.5523 |  | 31280.15 | 24970.07325
| 801.9032 | -0.6248682 | 6.9566286 | 1.457505 | 0.003870276 |  |  |  |  | 0.0329672 | 708.5286 |  | 31280.15 | 24970.07325
| 802.2929 | -0.6247454 | 6.9576216 | 1.847125 | 0.003990167 |  |  |  |  | 0.0339602 | 692.2099 |  | 31280.15 | 24970.07325
| 802.4553 | -0.6246302 | 6.9585541 | 2.009382 | 0.004102939 |  |  |  |  | 0.0348927 | 675.5724 |  | 31280.15 | 24970.07325
| 802.1305 | -0.6245058 | 6.9595604 | 1.684467 | 0.004225712 |  |  |  |  | 0.035899 | 658.7925 |  | 31280.15 | 24970.07325
| 802.163 | -0.6243781 | 6.9605934 | 1.716814 | 0.004350506 |  |  |  |  | 0.036932 | 641.7732 |  | 31280.15 | 24970.07325
| 802.3903 | -0.6242617 | 6.9615355 | 1.944068 | 0.004464985 |  |  |  |  | 0.0378741 | 624.5091 |  | 31280.15 | 24970.07325
| 802.3254 | -0.6241349 | 6.9625613 | 1.878994 | 0.004586852 |  |  |  |  | 0.0388999 | 607.0874 |  | 31280.15 | 24970.07325
| 802.1954 | -0.6240088 | 6.9635817 | 1.748923 | 0.004708131 |  |  |  |  | 0.0399203 | 589.5104 |  | 31280.15 | 24970.07325
| 802.6826 | -0.6238844 | 6.9645885 | 2.236012 | 0.004828689 |  |  |  |  | 0.0409271 | 571.797 |  | 31280.15 | 24970.07325
| 802.6502 | -0.6237598 | 6.9655964 | 2.203414 | 0.004950621 |  |  |  |  | 0.041935 | 554.0289 |  | 31280.15 | 24970.07325
| 802.0655 | -0.6236382 | 6.9665808 | 1.618657 | 0.00506833 |  |  |  |  | 0.0429194 | 536.2484 |  | 31280.15 | 24970.07325
| 802.0331 | -0.6235152 | 6.9675754 | 1.586061 | 0.005188179 |  |  |  |  | 0.043914 | 518.4971 |  | 31280.15 | 24970.07325
| 802.1954 | -0.6233847 | 6.9686316 | 1.748304 | 0.005314762 |  |  |  |  | 0.0449702 | 500.7348 |  | 31280.15 | 24970.07325
| 802.5202 | -0.623265 | 6.9695999 | 2.072977 | 0.005430481 |  |  |  |  | 0.0459385 | 482.9664 |  | 31280.15 | 24970.07325
| 802.2929 | -0.6231481 | 6.9705462 | 1.845541 | 0.005545519 |  |  |  |  | 0.0468848 | 465.2862 |  | 31280.15 | 24970.07325
| 802.8125 | -0.623023 | 6.9715581 | 2.365055 | 0.005668025 |  |  |  |  | 0.0478967 | 447.6671 |  | 31280.15 | 24970.07325
| 802.6826 | -0.6229024 | 6.9725337 | 2.235038 | 0.005784606 |  |  |  |  | 0.0488723 | 430.0485 |  | 31280.15 | 24970.07325
| 802.8775 | -0.6227785 | 6.9735361 | 2.429762 | 0.005905099 |  |  |  |  | 0.0498747 | 412.4774 |  | 31280.15 | 24970.07325
| 802.4553 | -0.6226536 | 6.9745466 | 2.007422 | 0.00602931 |  |  |  |  | 0.0508852 | 394.9432 |  | 31280.15 | 24970.07325
| 802.9749 | -0.6225258 | 6.9755807 | 2.526934 | 0.006151284 |  |  |  |  | 0.0519193 | 377.4277 |  | 31280.15 | 24970.07325
| 802.6502 | -0.6224042 | 6.9765646 | 2.20207 | 0.006268772 |  |  |  |  | 0.0529032 | 359.9805 |  | 31280.15 | 24970.07325
| 802.845 | -0.6222826 | 6.9775486 | 2.396795 | 0.006386391 |  |  |  |  | 0.0538872 | 342.6446 |  | 31280.15 | 24970.07325
| 802.6502 | -0.6221601 | 6.9785398 | 2.201828 | 0.00650546 |  |  |  |  | 0.0548784 | 325.4925 |  | 31280.15 | 24970.07325
| 803.0399 | -0.6220392 | 6.9795185 | 2.591449 | 0.006622825 |  |  |  |  | 0.0558571 | 308.554 |  | 31280.15 | 24970.07325
| 802.845 | -0.6219167 | 6.980509 | 2.396433 | 0.006741008 |  |  |  |  | 0.0568476 | 291.8931 |  | 31280.15 | 24970.07325
| 802.7801 | -0.6217924 | 6.981515 | 2.331361 | 0.006863704 |  |  |  |  | 0.0578536 | 275.561 |  | 31280.15 | 24970.07325
SurfaceFindCoarse | 802.8125 | -0.6216642 | 6.982552 | 2.363708 | 0.006989791 |  |  |  |  | 0.0588906 | 259.5852 |  | 31280.15 | 24970.07325
| 803.2997 | -0.6218678 | 6.9947086 | 3.074963 | 0.006869716 |  |  |  |  | 0.0710472 | 104.4688 | 67.37381 | 31280.15 | 24970.07325
| 803.0399 | -0.6219923 | 7.0057054 | 3.087723 | 0.006859177 |  |  |  |  | 0.082044 | 35.11977 | 68.00021 | 31280.15 | 24970.07325
| 803.2997 | -0.6221164 | 7.0166884 | 2.989392 | 0.006860799 |  |  |  |  | 0.093027 | 22.91279 | 69.64866 | 31280.15 | 24970.07325
| 802.7801 | -0.6222295 | 7.0267376 | 2.928938 | 0.006860954 |  |  |  |  | 0.1030762 | 17.57956 | 67.80228 | 31280.15 | 24970.07325
| 802.9424 | -0.622343 | 7.0367395 | 2.831913 | 0.006865966 |  |  |  |  | 0.1130781 | 12.63793 | 65.83908 | 31280.15 | 24970.07325
| 802.9749 | -0.6224671 | 7.0476828 | 2.807898 | 0.006860395 |  |  |  |  | 0.1240214 | 7.235642 | 64.04662 | 31280.15 | 24970.07325
End Of Dynamic Ramp | 802.5527 | -0.6225916 | 7.0586503 | 2.693511 | 0.006867384 |  |  |  |  | 0.1349889 | 3.297782 | 52.25972 | 31280.15 | 24970.07325
| 802.9749 | -0.6226591 | 7.0762592 | 2.739235 | 0.006873842 |  |  |  |  | 0.1525978 | 0.008846262 | 50.42322 | 31280.15 | 24970.07325
| 803.657 | -0.6224916 | 7.0872299 | 2.732116 | 0.007038167 |  |  |  |  | 0.1635685 | 0.1177996 |  | 31280.15 | 24970.07325
| 803.2997 | -0.6224916 | 7.0972487 | 2.748751 | 0.00703573 |  |  |  |  | 0.1735873 | 0.2834491 |  | 31280.15 | 24970.07325
| 802.7151 | -0.6224916 | 7.1081736 | 2.756872 | 0.007034931 |  |  |  |  | 0.1845122 | 0.8189654 |  | 31280.15 | 24970.07325
| 802.6826 | -0.6224916 | 7.119149 | 2.782803 | 0.007033253 |  |  |  |  | 0.1954876 | 0.5501386 |  | 31280.15 | 24970.07325
| 803.1373 | -0.6224916 | 7.1301451 | 2.779961 | 0.007035091 |  |  |  |  | 0.2064837 | 0.5552891 | -0.5430717 | 31280.15 | 24970.07325
| 802.9749 | -0.6224916 | 7.1411029 | 2.788191 | 0.00703553 |  |  |  |  | 0.2174415 | 0.4657096 | -0.9315566 | 31280.15 | 24970.07325
| 803.1373 | -0.6224916 | 7.1511287 | 2.774667 | 0.007038166 |  |  |  |  | 0.2274673 | 0.3683605 | -1.263673 | 31280.15 | 24970.07325
| 803.3646 | -0.6224916 | 7.1620234 | 2.770958 | 0.007039964 |  |  |  |  | 0.238362 | -0.0008467955 | -2.08601 | 31280.15 | 24970.07325
| 803.1049 | -0.6224916 | 7.1730262 | 2.752184 | 0.00704324 |  |  |  |  | 0.2493648 | -0.3920892 | -2.994281 | 31280.15 | 24970.07325
| 802.8125 | -0.6224916 | 7.1839938 | 2.723742 | 0.007047473 |  |  |  |  | 0.2603324 | -0.9584752 | -3.337083 | 31280.15 | 24970.07325
| 803.0074 | -0.6224916 | 7.1949366 | 2.850639 | 0.007032414 |  |  |  |  | 0.2712752 | -0.9585542 | -3.063611 | 31280.15 | 24970.07325
| 803.1698 | -0.6224916 | 7.2059068 | 2.804069 | 0.007038446 |  |  |  |  | 0.2822454 | -0.5007502 | -2.20866 | 31280.15 | 24970.07325
| 802.9424 | -0.6224916 | 7.2169062 | 2.862719 | 0.007031336 |  |  |  |  | 0.2932448 | 0.1886209 | -0.9417636 | 31280.15 | 24970.07325
| 803.1698 | -0.6224916 | 7.2278269 | 2.842075 | 0.007033772 |  |  |  |  | 0.3041655 | 1.018642 | 0.1578392 | 31280.15 | 24970.07325
| 802.7151 | -0.6224916 | 7.2379519 | 2.791432 | 0.007039644 |  |  |  |  | 0.3142905 | 1.077724 | 0.8024095 | 31280.15 | 24970.07325
| 802.9424 | -0.6224916 | 7.2489169 | 2.761548 | 0.007043319 |  |  |  |  | 0.3252555 | 0.7314644 | 1.613539 | 31280.15 | 24970.07325
| 803.0399 | -0.6224916 | 7.2598538 | 2.793155 | 0.007039245 |  |  |  |  | 0.3361924 | -0.1771473 | 2.617413 | 31280.15 | 24970.07325
| 803.4296 | -0.6224916 | 7.2698616 | 2.786573 | 0.007039805 |  |  |  |  | 0.3462002 | -0.7719096 | 3.967918 | 31280.15 | 24970.07325
| 803.1049 | -0.6224916 | 7.2798764 | 2.784424 | 0.007039964 |  |  |  |  | 0.356215 | -0.8110059 | 4.998573 | 31280.15 | 24970.07325
| 803.1698 | -0.6224916 | 7.290739 | 2.78716 | 0.007039724 |  |  |  |  | 0.3670776 | -0.9887091 | 5.164305 | 31280.15 | 24970.07325
| 803.0399 | -0.6224916 | 7.3007579 | 2.820645 | 0.00703569 |  |  |  |  | 0.3770965 | -0.3198333 | 4.941239 | 31280.15 | 24970.07325
| 803.3646 | -0.6224916 | 7.3117384 | 2.879426 | 0.00702862 |  |  |  |  | 0.388077 | 0.7302953 | 4.272781 | 31280.15 | 24970.07325
| 802.9749 | -0.6224916 | 7.3217423 | 2.778146 | 0.007041082 |  |  |  |  | 0.3980809 | 1.026872 | 3.738444 | 31280.15 | 24970.07325
| 803.2023 | -0.6224916 | 7.3326592 | 2.742034 | 0.007045756 |  |  |  |  | 0.4089978 | 0.3643072 | 2.57336 | 31280.15 | 24970.07325
| 803.3322 | -0.6224916 | 7.3426613 | 2.839597 | 0.007033733 |  |  |  |  | 0.4189999 | -0.1283093 | 1.764858 | 31280.15 | 24970.07325
| 803.4621 | -0.6224916 | 7.3536258 | 2.851538 | 0.007032495 |  |  |  |  | 0.4299644 | 0.4585197 | 0.7957236 | 31280.15 | 24970.07325
| 803.4296 | -0.6224916 | 7.3644555 | 2.853051 | 0.007032334 |  |  |  |  | 0.4407941 | 0.464486 | -0.3174249 | 31280.15 | 24970.07325
| 803.592 | -0.6224916 | 7.3745282 | 2.856953 | 0.007031776 |  |  |  |  | 0.4508668 | 0.4425811 | -1.269505 | 31280.15 | 24970.07325
| 803.0399 | -0.6224916 | 7.3854617 | 2.808867 | 0.007037607 |  |  |  |  | 0.4618003 | 0.4145433 | -2.405971 | 31280.15 | 24970.07325
| 803.5271 | -0.6224916 | 7.3955176 | 2.824094 | 0.007035451 |  |  |  |  | 0.4718562 | 0.5248719 | -3.414167 | 31280.15 | 24970.07325
| 803.2672 | -0.6224916 | 7.4055201 | 2.842387 | 0.007033054 |  |  |  |  | 0.4818587 | 0.5549016 | -4.436475 | 31280.15 | 24970.07325
| 803.1698 | -0.6224916 | 7.4164908 | 2.909791 | 0.007024825 |  |  |  |  | 0.4928294 | 0.08647265 | -4.79105 | 31280.15 | 24970.07325
| 803.4296 | -0.6224916 | 7.4274316 | 2.811921 | 0.007036809 |  |  |  |  | 0.5037702 | 0.2875105 | -4.462016 | 31280.15 | 24970.07325
| 802.9749 | -0.6224916 | 7.4384598 | 2.736893 | 0.007045876 |  |  |  |  | 0.5147984 | -0.2431547 | -3.836248 | 31280.15 | 24970.07325
| 803.0399 | -0.6224916 | 7.4492565 | 2.765933 | 0.007042241 |  |  |  |  | 0.5255951 | -0.8904102 | -3.17983 | 31280.15 | 24970.07325
End Of Dynamic Ramp Hold | 802.6826 | -0.6224916 | 7.459425 | 2.822646 | 0.00703513 | 26262.63 | -0.4580114 |  |  | 0.5357636 | -0.7569153 | -2.526117 | 31280.15 | 24970.07325
| 802.845 | -0.621569 | 7.4765226 | 2.774162 | 0.008123076 | 29619.51 | -0.5149213 |  |  | 0.5528612 | -1.166739 | -1.169139 | 31280.15 | 24970.07325
| 803.1698 | -0.6205558 | 7.486654 | 2.851276 | 0.009326563 | 33435.81 | -0.6134196 |  |  | 0.5629926 | -1.022495 | 0.1646426 | 31280.15 | 24970.07325
| 803.1698 | -0.6194746 | 7.4974663 | 2.98633 | 0.01060299 | 36561.7 | -0.7434385 |  |  | 0.5738049 | 0.8177853 | 1.613539 | 31280.15 | 24970.07325
| 803.5271 | -0.618352 | 7.5086919 | 3.127017 | 0.01192951 | 39295.82 | -0.8940762 |  |  | 0.5850305 | 3.605983 | 2.366248 | 31280.15 | 24970.07325
| 803.4621 | -0.6172979 | 7.5192328 | 3.186834 | 0.01318532 | 41204.41 | -1.012692 |  |  | 0.5955714 | 5.567747 | 2.770216 | 31280.15 | 24970.07325
| 803.7869 | -0.6162879 | 7.5293328 | 3.357976 | 0.0143713 | 42391.88 | -1.198036 |  |  | 0.6056714 | 6.968638 | 2.248679 | 31280.15 | 24970.07325
| 803.4621 | -0.615252 | 7.5396926 | 3.518824 | 0.01558997 | 42261.32 | -1.399346 |  |  | 0.6160312 | 9.172458 | 1.875514 | 31280.15 | 24970.07325
| 803.9818 | -0.6142007 | 7.5502052 | 3.643447 | 0.01683521 | 41625.42 | -1.594019 |  |  | 0.6265438 | 11.32185 | 1.932137 | 31280.15 | 24970.07325
| 804.0142 | -0.6131135 | 7.5610776 | 3.783962 | 0.01808459 | 40440.97 | -1.81885 |  |  | 0.6374162 | 12.01126 | 1.71572 | 31280.15 | 24970.07325
| 804.0792 | -0.6120965 | 7.5712477 | 3.809481 | 0.01933708 | 39969.13 | -1.942692 |  |  | 0.6475863 | 11.84341 | 1.384903 | 31280.15 | 24970.07325
| 804.3065 | -0.6110909 | 7.5813032 | 4.04602 | 0.02050351 | 38316.79 | -2.30881 |  |  | 0.6576418 | 11.9997 | 1.312798 | 31280.15 | 24970.07325
| 804.5989 | -0.6100106 | 7.5921059 | 4.06099 | 0.021803 | 36880.28 | -2.416324 |  |  | 0.6684445 | 11.84757 | 0.6766903 | 31280.15 | 24970.07325
| 804.4364 | -0.6090082 | 7.6021298 | 4.202789 | 0.02298669 | 35961.18 | -2.712883 |  |  | 0.6784684 | 10.87395 | 0.5384783 | 31280.15 | 24970.07325
| 804.6638 | -0.6079071 | 7.6131411 | 4.320134 | 0.0242897 | 35105.8 | -3.006092 |  |  | 0.6894797 | 10.19251 | 0.3080389 | 31280.15 | 24970.07325
| 805.2484 | -0.6068177 | 7.6240355 | 4.472858 | 0.02557487 | 34260.51 | -3.395469 |  |  | 0.7003741 | 10.20084 | 0.2938219 | 31280.15 | 24970.07325
| 804.9561 | -0.6057029 | 7.6351832 | 4.56573 | 0.02689943 | 33947.43 | -3.708815 |  |  | 0.7115218 | 10.07374 | 0.4711718 | 31280.15 | 24970.07325
| 804.7612 | -0.6046161 | 7.6460514 | 4.65459 | 0.02819 | 33671.07 | -4.030941 |  |  | 0.72239 | 10.13913 | 0.272835 | 31280.15 | 24970.07325
| 804.7937 | -0.6035218 | 7.6569946 | 4.666058 | 0.02950343 | 33370.62 | -4.152945 |  |  | 0.7333332 | 9.138553 | 0.08774232 | 31280.15 | 24970.07325
| 804.6313 | -0.6024188 | 7.6680244 | 4.788701 | 0.03080819 | 33052.48 | -4.596291 |  |  | 0.744363 | 8.628772 | -0.1695136 | 31280.15 | 24970.07325
| 804.8912 | -0.6013225 | 7.6789874 | 4.918585 | 0.03210523 | 32913.65 | -5.125648 |  |  | 0.755326 | 7.68356 | -0.4939169 | 31280.15 | 24970.07325
| 805.086 | -0.6002346 | 7.6898658 | 4.989481 | 0.03340011 | 32565.92 | -5.460751 |  |  | 0.7662044 | 7.647688 | -0.8777218 | 31280.15 | 24970.07325
| 805.1185 | -0.5991364 | 7.7008478 | 5.105319 | 0.03470315 | 32201.48 | -6.002259 |  |  | 0.7771864 | 7.544694 | -1.083845 | 31280.15 | 24970.07325
| 805.6057 | -0.598025 | 7.7119625 | 5.220596 | 0.03601758 | 31538.31 | -6.554296 |  |  | 0.7883011 | 8.306823 | -1.120374 | 31280.15 | 24970.07325
| 805.963 | -0.5969471 | 7.7227414 | 5.327663 | 0.03729899 | 30678.5 | -7.067254 |  |  | 0.79908 | 8.820537 | -0.8604476 | 31280.15 | 24970.07325
| 805.5407 | -0.5959353 | 7.7328592 | 5.441101 | 0.03849459 | 29740.7 | -7.620207 |  |  | 0.8091978 | 9.574513 | -0.4814658 | 31280.15 | 24970.07325
| 806.1903 | -0.5948379 | 7.7438334 | 5.534631 | 0.03979812 | 28788.06 | -8.057766 |  |  | 0.820172 | 9.170366 | 0.06578158 | 31280.15 | 24970.07325
| 805.963 | -0.593741 | 7.7548025 | 5.615949 | 0.0411056 | 27920.76 | -8.419747 |  |  | 0.8311411 | 8.784695 | 0.5666431 | 31280.15 | 24970.07325
| 805.7031 | -0.5926473 | 7.7657389 | 5.683899 | 0.04240867 | 27096.13 | -8.674199 |  |  | 0.8420775 | 8.468699 | 1.085474 | 31280.15 | 24970.07325
| 805.4758 | -0.5916432 | 7.7757806 | 5.741511 | 0.04360537 | 26496.89 | -8.89815 |  |  | 0.8521192 | 7.64126 | 1.397181 | 31280.15 | 24970.07325
| 805.4108 | -0.5905518 | 7.7866942 | 5.812722 | 0.04490598 | 25904.09 | -9.20417 |  |  | 0.8630328 | 6.931909 | 1.739103 | 31280.15 | 24970.07325
| 806.1253 | -0.5895441 | 7.7967715 | 5.939814 | 0.04609879 | 25372.37 | -9.981955 |  |  | 0.8731101 | 6.501279 | 1.898313 | 31280.15 | 24970.07325
| 805.4108 | -0.5884592 | 7.8076202 | 5.970091 | 0.047398 | 24963.03 | -9.992856 |  |  | 0.8839588 | 6.240373 | 2.049158 | 31280.15 | 24970.07325
| 805.8006 | -0.5874515 | 7.8176977 | 6.110168 | 0.04858411 | 24605.49 | -11.01436 |  |  | 0.8940363 | 6.475978 | 1.893809 | 31280.15 | 24970.07325
| 805.4433 | -0.58645 | 7.8277123 | 6.139069 | 0.04978469 | 24419.06 | -11.09458 |  |  | 0.9040509 | 6.471887 | 1.655197 | 31280.15 | 24970.07325
| 805.7031 | -0.5853584 | 7.838628 | 6.269797 | 0.05107521 | 24262.48 | -12.2504 |  |  | 0.9149666 | 6.941517 | 1.328788 | 31280.15 | 24970.07325
| 806.3527 | -0.5842689 | 7.8495234 | 6.360892 | 0.05236883 | 24113.67 | -13.05879 |  |  | 0.925862 | 7.44547 | 0.7735669 | 31280.15 | 24970.07325
| 806.2552 | -0.5832624 | 7.8595878 | 6.406781 | 0.05357039 | 24004.72 | -13.37066 |  |  | 0.9359264 | 7.714069 | 0.4758676 | 31280.15 | 24970.07325
| 805.8655 | -0.5821595 | 7.8706176 | 6.487575 | 0.05488133 | 23811.42 | -14.04626 |  |  | 0.9469562 | 7.43093 | 0.09331552 | 31280.15 | 24970.07325
| 806.8723 | -0.5810848 | 7.881364 | 6.528085 | 0.05616906 | 23567.52 | -14.12162 |  |  | 0.9577026 | 6.966825 | -0.09130794 | 31280.15 | 24970.07325
| 806.7425 | -0.5799547 | 7.8926656 | 6.621745 | 0.05750845 | 23392.05 | -14.99598 |  |  | 0.9690042 | 6.5343 | -0.08959458 | 31280.15 | 24970.07325
| 807.0672 | -0.5788997 | 7.9032153 | 6.763247 | 0.05875464 | 23207.4 | -16.74363 |  |  | 0.9795539 | 6.34041 | 0 | 31280.15 | 24970.07325
| 807.4245 | -0.5778941 | 7.9132716 | 6.770026 | 0.05995775 | 23098.57 | -16.36654 |  |  | 0.9896102 | 6.178948 | 0.086746 | 31280.15 | 24970.07325
| 807.392 | -0.5768938 | 7.9232745 | 6.830554 | 0.06114886 | 22977.79 | -16.88945 |  |  | 0.9996131 | 6.08414 | 0.2136298 | 31280.15 | 24970.07325
| 806.9373 | -0.5757882 | 7.9343305 | 6.838309 | 0.06248187 | 22878.81 | -16.49159 |  |  | 1.0106691 | 5.959915 | 0.3783232 | 31280.15 | 24970.07325
| 807.2296 | -0.5746968 | 7.9452441 | 6.89242 | 0.06378032 | 22724.24 | -16.78932 |  |  | 1.0215827 | 5.208934 | 0.5370031 | 31280.15 | 24970.07325
| 806.8399 | -0.5735922 | 7.9562899 | 6.98429 | 0.0650905 | 22599.28 | -17.78428 |  |  | 1.0326285 | 4.715401 | 0.771477 | 31280.15 | 24970.07325
| 806.5151 | -0.5725051 | 7.9671611 | 7.121387 | 0.06637685 | 22565.89 | -19.9877 |  |  | 1.0434997 | 4.593294 | 0.9214611 | 31280.15 | 24970.07325
| 806.2552 | -0.5714031 | 7.9781809 | 7.188744 | 0.06768805 | 22574.83 | -20.95365 |  |  | 1.0545195 | 5.176475 | 0.9106372 | 31280.15 | 24970.07325
| 807.0022 | -0.5703218 | 7.9889938 | 7.252637 | 0.06897739 | 22650.47 | -22.06788 |  |  | 1.0653324 | 6.093213 | 0.7455879 | 31280.15 | 24970.07325
| 806.3852 | -0.5693141 | 7.9990712 | 7.218938 | 0.07018884 | 22706.45 | -20.79617 |  |  | 1.0754098 | 6.362286 | 0.5053092 | 31280.15 | 24970.07325
| 807.0348 | -0.5682078 | 8.0101343 | 7.395832 | 0.0714909 | 22686.3 | -24.68668 |  |  | 1.0864729 | 6.565122 | 0.2297947 | 31280.15 | 24970.07325
| 807.6518 | -0.5671141 | 8.0210711 | 7.456791 | 0.07279632 | 22654.56 | -25.59324 |  |  | 1.0974097 | 6.571245 | 0 | 31280.15 | 24970.07325
| 808.1065 | -0.5660195 | 8.0320173 | 7.538951 | 0.07409977 | 22628.03 | -27.2829 |  |  | 1.1083559 | 6.160536 | -0.2592551 | 31280.15 | 24970.07325
| 807.8792 | -0.5650177 | 8.0420355 | 7.625812 | 0.07528865 | 22581.49 | -29.32959 |  |  | 1.1183741 | 6.081231 | -0.5099299 | 31280.15 | 24970.07325
| 808.3339 | -0.5639237 | 8.0529752 | 7.689389 | 0.0765926 | 22536.16 | -30.46661 |  |  | 1.1293138 | 6.400199 | -0.8225421 | 31280.15 | 24970.07325
| 808.3339 | -0.5628218 | 8.0639943 | 7.720964 | 0.07791078 | 22454.92 | -30.08301 |  |  | 1.1403329 | 6.570023 | -0.9460829 | 31280.15 | 24970.07325
| 807.9766 | -0.5617317 | 8.0748957 | 7.877246 | 0.07919839 | 22352.41 | -35.37332 |  |  | 1.1512343 | 6.870984 | -0.9605577 | 31280.15 | 24970.07325
| 807.7168 | -0.5606242 | 8.0859705 | 7.858848 | 0.08052734 | 22263.8 | -32.28852 |  |  | 1.1623091 | 5.930133 | -0.8400538 | 31280.15 | 24970.07325
| 807.327 | -0.5595498 | 8.096714 | 7.95819 | 0.08180712 | 22179.3 | -35.03036 |  |  | 1.1730526 | 5.551774 | -0.6914672 | 31280.15 | 24970.07325
| 807.7168 | -0.5585376 | 8.106836 | 8.021912 | 0.08301001 | 22140.33 | -36.52086 |  |  | 1.1831746 | 5.359926 | -0.5505926 | 31280.15 | 24970.07325
| 807.4245 | -0.5575358 | 8.1168539 | 8.050078 | 0.084208 | 22150.17 | -36.43274 |  |  | 1.1931925 | 5.02423 | -0.4471152 | 31280.15 | 24970.07325
| 807.392 | -0.5564412 | 8.1278001 | 8.156361 | 0.08550866 | 22222.08 | -41.37925 |  |  | 1.2041387 | 5.178774 | -0.3155022 | 31280.15 | 24970.07325
| 807.0997 | -0.5553517 | 8.1386952 | 8.134318 | 0.08682176 | 22305.62 | -38.49327 |  |  | 1.2150338 | 4.970511 | -0.1247593 | 31280.15 | 24970.07325
| 807.2296 | -0.5543454 | 8.1487582 | 8.232854 | 0.08801088 | 22392.82 | -43.64078 |  |  | 1.2250968 | 4.483091 | 0.06180772 | 31280.15 | 24970.07325
| 807.5544 | -0.5533428 | 8.1587846 | 8.298253 | 0.08920572 | 22487.99 | -47.232 |  |  | 1.2351232 | 4.937611 | 0.2143605 | 31280.15 | 24970.07325
| 807.4895 | -0.5523415 | 8.1687977 | 8.268801 | 0.0904087 | 22656.7 | -44.15569 |  |  | 1.2451363 | 4.540254 | 0.3045999 | 31280.15 | 24970.07325
| 807.392 | -0.551341 | 8.1788021 | 8.376267 | 0.09157261 | 22766.84 | -51.82914 |  |  | 1.2551407 | 4.218792 | 0.302669 | 31280.15 | 24970.07325
| 807.7492 | -0.5502415 | 8.189797 | 8.421433 | 0.09290659 | 22935.32 | -55.03439 |  |  | 1.2661356 | 4.420017 | 0.3002896 | 31280.15 | 24970.07325
| 807.9441 | -0.5491617 | 8.200595 | 8.405131 | 0.09420526 | 23065.2 | -51.59446 |  |  | 1.2769336 | 4.140778 | 0.2979473 | 31280.15 | 24970.07325
| 808.4313 | -0.5481516 | 8.210696 | 8.541387 | 0.09539585 | 23193.51 | -65.90492 |  |  | 1.2870346 | 4.085877 | 0.4143217 | 31280.15 | 24970.07325
| 808.821 | -0.5470555 | 8.221657 | 8.570929 | 0.09670827 | 23348.98 | -68.02417 |  |  | 1.2979956 | 4.431384 | 0.4409542 | 31280.15 | 24970.07325
| 809.3407 | -0.5459629 | 8.2325834 | 8.660658 | 0.09800895 | 23480.55 | -81.01647 |  |  | 1.308922 | 4.531334 | 0.4667577 | 31280.15 | 24970.07325
| 809.3407 | -0.5448528 | 8.2436842 | 8.74932 | 0.0993248 | 23606.56 | -98.62681 |  |  | 1.3200228 | 5.406036 | 0.46322 | 31280.15 | 24970.07325
| 808.9185 | -0.5437547 | 8.2546651 | 8.739371 | 0.1006431 | 23746.11 | -90.49902 |  |  | 1.3310037 | 5.349333 | 0.4312195 | 31280.15 | 24970.07325
| 808.951 | -0.5426976 | 8.2652363 | 8.861993 | 0.101895 | 23848.88 | -126.427 |  |  | 1.3415749 | 5.406865 | 0.370749 | 31280.15 | 24970.07325
| 808.7886 | -0.541563 | 8.2765827 | 8.824862 | 0.1032624 | 23991.33 | -103.5316 |  |  | 1.3529213 | 5.592562 | 0.3680014 | 31280.15 | 24970.07325
| 808.3663 | -0.54046 | 8.2876121 | 8.959417 | 0.1045634 | 24126.01 | -161.7489 |  |  | 1.3639507 | 4.550359 | 0.393586 | 31280.15 | 24970.07325
| 807.8792 | -0.539385 | 8.2983625 | 8.920971 | 0.1058652 | 24306.45 | -129.7387 |  |  | 1.3747011 | 4.627135 | 0.4473957 | 31280.15 | 24970.07325
| 808.5937 | -0.5382906 | 8.3093064 | 9.008333 | 0.1071615 | 24491.27 | -181.2089 |  |  | 1.385645 | 3.892004 | 0.4176004 | 31280.15 | 24970.07325
| 808.1065 | -0.5372894 | 8.3193184 | 9.044067 | 0.1083567 | 24615.67 | -199.769 |  |  | 1.395657 | 3.77689 | 0.4426433 | 31280.15 | 24970.07325
| 808.821 | -0.5361917 | 8.3302954 | 9.113479 | 0.1096639 | 24777.7 | -284.7689 |  |  | 1.406634 | 4.089516 | 0.4951024 | 31280.15 | 24970.07325
| 809.1133 | -0.5351019 | 8.3411929 | 9.117604 | 0.1109699 | 24969.61 | -267.8429 |  |  | 1.4175315 | 3.651187 | 0.4929726 | 31280.15 | 24970.07325
| 809.9578 | -0.5339999 | 8.3522136 | 9.163688 | 0.1122863 | 25164.04 | -356.2034 |  |  | 1.4285522 | 3.844544 | 0.4363231 | 31280.15 | 24970.07325
| 809.4057 | -0.5329997 | 8.3622156 | 9.215026 | 0.1134777 | 25342.24 | -579.8807 |  |  | 1.4385542 | 3.495183 | 0.434668 | 31280.15 | 24970.07325
| 809.8928 | -0.5319081 | 8.3731314 | 9.306785 | 0.1147751 | 25546.66 | 2573.594 | -1622.19 |  | 1.44947 | 3.96197 | 0.4330255 | 31280.15 | 24970.07325
| 809.6655 | -0.5308051 | 8.3841612 | 9.360685 | 0.1160895 | 25727.59 | 723.5383 | -2954.26 |  | 1.4604998 | 4.347837 | 0.3501814 | 31280.15 | 24970.07325
| 809.7954 | -0.5297163 | 8.3950495 | 9.417448 | 0.1173867 | 25880.96 | 426.399 | -6271.403 |  | 1.4713881 | 4.782918 | 0.1875031 | 31280.15 | 24970.07325
| 808.5288 | -0.5286319 | 8.4058935 | 9.382297 | 0.1186939 | 26021.29 | 1027.239 | -2304.798 |  | 1.4822321 | 4.650643 | 0.159672 | 31280.15 | 24970.07325
| 809.568 | -0.5276209 | 8.4160036 | 9.471915 | 0.1198925 | 26168.54 | 359.3616 | -10992.82 |  | 1.4923422 | 4.62473 | 0.05295357 | 31280.15 | 24970.07325
| 808.4313 | -0.5265301 | 8.4269116 | 9.51942 | 0.1211938 | 26352.59 | 279.5783 | 50359.34 |  | 1.5032502 | 4.431163 | -0.05271 | 31280.15 | 24970.07325
| 808.8535 | -0.5255208 | 8.4369621 | 9.621045 | 0.1223902 | 26480.66 | 181.2018 | 3996.904 |  | 1.5133007 | 4.322919 | -0.1833878 | 31280.15 | 24970.07325
| 809.1783 | -0.5245053 | 8.4469675 | 9.595759 | 0.1236111 | 26601.26 | 224.8214 | 7700.05 |  | 1.5233061 | 3.990449 | -0.2603153 | 31280.15 | 24970.07325
| 808.9835 | -0.5233814 | 8.4579334 | 9.72109 | 0.124944 | 26718.49 | 148.2227 | 2653.756 |  | 1.534272 | 3.899546 | -0.2066566 | 31280.15 | 24970.07325
| 808.6587 | -0.5223433 | 8.4679418 | 9.818476 | 0.1261731 | 26784.4 | 120.9528 | 1921.964 |  | 1.5442804 | 4.813231 | -0.1792888 | 31280.15 | 24970.07325
| 808.1715 | -0.5211964 | 8.47887 | 9.829615 | 0.127545 | 26926.78 | 125.0649 | 2014.541 |  | 1.5552086 | 6.142192 | -0.1780947 | 31280.15 | 24970.07325
| 809.1133 | -0.5200458 | 8.4897447 | 9.774195 | 0.1289383 | 27037.58 | 161.7776 | 3070.523 |  | 1.5660833 | 5.262136 | -0.1766047 | 31280.15 | 24970.07325
| 809.1783 | -0.5189768 | 8.4997559 | 9.940893 | 0.1301951 | 27121.75 | 108.8897 | 1657.151 |  | 1.5760945 | 4.653246 | -0.2002466 | 31280.15 | 24970.07325
| 810.2501 | -0.5177914 | 8.510686 | 10.00164 | 0.1316087 | 27208.16 | 102.2746 | 1524.828 |  | 1.5870246 | 4.837579 | -0.2976377 | 31280.15 | 24970.07325
| 810.1202 | -0.5166824 | 8.5208241 | 10.03492 | 0.1329318 | 27248.39 | 102.818 | 1521.607 |  | 1.5971627 | 5.034381 | -0.3929353 | 31280.15 | 24970.07325
| 810.1527 | -0.5154661 | 8.5318303 | 10.09202 | 0.134384 | 27243.99 | 100.4332 | 1459.936 |  | 1.6081689 | 4.557653 | -0.3879469 | 31280.15 | 24970.07325
| 810.4774 | -0.5142422 | 8.5427963 | 10.16316 | 0.1358415 | 27239.53 | 95.6117 | 1361.585 |  | 1.6191349 | 4.355905 | -0.3591414 | 31280.15 | 24970.07325
| 811.192 | -0.5131115 | 8.5528093 | 10.21775 | 0.1371686 | 27214.88 | 93.92421 | 1317.435 |  | 1.6291479 | 4.613072 | -0.3551346 | 31280.15 | 24970.07325
| 810.8997 | -0.5118853 | 8.5634823 | 10.25655 | 0.1386562 | 27270.11 | 93.97689 | 1308.431 |  | 1.6398209 | 5.352055 | -0.4448704 | 31280.15 | 24970.07325
| 811.2569 | -0.5107184 | 8.5736677 | 10.15256 | 0.1400714 | 27286.55 | 128.4362 | 1902.513 |  | 1.6500063 | 3.929232 | -0.4631733 | 31280.15 | 24970.07325
| 811.062 | -0.5095557 | 8.5836851 | 10.31391 | 0.1414436 | 27284.01 | 99.01474 | 1358.234 |  | 1.6600237 | 2.889921 | -0.4350915 | 31280.15 | 24970.07325
| 810.4125 | -0.5082605 | 8.5946862 | 10.34138 | 0.1429942 | 27286.22 | 103.0054 | 1403.635 |  | 1.6710248 | 2.737709 | -0.339292 | 31280.15 | 24970.07325
| 811.062 | -0.5069684 | 8.6055621 | 10.4343 | 0.1445318 | 27306.02 | 94.27073 | 1258.099 |  | 1.6819007 | 2.886261 | -0.2236358 | 31280.15 | 24970.07325
| 810.315 | -0.5056259 | 8.6167326 | 10.4891 | 0.1461242 | 27354.07 | 92.37361 | 1221.028 |  | 1.6930712 | 3.368743 | -0.088556 | 31280.15 | 24970.07325
| 809.633 | -0.5043443 | 8.6272822 | 10.54247 | 0.1476641 | 27451.69 | 89.47315 | 1176.318 |  | 1.7036208 | 3.894395 | 0.02195241 | 31280.15 | 24970.07325
| 809.8928 | -0.5029534 | 8.6386536 | 10.63309 | 0.1493199 | 27610.65 | 81.43576 | 1068.866 |  | 1.7149922 | 4.760516 | 0.1090516 | 31280.15 | 24970.07325
| 809.4057 | -0.5017038 | 8.6487085 | 10.64823 | 0.1508139 | 27733.58 | 83.12489 | 1089.921 |  | 1.7250471 | 5.544791 | 0.1083504 | 31280.15 | 24970.07325
| 809.5031 | -0.5003372 | 8.6596066 | 10.73151 | 0.1524424 | 27855.33 | 77.56926 | 1015.799 |  | 1.7359452 | 5.304511 | 0.1505516 | 31280.15 | 24970.07325
| 810.6398 | -0.4989866 | 8.6702619 | 10.73352 | 0.1540638 | 28006.83 | 80.46065 | 1053.228 |  | 1.7466005 | 5.206953 | 0.2350802 | 31280.15 | 24970.07325
| 810.6073 | -0.4976985 | 8.6803216 | 10.80539 | 0.1555979 | 28174.74 | 75.51432 | 991.976 |  | 1.7566602 | 4.642392 | 0.1914106 | 31280.15 | 24970.07325
| 810.5749 | -0.4962704 | 8.6913417 | 10.83842 | 0.1573023 | 28380.56 | 74.64097 | 984.4145 |  | 1.7676803 | 4.354566 | 0.1058679 | 31280.15 | 24970.07325
| 811.5168 | -0.4948381 | 8.7022787 | 10.9695 | 0.1589998 | 28640.02 | 65.49783 | 877.5481 |  | 1.7786173 | 4.24706 | 0.04223794 | 31280.15 | 24970.07325
| 811.192 | -0.493401 | 8.7131418 | 10.94381 | 0.1607268 | 28915.89 | 68.42631 | 920.5681 |  | 1.7894804 | 4.346222 | 0 | 31280.15 | 24970.07325
| 811.7116 | -0.4919222 | 8.7242139 | 11.02857 | 0.1624904 | 29201.18 | 63.64275 | 868.3388 |  | 1.8005525 | 4.281317 | -0.04205194 | 31280.15 | 24970.07325
| 811.874 | -0.4905697 | 8.7342248 | 11.04752 | 0.1641069 | 29379.14 | 64.08758 | 875.6206 |  | 1.8105634 | 4.429197 | -0.0627784 | 31280.15 | 24970.07325
| 811.062 | -0.4891 | 8.7449864 | 11.06127 | 0.1658714 | 29589.44 | 64.8537 | 888.0286 |  | 1.821325 | 4.589123 | -0.06248174 | 31280.15 | 24970.07325
| 811.5492 | -0.4877095 | 8.7550711 | 11.14601 | 0.1675253 | 29792.58 | 61.17955 | 845.3219 |  | 1.8314097 | 4.321715 | 0.02074431 | 31280.15 | 24970.07325
| 810.5749 | -0.486165 | 8.7661325 | 11.18233 | 0.1693709 | 30019.61 | 60.63042 | 841.7152 |  | 1.8424711 | 4.204696 | 0.1445817 | 31280.15 | 24970.07325
| 810.7048 | -0.4846318 | 8.7770044 | 11.2905 | 0.1711941 | 30223.99 | 56.68045 | 795.2214 |  | 1.853343 | 3.716255 | 0.2671592 | 31280.15 | 24970.07325
| 810.7373 | -0.4832004 | 8.7870456 | 11.43003 | 0.1728893 | 30411.46 | 52.03486 | 740.6031 |  | 1.8633842 | 4.878116 | 0.3681934 | 31280.15 | 24970.07325
| 810.2826 | -0.481646 | 8.7978378 | 11.44251 | 0.174755 | 30600.77 | 52.86049 | 751.6159 |  | 1.8741764 | 5.784474 | 0.4677933 | 31280.15 | 24970.07325
| 809.9253 | -0.4801798 | 8.8079218 | 11.55088 | 0.1764925 | 30726.7 | 50.32766 | 720.1375 |  | 1.8842604 | 6.493215 | 0.6060681 | 31280.15 | 24970.07325
| 810.6398 | -0.4785537 | 8.8189691 | 11.58144 | 0.1784361 | 30867.32 | 50.77949 | 724.4365 |  | 1.8953077 | 7.176861 | 0.7018733 | 31280.15 | 24970.07325
| 810.7373 | -0.4769268 | 8.8299301 | 11.66381 | 0.1803808 | 31065.48 | 49.22961 | 707.119 |  | 1.9062687 | 6.955989 | 0.7777229 | 31280.15 | 24970.07325
| 811.3868 | -0.4752955 | 8.840805 | 11.69427 | 0.1823333 | 31319.95 | 49.15648 | 709.5072 |  | 1.9171436 | 6.950181 | 0.8147654 | 31280.15 | 24970.07325
| 812.0039 | -0.4736282 | 8.8517847 | 11.7098 | 0.1843296 | 31523.64 | 49.81362 | 718.6349 |  | 1.9281233 | 5.791178 | 0.8105487 | 31280.15 | 24970.07325
| 811.939 | -0.4720896 | 8.8618065 | 11.79714 | 0.1861616 | 31710.03 | 48.17064 | 700.0051 |  | 1.9381451 | 4.612121 | 0.8459957 | 31280.15 | 24970.07325
| 812.0364 | -0.4705309 | 8.871858 | 11.87016 | 0.1880188 | 31916.94 | 47.00733 | 687.8034 |  | 1.9481966 | 4.655356 | 0.8425243 | 31280.15 | 24970.07325
| 812.7185 | -0.4688135 | 8.8828192 | 11.88084 | 0.1900784 | 32141.81 | 47.70141 | 697.9505 |  | 1.9591578 | 4.317466 | 0.8775045 | 31280.15 | 24970.07325
| 812.5885 | -0.4670863 | 8.8937301 | 11.95927 | 0.192139 | 32389.13 | 46.47388 | 685.7102 |  | 1.9700687 | 4.473136 | 0.9516051 | 31280.15 | 24970.07325
| 812.2313 | -0.4653203 | 8.9047546 | 12.04285 | 0.1942421 | 32613.53 | 45.32499 | 673.4447 |  | 1.9810932 | 4.569372 | 0.9664363 | 31280.15 | 24970.07325
| 812.6534 | -0.4636886 | 8.9148292 | 12.0945 | 0.1961894 | 32799.79 | 45.00078 | 670.2972 |  | 1.9911678 | 5.288818 | 1.000026 | 31280.15 | 24970.07325
| 812.3612 | -0.4619001 | 8.9257727 | 12.15662 | 0.1982977 | 32933.84 | 44.72969 | 665.6525 |  | 2.0021113 | 5.785309 | 1.031557 | 31280.15 | 24970.07325
| 812.0039 | -0.4602368 | 8.9358244 | 12.15606 | 0.2003227 | 33053.15 | 45.89714 | 678.1236 |  | 2.012163 | 5.514468 | 1.098792 | 31280.15 | 24970.07325
| 811.5168 | -0.4584285 | 8.9467158 | 12.2259 | 0.2024847 | 33178.61 | 45.48918 | 671.4839 |  | 2.0230544 | 4.728566 | 1.146514 | 31280.15 | 24970.07325
| 811.0945 | -0.4565805 | 8.9576687 | 12.30505 | 0.2046886 | 33336.11 | 44.82025 | 662.7411 |  | 2.0340073 | 4.586559 | 1.175995 | 31280.15 | 24970.07325
| 811.4193 | -0.4548678 | 8.9677 | 12.36261 | 0.2067302 | 33440.98 | 44.6909 | 659.2528 |  | 2.0440386 | 4.660119 | 1.222816 | 31280.15 | 24970.07325
| 810.7373 | -0.4529769 | 8.9786659 | 12.43743 | 0.208991 | 33488.46 | 44.51659 | 652.9396 |  | 2.0550045 | 4.425559 | 1.228626 | 31280.15 | 24970.07325
| 811.2569 | -0.4510693 | 8.9896199 | 12.59949 | 0.2112563 | 33524.11 | 42.65279 | 626.695 |  | 2.0659585 | 5.29704 | 1.252068 | 31280.15 | 24970.07325
| 811.6791 | -0.4492901 | 8.9997223 | 12.58812 | 0.2133904 | 33585.54 | 44.07474 | 639.9867 |  | 2.0760609 | 6.045238 | 1.259045 | 31280.15 | 24970.07325
| 812.0039 | -0.4474124 | 9.0102863 | 12.7139 | 0.2156272 | 33658.06 | 42.85356 | 622.8375 |  | 2.0866249 | 6.719577 | 1.301143 | 31280.15 | 24970.07325
| 812.3612 | -0.4455492 | 9.020644 | 12.73 | 0.2178603 | 33779.86 | 43.60482 | 629.9283 |  | 2.0969826 | 6.804204 | 1.238826 | 31280.15 | 24970.07325
| 812.8158 | -0.443551 | 9.0316461 | 12.80774 | 0.2202307 | 33918.44 | 43.22402 | 624.264 |  | 2.1079847 | 6.219709 | 1.177747 | 31280.15 | 24970.07325
| 813.303 | -0.4415844 | 9.0423496 | 12.9094 | 0.2225876 | 34032.26 | 42.48744 | 613.9519 |  | 2.1186882 | 6.129883 | 1.081253 | 31280.15 | 24970.07325
| 813.3679 | -0.4397339 | 9.0523578 | 13.03302 | 0.2247891 | 34119.99 | 41.40852 | 599.5137 |  | 2.1286964 | 6.456204 | 1.003872 | 31280.15 | 24970.07325
| 813.6603 | -0.4376915 | 9.063242 | 13.01428 | 0.2272373 | 34224.78 | 42.83332 | 613.3327 |  | 2.1395806 | 6.312583 | 0.8586854 | 31280.15 | 24970.07325
| 813.3679 | -0.4356193 | 9.0741783 | 13.07286 | 0.2297182 | 34402.82 | 42.77417 | 612.4359 |  | 2.1505169 | 6.189594 | 0.7511531 | 31280.15 | 24970.07325
| 813.5304 | -0.4336912 | 9.0842522 | 13.09975 | 0.2320247 | 34576.41 | 43.16891 | 616.9115 |  | 2.1605908 | 5.70412 | 0.6284787 | 31280.15 | 24970.07325
| 812.7509 | -0.4315696 | 9.0952125 | 13.16107 | 0.2345621 | 34787.26 | 43.00247 | 615.6601 |  | 2.1715511 | 5.228252 | 0.5408291 | 31280.15 | 24970.07325
| 812.7185 | -0.4294143 | 9.10623 | 13.20491 | 0.2371394 | 34990.19 | 43.17089 | 617.9002 |  | 2.1825686 | 4.100695 | 0.4707294 | 31280.15 | 24970.07325
| 812.0689 | -0.427249 | 9.1171711 | 13.25766 | 0.2397253 | 35169.66 | 43.24532 | 618.4403 |  | 2.1935097 | 3.677114 | 0.4011307 | 31280.15 | 24970.07325
| 811.2894 | -0.4250659 | 9.1280814 | 13.46086 | 0.2423195 | 35346.49 | 40.99574 | 592.8011 |  | 2.20442 | 4.186333 | 0.3654654 | 31280.15 | 24970.07325
| 812.2637 | -0.4228663 | 9.1389619 | 13.44432 | 0.2449617 | 35546.96 | 42.09015 | 605.3105 |  | 2.2153005 | 5.48682 | 0.3634632 | 31280.15 | 24970.07325
| 812.2313 | -0.420798 | 9.1490803 | 13.57273 | 0.2474192 | 35757.65 | 40.93259 | 593.1514 |  | 2.2254189 | 6.156629 | 0.4276953 | 31280.15 | 24970.07325
| 812.8484 | -0.4185121 | 9.1601279 | 13.66944 | 0.2501438 | 35966.6 | 40.41233 | 587.6207 |  | 2.2364665 | 7.279871 | 0.5071738 | 31280.15 | 24970.07325
| 813.5304 | -0.4162335 | 9.1710407 | 13.71664 | 0.2528712 | 36124.07 | 40.67248 | 589.5841 |  | 2.2473793 | 7.673511 | 0.5362182 | 31280.15 | 24970.07325
| 814.6347 | -0.4139347 | 9.1819398 | 13.75033 | 0.2556227 | 36273.24 | 41.13692 | 593.6091 |  | 2.2582784 | 7.350081 | 0.5969775 | 31280.15 | 24970.07325
| 814.927 | -0.4115789 | 9.19298 | 13.85017 | 0.2584363 | 36410.93 | 40.75501 | 587.7966 |  | 2.2693186 | 6.724504 | 0.6405075 | 31280.15 | 24970.07325
| 814.1799 | -0.4092201 | 9.2039135 | 13.8997 | 0.2612596 | 36553.61 | 41.03614 | 589.5422 |  | 2.2802521 | 6.1111 | 0.6358871 | 31280.15 | 24970.07325
| 814.2774 | -0.4068485 | 9.2147857 | 14.01065 | 0.2640852 | 36711.62 | 40.48998 | 582.5095 |  | 2.2911243 | 5.97036 | 0.6316809 | 31280.15 | 24970.07325
| 813.2381 | -0.4044081 | 9.225839 | 14.06235 | 0.2670033 | 36854.6 | 40.76924 | 584.1561 |  | 2.3021776 | 5.752834 | 0.6740369 | 31280.15 | 24970.07325
| 812.7185 | -0.4019635 | 9.2368028 | 14.24511 | 0.2699104 | 37019.49 | 39.41734 | 568.3858 |  | 2.3131414 | 6.246956 | 0.607353 | 31280.15 | 24970.07325
| 812.1988 | -0.3994812 | 9.2478111 | 14.26381 | 0.2728853 | 37188.07 | 40.04505 | 574.4809 |  | 2.3241497 | 7.0576 | 0.4951173 | 31280.15 | 24970.07325
| 812.8158 | -0.3970055 | 9.258676 | 14.35954 | 0.2758403 | 37383.63 | 39.71911 | 570.7704 |  | 2.3350146 | 7.272709 | 0.4154025 | 31280.15 | 24970.07325
| 812.9133 | -0.3946824 | 9.268756 | 14.40781 | 0.2786166 | 37601.63 | 39.83393 | 572.742 |  | 2.3450946 | 7.413523 | 0.3370301 | 31280.15 | 24970.07325
| 813.4005 | -0.3921095 | 9.279805 | 14.54202 | 0.2816828 | 37847.6 | 39.06247 | 565.1434 |  | 2.3561436 | 7.642304 | 0.1982545 | 31280.15 | 24970.07325
| 813.0107 | -0.3897539 | 9.2898184 | 14.56619 | 0.2845027 | 38110.78 | 39.37597 | 570.3035 |  | 2.366157 | 7.51052 | 0.01520185 | 31280.15 | 24970.07325
| 814.2125 | -0.3871355 | 9.3008278 | 14.59882 | 0.2875893 | 38387.58 | 39.6662 | 575.1449 |  | 2.3771664 | 7.05551 | -0.1061032 | 31280.15 | 24970.07325
| 814.9919 | -0.3845185 | 9.3117173 | 14.61976 | 0.290773 | 38686.76 | 40.07636 | 581.7326 |  | 2.3880559 | 6.075411 | -0.2414346 | 31280.15 | 24970.07325
| 815.3166 | -0.3818709 | 9.3226789 | 14.72506 | 0.2939331 | 38945.05 | 39.63749 | 577.9324 |  | 2.3990175 | 5.478187 | -0.4056005 | 31280.15 | 24970.07325
| 815.6739 | -0.3794099 | 9.3327054 | 14.7959 | 0.2968719 | 39139.96 | 39.59013 | 577.4174 |  | 2.409044 | 5.282056 | -0.5080869 | 31280.15 | 24970.07325
| 815.4791 | -0.3766842 | 9.3436945 | 14.85973 | 0.300133 | 39338.39 | 39.71329 | 578.4375 |  | 2.4200331 | 5.097306 | -0.5643259 | 31280.15 | 24970.07325
| 815.5115 | -0.3739518 | 9.3545936 | 14.99421 | 0.3033938 | 39537.61 | 39.13167 | 571.6142 |  | 2.4309322 | 5.462071 | -0.5608372 | 31280.15 | 24970.07325
| 815.6739 | -0.3711311 | 9.3657177 | 15.20546 | 0.3067441 | 39702.51 | 37.95943 | 557.3748 |  | 2.4420563 | 6.839449 | -0.5568212 | 31280.15 | 24970.07325
| 813.7902 | -0.3683096 | 9.3767119 | 15.24877 | 0.3101212 | 39840.75 | 38.37872 | 560.3431 |  | 2.4530505 | 8.537598 | -0.4652181 | 31280.15 | 24970.07325
| 813.4005 | -0.365465 | 9.3876917 | 15.42171 | 0.3135041 | 39956.05 | 37.68763 | 550.551 |  | 2.4640303 | 9.518241 | -0.2739334 | 31280.15 | 24970.07325
| 813.4654 | -0.3627006 | 9.3982387 | 15.41511 | 0.3168216 | 40013.26 | 38.61306 | 557.5187 |  | 2.4745773 | 9.941648 | -0.05712439 | 31280.15 | 24970.07325
| 813.303 | -0.3599959 | 9.4084646 | 15.50649 | 0.3200599 | 40143.05 | 38.56516 | 555.4349 |  | 2.4848032 | 9.822827 | 0.1417508 | 31280.15 | 24970.07325
| 813.3679 | -0.3571236 | 9.4192121 | 15.65077 | 0.3234791 | 40286.08 | 38.10312 | 548.9276 |  | 2.4955507 | 9.111796 | 0.4220089 | 31280.15 | 24970.07325
| 813.8876 | -0.3544155 | 9.4292147 | 15.76319 | 0.3267065 | 40424.37 | 37.87722 | 545.2035 |  | 2.5055533 | 8.778516 | 0.6285243 | 31280.15 | 24970.07325
| 813.8552 | -0.3516777 | 9.4392377 | 15.77116 | 0.3299898 | 40602.71 | 38.47333 | 551.1731 |  | 2.5155763 | 8.081097 | 0.8327289 | 31280.15 | 24970.07325
| 814.5047 | -0.3486337 | 9.4502859 | 15.8728 | 0.3336248 | 40821.08 | 38.33897 | 549.6223 |  | 2.5266245 | 7.567465 | 1.006779 | 31280.15 | 24970.07325
| 816.1286 | -0.3455741 | 9.4612541 | 15.8965 | 0.3372946 | 41006.91 | 38.88983 | 554.8105 |  | 2.5375927 | 7.065565 | 1.068265 | 31280.15 | 24970.07325
| 816.5183 | -0.3424918 | 9.4721933 | 16.06124 | 0.3409652 | 41207.07 | 38.27438 | 547.7046 |  | 2.5485319 | 7.068065 | 1.143042 | 31280.15 | 24970.07325
| 816.5183 | -0.3396364 | 9.4822097 | 16.08667 | 0.3443766 | 41413.77 | 38.70015 | 552.3263 |  | 2.5585483 | 6.942773 | 1.177701 | 31280.15 | 24970.07325
| 816.8756 | -0.3365245 | 9.4930211 | 16.29329 | 0.3480921 | 41647.21 | 37.76721 | 542.455 |  | 2.5693597 | 6.965098 | 1.171062 | 31280.15 | 24970.07325
| 816.9081 | -0.3336089 | 9.5030544 | 16.31829 | 0.351574 | 41835.39 | 38.21423 | 546.9003 |  | 2.579393 | 7.755362 | 1.071075 | 31280.15 | 24970.07325
| 816.7782 | -0.3303787 | 9.5140359 | 16.35318 | 0.3554462 | 42058.56 | 38.64062 | 551.3747 |  | 2.5903745 | 8.259949 | 0.9716986 | 31280.15 | 24970.07325
| 816.5508 | -0.3270958 | 9.5250941 | 16.48554 | 0.3593604 | 42279.21 | 38.3432 | 547.962 |  | 2.6014327 | 8.063434 | 0.8602323 | 31280.15 | 24970.07325
| 815.5115 | -0.3238082 | 9.5360377 | 16.55887 | 0.3632918 | 42502.36 | 38.48625 | 549.3593 |  | 2.6123763 | 7.945055 | 0.7631968 | 31280.15 | 24970.07325
| 814.927 | -0.3204919 | 9.5469653 | 16.63861 | 0.3672587 | 42678.21 | 38.63877 | 549.9213 |  | 2.6233039 | 7.3056 | 0.6534363 | 31280.15 | 24970.07325
| 814.2125 | -0.3171395 | 9.5578906 | 16.76795 | 0.37127 | 42866.53 | 38.42837 | 546.8078 |  | 2.6342292 | 7.242716 | 0.6100589 | 31280.15 | 24970.07325
| 815.0243 | -0.313993 | 9.5679261 | 16.90156 | 0.3750118 | 43017.43 | 38.17521 | 542.8621 |  | 2.6442647 | 7.193506 | 0.5673941 | 31280.15 | 24970.07325
| 814.797 | -0.310558 | 9.5788775 | 16.98557 | 0.3791286 | 43171.72 | 38.3464 | 543.1552 |  | 2.6552161 | 8.325615 | 0.5118987 | 31280.15 | 24970.07325
| 815.1542 | -0.3070648 | 9.589904 | 17.07969 | 0.3832982 | 43309.28 | 38.47358 | 542.6385 |  | 2.6662426 | 9.542436 | 0.4444397 | 31280.15 | 24970.07325
| 816.7782 | -0.3035648 | 9.6008147 | 17.17342 | 0.3874868 | 43457.92 | 38.59253 | 542.2592 |  | 2.6771533 | 9.143552 | 0.4662188 | 31280.15 | 24970.07325
| 817.1679 | -0.3003139 | 9.6108562 | 17.35754 | 0.3913579 | 43546.98 | 38.10525 | 534.7592 |  | 2.6871948 | 9.530183 | 0.5124486 | 31280.15 | 24970.07325
| 817.8174 | -0.2967599 | 9.6217051 | 17.40389 | 0.3956198 | 43642.75 | 38.5997 | 537.3529 |  | 2.6980437 | 9.602676 | 0.5574548 | 31280.15 | 24970.07325
| 818.1422 | -0.2931099 | 9.6327336 | 17.60027 | 0.3999613 | 43689.1 | 38.1853 | 529.5347 |  | 2.7090722 | 9.46083 | 0.5887605 | 31280.15 | 24970.07325
| 818.8567 | -0.2897384 | 9.642797 | 17.58936 | 0.4040089 | 43791.29 | 38.98749 | 535.6668 |  | 2.7191356 | 9.224096 | 0.608471 | 31280.15 | 24970.07325
| 818.8892 | -0.2863619 | 9.6528007 | 17.64381 | 0.4080481 | 43877.72 | 39.38369 | 537.3186 |  | 2.7291393 | 8.703309 | 0.6277415 | 31280.15 | 24970.07325
| 818.9867 | -0.2829469 | 9.6628073 | 17.79299 | 0.4121225 | 44001.15 | 39.12515 | 532.9473 |  | 2.7391459 | 8.389757 | 0.5993064 | 31280.15 | 24970.07325
| 818.4021 | -0.2791962 | 9.6736844 | 17.90508 | 0.4165463 | 44120.8 | 39.18485 | 531.4665 |  | 2.750023 | 8.714339 | 0.6187466 | 31280.15 | 24970.07325
| 818.3695 | -0.2757033 | 9.683686 | 17.96574 | 0.420792 | 44261.91 | 39.51165 | 533.2784 |  | 2.7600246 | 7.924719 | 0.613902 | 31280.15 | 24970.07325
| 818.2396 | -0.2718567 | 9.6946741 | 18.16962 | 0.4253765 | 44423.73 | 38.98161 | 526.5349 |  | 2.7710127 | 8.282524 | 0.5860657 | 31280.15 | 24970.07325
| 817.85 | -0.2679257 | 9.705703 | 18.19459 | 0.4300712 | 44591.86 | 39.57935 | 531.1902 |  | 2.7820416 | 8.633433 | 0.5121794 | 31280.15 | 24970.07325
| 816.226 | -0.2639771 | 9.7166616 | 18.29937 | 0.4348003 | 44783.21 | 39.661 | 531.0668 |  | 2.7930002 | 9.080579 | 0.4047061 | 31280.15 | 24970.07325
| 816.1286 | -0.2599724 | 9.7276815 | 18.42015 | 0.4395834 | 45000.43 | 39.62639 | 530.2198 |  | 2.8040201 | 9.292451 | 0.2988319 | 31280.15 | 24970.07325
| 815.5115 | -0.256058 | 9.7383226 | 18.52345 | 0.4442811 | 45209.73 | 39.68839 | 530.3046 |  | 2.8146612 | 8.940182 | 0.182761 | 31280.15 | 24970.07325
| 816.1611 | -0.2519501 | 9.7493739 | 18.53076 | 0.4492146 | 45456.25 | 40.33855 | 536.7254 |  | 2.8257125 | 8.606738 | 0.03407082 | 31280.15 | 24970.07325
| 817.4927 | -0.2476966 | 9.7606624 | 18.60862 | 0.4542761 | 45705.81 | 40.57417 | 538.9733 |  | 2.837001 | 7.606162 | -0.04517703 | 31280.15 | 24970.07325
| 818.3371 | -0.2436695 | 9.7712192 | 18.74391 | 0.4590976 | 45932.02 | 40.43275 | 537.2871 |  | 2.8475578 | 6.859721 | -0.1684174 | 31280.15 | 24970.07325
| 818.467 | -0.2397968 | 9.7813086 | 18.91054 | 0.46373 | 46070.67 | 40.16034 | 532.969 |  | 2.8576472 | 7.580658 | -0.3015539 | 31280.15 | 24970.07325
| 818.6294 | -0.2359071 | 9.7913181 | 19.00778 | 0.4683501 | 46285.91 | 40.22311 | 533.356 |  | 2.8676567 | 8.311915 | -0.4111535 | 31280.15 | 24970.07325
| 819.1166 | -0.2318666 | 9.8015894 | 19.07723 | 0.4731707 | 46527.47 | 40.45514 | 535.7268 |  | 2.877928 | 8.924387 | -0.4864828 | 31280.15 | 24970.07325
| 820.0259 | -0.227655 | 9.8122403 | 19.244 | 0.4782199 | 46785.25 | 40.15111 | 532.8834 |  | 2.8885789 | 9.495486 | -0.5057642 | 31280.15 | 24970.07325
| 820.3182 | -0.2232717 | 9.8232176 | 19.34832 | 0.4834653 | 47077.29 | 40.2064 | 534.046 |  | 2.8995562 | 10.73786 | -0.5032534 | 31280.15 | 24970.07325
| 820.0259 | -0.21887 | 9.8340905 | 19.4073 | 0.4887308 | 47355.76 | 40.52699 | 537.6222 |  | 2.9104291 | 10.69524 | -0.4897886 | 31280.15 | 24970.07325
| 819.2139 | -0.2143806 | 9.8450546 | 19.47684 | 0.4941021 | 47624.83 | 40.81066 | 540.6087 |  | 2.9213932 | 9.774558 | -0.4329846 | 31280.15 | 24970.07325
| 819.3764 | -0.2102371 | 9.8550711 | 19.5671 | 0.4990554 | 47839.98 | 40.95199 | 541.6246 |  | 2.9314097 | 8.686989 | -0.3659647 | 31280.15 | 24970.07325
| 819.6037 | -0.2060313 | 9.8651416 | 19.58881 | 0.5040933 | 48085.55 | 41.46104 | 546.7695 |  | 2.9414802 | 8.114039 | -0.299863 | 31280.15 | 24970.07325
| 819.961 | -0.2018095 | 9.8751554 | 19.75316 | 0.5091357 | 48342.72 | 41.1571 | 544.0379 |  | 2.951494 | 7.553008 | -0.1811803 | 31280.15 | 24970.07325
| 818.6944 | -0.1971401 | 9.886111 | 19.82271 | 0.5147244 | 48555.42 | 41.50986 | 546.6683 |  | 2.9624496 | 7.406201 | -0.07410758 | 31280.15 | 24970.07325
| 817.4927 | -0.192438 | 9.8970209 | 19.96328 | 0.5203432 | 48776.27 | 41.46483 | 545.4879 |  | 2.9733595 | 7.486787 | 0 | 31280.15 | 24970.07325
| 817.85 | -0.1880679 | 9.9070551 | 20.12987 | 0.5255588 | 48967.88 | 41.24181 | 542.4047 |  | 2.9833937 | 8.537389 | 0.02091087 | 31280.15 | 24970.07325
| 816.6807 | -0.1832691 | 9.9179582 | 20.21131 | 0.531307 | 49171.52 | 41.54767 | 544.3732 |  | 2.9942968 | 9.758071 | 0.02077063 | 31280.15 | 24970.07325
| 817.9149 | -0.1783694 | 9.928971 | 20.41628 | 0.5371498 | 49336.66 | 41.24729 | 539.6887 |  | 3.0053096 | 10.50827 | 0.03092055 | 31280.15 | 24970.07325
| 818.9542 | -0.1734171 | 9.9399706 | 20.4998 | 0.5430628 | 49496.32 | 41.59553 | 541.2815 |  | 3.0163092 | 11.79808 | 0.0716069 | 31280.15 | 24970.07325
| 820.1883 | -0.1684491 | 9.9508926 | 20.61221 | 0.5490113 | 49664.4 | 41.78751 | 541.4815 |  | 3.0272312 | 11.63138 | 0.09136456 | 31280.15 | 24970.07325
| 820.9353 | -0.1634294 | 9.9618266 | 20.6554 | 0.5550396 | 49822.71 | 42.35803 | 545.1653 |  | 3.0381652 | 11.02179 | 0.06042794 | 31280.15 | 24970.07325
| 821.1301 | -0.1587781 | 9.9718442 | 20.85814 | 0.5605823 | 49940.62 | 42.05266 | 540.0833 |  | 3.0481828 | 10.29647 | 0.009995774 | 31280.15 | 24970.07325
| 821.7797 | -0.1535845 | 9.9828886 | 21.03204 | 0.5667767 | 50111.85 | 41.95507 | 537.4672 |  | 3.0592272 | 10.45406 | -0.01984269 | 31280.15 | 24970.07325
| 822.072 | -0.1484136 | 9.9937761 | 21.0498 | 0.572977 | 50276.72 | 42.65453 | 542.426 |  | 3.0701147 | 10.49592 | 0 | 31280.15 | 24970.07325
| 821.7472 | -0.1436147 | 10.0037899 | 21.20456 | 0.578714 | 50453.42 | 42.57047 | 540.4234 |  | 3.0801285 | 9.858445 | 0.01956823 | 31280.15 | 24970.07325
| 822.1045 | -0.1387655 | 10.0138005 | 21.396 | 0.5844912 | 50652.83 | 42.29193 | 536.9417 |  | 3.0901391 | 10.39101 | 0.09727627 | 31280.15 | 24970.07325
| 821.2925 | -0.1333884 | 10.0247766 | 21.56024 | 0.590922 | 50893.76 | 42.21297 | 535.6067 |  | 3.1011152 | 11.82408 | 0.1739745 | 31280.15 | 24970.07325
| 820.7728 | -0.1279913 | 10.0356882 | 21.69427 | 0.5973728 | 51169.54 | 42.25383 | 535.9754 |  | 3.1120268 | 12.79824 | 0.1922025 | 31280.15 | 24970.07325
| 819.3764 | -0.1220142 | 10.047628 | 21.78018 | 0.6044348 | 51447.94 | 42.60629 | 538.9619 |  | 3.1239666 | 12.28409 | 0.2292965 | 31280.15 | 24970.07325
| 819.0516 | -0.1168821 | 10.0577446 | 21.90094 | 0.6106714 | 51743.88 | 42.65578 | 539.921 |  | 3.1340832 | 12.10118 | 0.2659599 | 31280.15 | 24970.07325
| 818.7268 | -0.1117873 | 10.0677645 | 21.8845 | 0.6167854 | 52016.19 | 43.36634 | 546.9 |  | 3.1441031 | 11.74183 | 0.3401985 | 31280.15 | 24970.07325
| 819.0191 | -0.1060929 | 10.0787839 | 22.06733 | 0.6235769 | 52287.41 | 43.20246 | 545.1145 |  | 3.1551225 | 10.27204 | 0.4038816 | 31280.15 | 24970.07325
| 820.0909 | -0.1004769 | 10.0895241 | 22.24359 | 0.6303052 | 52560.21 | 43.06333 | 543.6583 |  | 3.1658627 | 9.558483 | 0.4201179 | 31280.15 | 24970.07325
| 820.8054 | -0.09460621 | 10.1006477 | 22.3855 | 0.6373197 | 52817.13 | 43.13708 | 543.8207 |  | 3.1769863 | 9.479414 | 0.4452229 | 31280.15 | 24970.07325
| 822.2669 | -0.08873241 | 10.1116272 | 22.53519 | 0.6443309 | 52974.03 | 43.25065 | 542.8472 |  | 3.1879658 | 10.51989 | 0.4140461 | 31280.15 | 24970.07325
| 823.3386 | -0.08274477 | 10.1227122 | 22.65941 | 0.6514872 | 53183.42 | 43.45548 | 543.489 |  | 3.1990508 | 11.61215 | 0.3654018 | 31280.15 | 24970.07325
| 824.183 | -0.07698927 | 10.1332561 | 22.78354 | 0.6583846 | 53326.54 | 43.67513 | 543.442 |  | 3.2095947 | 12.01883 | 0.3533935 | 31280.15 | 24970.07325
| 823.7283 | -0.07145172 | 10.1433069 | 22.91045 | 0.6649871 | 53494.77 | 43.81928 | 543.285 |  | 3.2196455 | 12.47271 | 0.3240066 | 31280.15 | 24970.07325
| 824.3454 | -0.06572016 | 10.1535922 | 23.01009 | 0.671862 | 53712.39 | 44.08078 | 544.8359 |  | 3.2299308 | 11.9274 | 0.312942 | 31280.15 | 24970.07325
| 823.8582 | -0.05966225 | 10.1643685 | 23.21979 | 0.6791171 | 53950.45 | 43.86929 | 542.0919 |  | 3.2407071 | 11.38545 | 0.2664488 | 31280.15 | 24970.07325
| 822.8514 | -0.05343027 | 10.1753127 | 23.32728 | 0.6865437 | 54162.6 | 44.16038 | 543.5572 |  | 3.2516513 | 11.54158 | 0.2116829 | 31280.15 | 24970.07325
| 821.6498 | -0.04705785 | 10.1863627 | 23.44257 | 0.6941707 | 54421.49 | 44.3998 | 545.155 |  | 3.2627013 | 11.5069 | 0.1752427 | 31280.15 | 24970.07325
| 820.3182 | -0.04074128 | 10.1972304 | 23.51374 | 0.701736 | 54671.78 | 44.83277 | 548.4732 |  | 3.273569 | 11.33374 | 0.1305736 | 31280.15 | 24970.07325
| 820.1883 | -0.03426125 | 10.2082542 | 23.64001 | 0.7094851 | 54958.23 | 45.00541 | 549.848 |  | 3.2845928 | 10.81402 | 0.1211325 | 31280.15 | 24970.07325
| 820.3506 | -0.02831782 | 10.2182571 | 23.80562 | 0.7165723 | 55200.48 | 44.94966 | 548.8586 |  | 3.2945957 | 10.55579 | 0.1204414 | 31280.15 | 24970.07325
| 820.9353 | -0.0217557 | 10.2291873 | 23.95033 | 0.7244419 | 55491.91 | 45.0429 | 549.5564 |  | 3.3055259 | 10.86856 | 0.1197045 | 31280.15 | 24970.07325
| 822.2019 | -0.01519103 | 10.2400232 | 24.15613 | 0.7322781 | 55739.8 | 44.89438 | 547.424 |  | 3.3163618 | 11.31706 | 0.1189236 | 31280.15 | 24970.07325
| 822.072 | -0.00897712 | 10.2501463 | 24.25202 | 0.7397051 | 55931.8 | 45.21765 | 549.0639 |  | 3.3264849 | 12.23399 | 0.1096811 | 31280.15 | 24970.07325
| 824.5078 | -0.002202356 | 10.2610791 | 24.3157 | 0.7478291 | 56096.09 | 45.78458 | 552.1469 |  | 3.3374177 | 12.53835 | 0.117152 | 31280.15 | 24970.07325
| 823.7608 | 0.004054351 | 10.2710799 | 24.44181 | 0.7553172 | 56233.83 | 46.017 | 552.149 |  | 3.3474185 | 12.36849 | 0.116269 | 31280.15 | 24970.07325
| 825.6445 | 0.01100789 | 10.282069 | 24.66583 | 0.7636154 | 56373.59 | 45.90981 | 548.6965 |  | 3.3584076 | 12.05627 | 0.1235353 | 31280.15 | 24970.07325
| 825.9693 | 0.01797076 | 10.292947 | 24.84935 | 0.771962 | 56503.69 | 45.99166 | 546.8439 |  | 3.3692856 | 12.04013 | 0.1469747 | 31280.15 | 24970.07325
| 826.2291 | 0.02444858 | 10.3029709 | 24.93365 | 0.7797104 | 56611.74 | 46.44801 | 548.3766 |  | 3.3793095 | 12.21163 | 0.1458317 | 31280.15 | 24970.07325
| 826.294 | 0.03098923 | 10.3129757 | 25.03846 | 0.7875282 | 56732.72 | 46.81026 | 549.2313 |  | 3.3893143 | 12.08101 | 0.1527884 | 31280.15 | 24970.07325
| 826.2615 | 0.038184 | 10.3238707 | 25.24172 | 0.796141 | 56857.17 | 46.82792 | 546.7002 |  | 3.4002093 | 12.534 | 0.1594868 | 31280.15 | 24970.07325
| 826.7162 | 0.04490647 | 10.3339523 | 25.33705 | 0.8041681 | 56964.4 | 47.25878 | 547.896 |  | 3.4102909 | 13.02166 | 0.1424478 | 31280.15 | 24970.07325
| 825.7419 | 0.05227675 | 10.3448803 | 25.49245 | 0.8129975 | 57173.26 | 47.43318 | 547.9306 |  | 3.4212189 | 12.63324 | 0.1257346 | 31280.15 | 24970.07325
| 824.6052 | 0.05972642 | 10.3558202 | 25.68801 | 0.8218974 | 57388.7 | 47.43132 | 546.5244 |  | 3.4321588 | 12.32186 | 0.1170734 | 31280.15 | 24970.07325
| 822.7865 | 0.06735122 | 10.3668843 | 25.87869 | 0.8309934 | 57653.77 | 47.43018 | 545.7771 |  | 3.4432229 | 12.70075 | 0.1008454 | 31280.15 | 24970.07325
| 821.8122 | 0.07487726 | 10.377691 | 26.01937 | 0.8400248 | 57934.2 | 47.61916 | 546.9607 |  | 3.4540296 | 13.53304 | 0.1079451 | 31280.15 | 24970.07325
| 822.1369 | 0.08191553 | 10.3877084 | 26.08803 | 0.8484467 | 58208.92 | 48.04726 | 550.4574 |  | 3.464047 | 13.94655 | 0.09971143 | 31280.15 | 24970.07325
| 822.2993 | 0.08906951 | 10.3977657 | 26.21358 | 0.8570038 | 58505.56 | 48.22452 | 552.048 |  | 3.4741043 | 13.44201 | 0.09920676 | 31280.15 | 24970.07325
| 822.4617 | 0.09625251 | 10.4077687 | 26.37285 | 0.8656041 | 58791.57 | 48.26669 | 552.3165 |  | 3.4841073 | 13.34213 | 0.08349936 | 31280.15 | 24970.07325
| 822.5267 | 0.1042582 | 10.4188059 | 26.52509 | 0.8751702 | 59081.51 | 48.43751 | 553.3135 |  | 3.4951445 | 13.07954 | 0.04526328 | 31280.15 | 24970.07325
| 824.248 | 0.1123117 | 10.4297534 | 26.66001 | 0.8848188 | 59388.08 | 48.67186 | 555.0833 |  | 3.506092 | 12.35993 | 0.02249245 | 31280.15 | 24970.07325
| 825.6445 | 0.12036 | 10.4406134 | 26.85007 | 0.8944433 | 59667.51 | 48.68746 | 554.6163 |  | 3.516952 | 12.49562 | 0 | 31280.15 | 24970.07325
| 826.911 | 0.128672 | 10.4516926 | 26.96845 | 0.9043666 | 59961.39 | 49.0194 | 556.9726 |  | 3.5280312 | 12.71107 | -0.05182457 | 31280.15 | 24970.07325
| 828.6649 | 0.1370649 | 10.4627535 | 27.16027 | 0.9144173 | 60293.95 | 49.02133 | 556.9933 |  | 3.5390921 | 13.05932 | -0.08095737 | 31280.15 | 24970.07325
| 828.535 | 0.1453968 | 10.4736363 | 27.32833 | 0.9243815 | 60594.81 | 49.13366 | 557.5884 |  | 3.5499749 | 13.64245 | -0.1170345 | 31280.15 | 24970.07325
| 827.7555 | 0.1539858 | 10.4847242 | 27.48445 | 0.9346478 | 60890.85 | 49.32528 | 558.6889 |  | 3.5610628 | 13.73614 | -0.1671698 | 31280.15 | 24970.07325
| 826.2291 | 0.1622387 | 10.4952681 | 27.66178 | 0.9445277 | 61180.42 | 49.3896 | 558.8063 |  | 3.5716067 | 14.11248 | -0.2239516 | 31280.15 | 24970.07325
| 825.612 | 0.1712701 | 10.5066817 | 27.85382 | 0.9553358 | 61543.27 | 49.42776 | 559.3254 |  | 3.5830203 | 14.38215 | -0.2585727 | 31280.15 | 24970.07325
| 825.7419 | 0.1792769 | 10.5166863 | 27.93366 | 0.96492 | 61867.84 | 49.82251 | 562.9528 |  | 3.5930249 | 14.51499 | -0.2572826 | 31280.15 | 24970.07325
| 824.3779 | 0.188063 | 10.5275523 | 28.09955 | 0.9754484 | 62210.43 | 49.94299 | 564.073 |  | 3.6038909 | 14.34079 | -0.2344971 | 31280.15 | 24970.07325
| 823.9881 | 0.1962782 | 10.5376099 | 28.24673 | 0.9851997 | 62492.4 | 50.10317 | 565.0634 |  | 3.6139485 | 14.10814 | -0.2191168 | 31280.15 | 24970.07325
| 824.183 | 0.2050402 | 10.5482083 | 28.41044 | 0.9957618 | 62854.82 | 50.21057 | 566.3775 |  | 3.6245469 | 14.08586 | -0.1686612 | 31280.15 | 24970.07325
| 824.4103 | 0.2134343 | 10.5583105 | 28.62953 | 1.005783 | 63149.04 | 50.09102 | 565.057 |  | 3.6346491 | 14.34218 | -0.1187838 | 31280.15 | 24970.07325
| 824.5078 | 0.2219085 | 10.5683533 | 28.76776 | 1.015883 | 63436.79 | 50.3025 | 566.4886 |  | 3.6446919 | 14.60263 | -0.08336957 | 31280.15 | 24970.07325
| 824.8326 | 0.2312937 | 10.5792739 | 28.99273 | 1.027086 | 63775.08 | 50.23441 | 565.7601 |  | 3.6556125 | 15.23308 | -0.02071431 | 31280.15 | 24970.07325
| 826.9436 | 0.2407064 | 10.5902336 | 29.17539 | 1.038401 | 64142.68 | 50.31757 | 566.708 |  | 3.6665722 | 16.20736 | 0.04117554 | 31280.15 | 24970.07325
| 829.4118 | 0.250207 | 10.6011819 | 29.35593 | 1.049781 | 64464.78 | 50.44337 | 567.4081 |  | 3.6775205 | 16.59141 | 0.09544743 | 31280.15 | 24970.07325
| 829.5092 | 0.2590169 | 10.6111937 | 29.51299 | 1.060308 | 64740.69 | 50.60963 | 568.2128 |  | 3.6875323 | 16.54957 | 0.1287391 | 31280.15 | 24970.07325
| 830.4835 | 0.2686437 | 10.6220133 | 29.68699 | 1.071849 | 65088.15 | 50.74631 | 569.3337 |  | 3.6983519 | 16.51584 | 0.1279523 | 31280.15 | 24970.07325
| 831.6202 | 0.2785062 | 10.6329869 | 29.85925 | 1.083624 | 65407.41 | 50.92607 | 570.3788 |  | 3.7093255 | 16.38045 | 0.1271304 | 31280.15 | 24970.07325
| 831.6851 | 0.2876976 | 10.6430905 | 29.94075 | 1.094636 | 65692.47 | 51.40596 | 573.8714 |  | 3.7194291 | 15.58392 | 0.1196846 | 31280.15 | 24970.07325
| 831.1006 | 0.2976242 | 10.6539151 | 30.22134 | 1.106502 | 65997.58 | 51.17582 | 571.2374 |  | 3.7302537 | 14.94338 | 0.1254891 | 31280.15 | 24970.07325
| 831.3604 | 0.3070412 | 10.664064 | 30.3125 | 1.117772 | 66282.59 | 51.62889 | 574.4431 |  | 3.7404026 | 14.92863 | 0.1312616 | 31280.15 | 24970.07325
| 830.2887 | 0.3172418 | 10.6749471 | 30.47149 | 1.130002 | 66551.84 | 51.91398 | 575.6493 |  | 3.7512857 | 14.67887 | 0.1237629 | 31280.15 | 24970.07325
| 830.6459 | 0.326729 | 10.6849678 | 30.69825 | 1.141321 | 66807.85 | 51.86218 | 574.1989 |  | 3.7613064 | 14.35762 | 0.09706753 | 31280.15 | 24970.07325
| 829.1844 | 0.3373404 | 10.6960435 | 30.8447 | 1.154002 | 67080.49 | 52.22046 | 575.9563 |  | 3.7723821 | 14.88148 | 0.07065619 | 31280.15 | 24970.07325
| 826.911 | 0.3478119 | 10.7068719 | 31.05715 | 1.166553 | 67336.36 | 52.32154 | 575.3948 |  | 3.7832105 | 14.93984 | 0.04462287 | 31280.15 | 24970.07325
| 827.723 | 0.3575942 | 10.7168937 | 31.2674 | 1.178247 | 67545.61 | 52.38561 | 574.2719 |  | 3.7932323 | 15.73045 | 0.01898678 | 31280.15 | 24970.07325
| 826.4239 | 0.3684011 | 10.7278317 | 31.38572 | 1.191209 | 67773.72 | 52.88963 | 576.648 |  | 3.8041703 | 16.08491 | 0.03139495 | 31280.15 | 24970.07325
| 827.9178 | 0.3793796 | 10.7388289 | 31.62279 | 1.204325 | 68004.24 | 52.94734 | 575.2901 |  | 3.8151675 | 16.3072 | 0.01869356 | 31280.15 | 24970.07325
| 828.5999 | 0.3904896 | 10.7498216 | 31.81305 | 1.217623 | 68255.06 | 53.17746 | 575.6079 |  | 3.8261602 | 16.60497 | 0.006185445 | 31280.15 | 24970.07325
| 830.8083 | 0.4016427 | 10.7607451 | 32.1219 | 1.230953 | 68497.93 | 52.96403 | 572.1712 |  | 3.8370837 | 17.21616 | -0.04298257 | 31280.15 | 24970.07325
| 832.9193 | 0.4130767 | 10.7718193 | 32.27165 | 1.244626 | 68750.73 | 53.36362 | 573.857 |  | 3.8481579 | 17.87735 | -0.06706249 | 31280.15 | 24970.07325
| 834.673 | 0.4245504 | 10.7828101 | 32.41078 | 1.258372 | 69012.93 | 53.79658 | 575.9358 |  | 3.8591487 | 17.63052 | -0.1029192 | 31280.15 | 24970.07325
| 834.4781 | 0.4360017 | 10.7936701 | 32.63744 | 1.272101 | 69267.48 | 53.89797 | 575.2264 |  | 3.8700087 | 17.58694 | -0.1262417 | 31280.15 | 24970.07325
| 834.2184 | 0.4468298 | 10.803799 | 32.80372 | 1.285033 | 69550.15 | 54.13327 | 576.2816 |  | 3.8801376 | 17.61356 | -0.1374714 | 31280.15 | 24970.07325
| 833.5039 | 0.4586033 | 10.8147111 | 33.03091 | 1.299129 | 69897.82 | 54.18163 | 576.2622 |  | 3.8910497 | 17.31193 | -0.1485575 | 31280.15 | 24970.07325
| 834.2508 | 0.4694953 | 10.8247151 | 33.17328 | 1.312151 | 70218.4 | 54.47343 | 578.2811 |  | 3.9010537 | 16.90336 | -0.1832418 | 31280.15 | 24970.07325
| 832.01 | 0.4816691 | 10.8357727 | 33.49687 | 1.326691 | 70572.22 | 54.18447 | 575.494 |  | 3.9121113 | 17.05012 | -0.2115527 | 31280.15 | 24970.07325
| 830.5485 | 0.4938397 | 10.8467124 | 33.70083 | 1.341287 | 70933.44 | 54.33227 | 576.3757 |  | 3.923051 | 18.12524 | -0.2102802 | 31280.15 | 24970.07325
| 829.3794 | 0.5059272 | 10.8574718 | 33.90717 | 1.355739 | 71273.83 | 54.46877 | 576.9814 |  | 3.9338104 | 19.37552 | -0.1800105 | 31280.15 | 24970.07325
| 828.4375 | 0.5186258 | 10.8686306 | 34.10237 | 1.370947 | 71662.4 | 54.66348 | 578.4415 |  | 3.9449692 | 19.52563 | -0.1443216 | 31280.15 | 24970.07325
| 829.152 | 0.5301745 | 10.8786778 | 34.3282 | 1.384741 | 71967.12 | 54.69136 | 577.9901 |  | 3.9550164 | 19.89286 | -0.1090472 | 31280.15 | 24970.07325
| 830.6459 | 0.5425336 | 10.8893166 | 34.57811 | 1.399512 | 72303.54 | 54.67973 | 577.3258 |  | 3.9656552 | 20.07029 | -0.05705045 | 31280.15 | 24970.07325
| 832.1724 | 0.555762 | 10.9005884 | 34.71409 | 1.415358 | 72698.91 | 55.11213 | 580.6784 |  | 3.976927 | 19.81369 | -0.01134121 | 31280.15 | 24970.07325
| 831.8475 | 0.5676195 | 10.910593 | 34.86472 | 1.429504 | 72976.65 | 55.44142 | 582.309 |  | 3.9869316 | 18.80094 | 0.03945213 | 31280.15 | 24970.07325
| 835.2901 | 0.5805307 | 10.921371 | 35.13636 | 1.445006 | 73293.03 | 55.40129 | 581.0277 |  | 3.9977096 | 18.43791 | 0.1007446 | 31280.15 | 24970.07325
| 836.8164 | 0.5937077 | 10.9322748 | 35.32139 | 1.460803 | 73609.24 | 55.68962 | 582.3405 |  | 4.0086134 | 18.21168 | 0.1500614 | 31280.15 | 24970.07325
| 837.0114 | 0.6059787 | 10.9422978 | 35.51613 | 1.47543 | 73851.77 | 55.90279 | 582.5364 |  | 4.0186364 | 18.12746 | 0.1766508 | 31280.15 | 24970.07325
| 837.9856 | 0.6195074 | 10.9532184 | 35.72771 | 1.491669 | 74176.88 | 56.10853 | 583.2163 |  | 4.029557 | 18.05163 | 0.1699191 | 31280.15 | 24970.07325
| 837.1737 | 0.6332324 | 10.9642078 | 35.9771 | 1.508078 | 74467.9 | 56.20888 | 582.6218 |  | 4.0405464 | 18.01074 | 0.1305884 | 31280.15 | 24970.07325
| 840.4863 | 0.6471627 | 10.9752155 | 37.50952 | 1.524561 | 74774.08 | 52.00241 | 547.9323 |  | 4.0515541 | 20.07576 | 0.108044 | 31280.15 | 24970.07325
| 838.5702 | 0.6611222 | 10.9861024 | 41.16623 | 1.540767 | 75157.87 | 42.87924 | 475.144 |  | 4.062441 | 51.73079 | 0.3114162 | 31280.15 | 24970.07325
| 836.8164 | 0.6751841 | 10.996945 | 41.33761 | 1.557658 | 75712.81 | 43.07772 | 478.0437 |  | 4.0732836 | 83.63922 | 0.5290664 | 31280.15 | 24970.07325
| 837.466 | 0.6884189 | 11.0070769 | 41.58969 | 1.573421 | 76342.24 | 42.9936 | 479.6133 |  | 4.0834155 | 101.3859 | 0.714228 | 31280.15 | 24970.07325
| 836.3293 | 0.7028858 | 11.018011 | 41.76662 | 1.590745 | 77173.85 | 43.06328 | 483.9183 |  | 4.0943496 | 108.1032 | 0.9418949 | 31280.15 | 24970.07325
| 837.2386 | 0.7174376 | 11.0289219 | 41.92356 | 1.608153 | 78182.98 | 43.0994 | 489.5546 |  | 4.1052605 | 101.085 | 1.181738 | 31280.15 | 24970.07325
| 837.0763 | 0.7310989 | 11.0390514 | 42.13999 | 1.624505 | 79295.92 | 42.90404 | 494.436 |  | 4.11539 | 82.56972 | 1.397441 | 31280.15 | 24970.07325
| 839.447 | 0.7458614 | 11.0498941 | 42.37952 | 1.642179 | 80671.56 | 42.61329 | 500.5426 |  | 4.1262327 | 50.3733 | 1.659662 | 31280.15 | 24970.07325
| 841.6554 | 0.7608685 | 11.0607913 | 42.57859 | 1.660149 | 82235.79 | 42.35918 | 508.5306 |  | 4.1371299 | 21.10107 | 1.942854 | 31280.15 | 24970.07325
| 841.2982 | 0.774823 | 11.0708136 | 42.84392 | 1.676805 | 83812.82 | 41.91238 | 515.1066 |  | 4.1471522 | 21.28902 | 2.230472 | 31280.15 | 24970.07325
| 841.6229 | 0.7889023 | 11.080816 | 43.1941 | 1.693669 | 85458.28 | 41.29204 | 520.4656 |  | 4.1571546 | 22.81157 | 2.104753 | 31280.15 | 24970.07325
| 842.9544 | 0.8031857 | 11.0908777 | 43.44407 | 1.710726 | 86921.64 | 40.97509 | 526.7869 |  | 4.1672163 | 25.43139 | 1.93434 | 31280.15 | 24970.07325
| 844.3834 | 0.8188078 | 11.1017518 | 43.6355 | 1.72946 | 88458.06 | 40.83174 | 534.9764 |  | 4.1780904 | 27.26985 | 1.749702 | 31280.15 | 24970.07325
| 845.0005 | 0.8333912 | 11.1118085 | 43.84731 | 1.746878 | 89768.44 | 40.6749 | 541.2524 |  | 4.1881471 | 27.93463 | 1.577663 | 31280.15 | 24970.07325
| 846.3319 | 0.8495757 | 11.1228369 | 44.02295 | 1.766239 | 91075.57 | 40.67181 | 548.5683 |  | 4.1991755 | 27.4633 | 1.38062 | 31280.15 | 24970.07325
| 845.8772 | 0.865681 | 11.1337052 | 44.28192 | 1.785556 | 92226.45 | 40.55099 | 553.2618 |  | 4.2100438 | 26.23725 | 1.191995 | 31280.15 | 24970.07325
| 846.5268 | 0.8807095 | 11.1437478 | 44.49683 | 1.803514 | 93134.8 | 40.53919 | 557.1797 |  | 4.2200864 | 24.34605 | 0.9968746 | 31280.15 | 24970.07325
| 845.5849 | 0.8974098 | 11.1547701 | 44.7097 | 1.823487 | 94024.11 | 40.61135 | 561.3349 |  | 4.2311087 | 22.57399 | 0.784975 | 31280.15 | 24970.07325
| 846.0722 | 0.9127546 | 11.1648001 | 44.94625 | 1.841867 | 94666.77 | 40.64768 | 563.2577 |  | 4.2411387 | 21.63616 | 0.5736489 | 31280.15 | 24970.07325
| 846.1371 | 0.9282932 | 11.1748452 | 45.25646 | 1.860433 | 95120.84 | 40.60057 | 562.5631 |  | 4.2511838 | 22.08947 | 0.3420117 | 31280.15 | 24970.07325
| 844.6756 | 0.9450964 | 11.1856108 | 45.98124 | 1.880533 | 95672.29 | 39.78956 | 554.3458 |  | 4.2619494 | 24.51378 | 0.3289416 | 31280.15 | 24970.07325
| 845.3901 | 0.9612375 | 11.1958468 | 46.51822 | 1.899723 | 96172.91 | 39.331 | 549.6216 |  | 4.2721854 | 30.27176 | 0.3323321 | 31280.15 | 24970.07325
| 843.1493 | 0.9785064 | 11.2066627 | 46.80142 | 1.920394 | 96664.64 | 39.39415 | 550.0296 |  | 4.2830013 | 35.41106 | 0.3459848 | 31280.15 | 24970.07325
| 842.5972 | 0.9961029 | 11.2176006 | 47.12365 | 1.941511 | 97289 | 39.35991 | 550.4752 |  | 4.2939392 | 38.40658 | 0.3649027 | 31280.15 | 24970.07325
| 841.9152 | 1.014247 | 11.228753 | 47.51579 | 1.963151 | 97969.84 | 39.19826 | 549.9542 |  | 4.3050916 | 39.45891 | 0.3890459 | 31280.15 | 24970.07325
| 843.6365 | 1.032386 | 11.2397546 | 47.91535 | 1.984856 | 98685.74 | 39.01472 | 549.4857 |  | 4.3160932 | 39.61943 | 0.4182863 | 31280.15 | 24970.07325
| 846.0071 | 1.050562 | 11.2506841 | 48.26417 | 2.006618 | 99415.59 | 38.91766 | 550.0433 |  | 4.3270227 | 37.2756 | 0.4577323 | 31280.15 | 24970.07325
| 849.0599 | 1.06829 | 11.2612181 | 48.59509 | 2.027841 | 100136.7 | 38.83432 | 550.7887 |  | 4.3375567 | 33.76291 | 0.4865547 | 31280.15 | 24970.07325
| 848.6052 | 1.085413 | 11.2712881 | 48.76984 | 2.048302 | 100854.9 | 38.99669 | 554.3137 |  | 4.3476267 | 32.04173 | 0.5309786 | 31280.15 | 24970.07325
| 849.4496 | 1.103107 | 11.2815769 | 49.06265 | 2.069407 | 101593.5 | 38.96462 | 555.7954 |  | 4.3579155 | 31.53197 | 0.5699607 | 31280.15 | 24970.07325
| 851.3656 | 1.121741 | 11.2923196 | 49.25946 | 2.091815 | 102420.1 | 39.11395 | 559.7199 |  | 4.3686582 | 29.96103 | 0.5778475 | 31280.15 | 24970.07325
| 851.7878 | 1.139238 | 11.3023243 | 49.544 | 2.112681 | 103165.2 | 39.08006 | 561.2997 |  | 4.3786629 | 27.62379 | 0.5706968 | 31280.15 | 24970.07325
| 852.6321 | 1.158712 | 11.3133035 | 49.78493 | 2.136044 | 104008.5 | 39.17025 | 564.5561 |  | 4.3896421 | 25.393 | 0.5481226 | 31280.15 | 24970.07325
| 852.1775 | 1.178216 | 11.3242053 | 50.11068 | 2.159425 | 104832.2 | 39.11595 | 566.0675 |  | 4.4005439 | 24.43088 | 0.5104728 | 31280.15 | 24970.07325
| 852.3074 | 1.196422 | 11.3342607 | 50.36031 | 2.181154 | 105488.7 | 39.18068 | 567.8548 |  | 4.4105993 | 24.76853 | 0.4629048 | 31280.15 | 24970.07325
| 850.6511 | 1.216327 | 11.3451253 | 50.61218 | 2.205033 | 106221.4 | 39.28298 | 570.2763 |  | 4.4214639 | 25.47859 | 0.4155423 | 31280.15 | 24970.07325
| 848.4428 | 1.236409 | 11.3559922 | 50.86372 | 2.229069 | 106927.2 | 39.39263 | 572.5486 |  | 4.4323308 | 25.46649 | 0.3536731 | 31280.15 | 24970.07325
| 848.7351 | 1.255307 | 11.3660892 | 51.16929 | 2.251689 | 107548.6 | 39.38525 | 573.1212 |  | 4.4424278 | 25.78048 | 0.2973803 | 31280.15 | 24970.07325
| 847.0139 | 1.275796 | 11.3769313 | 51.46117 | 2.276256 | 108177.7 | 39.45229 | 574.2277 |  | 4.4532699 | 26.00046 | 0.2414411 | 31280.15 | 24970.07325
| 847.3387 | 1.295024 | 11.3869943 | 51.75226 | 2.299192 | 108675.5 | 39.50152 | 574.4056 |  | 4.4633329 | 26.37344 | 0.2008479 | 31280.15 | 24970.07325
| 847.5335 | 1.314513 | 11.3970799 | 52.0838 | 2.322515 | 109174.4 | 39.48972 | 573.8632 |  | 4.4734185 | 26.6423 | 0.1898816 | 31280.15 | 24970.07325
| 846.6566 | 1.33589 | 11.4080511 | 52.41029 | 2.348101 | 109694.2 | 39.54188 | 573.8037 |  | 4.4843897 | 27.68696 | 0.1982712 | 31280.15 | 24970.07325
| 847.2737 | 1.355604 | 11.418063 | 52.8716 | 2.371623 | 110144.8 | 39.32494 | 570.6152 |  | 4.4944016 | 29.42443 | 0.2355069 | 31280.15 | 24970.07325
| 848.4753 | 1.377341 | 11.4289835 | 53.67832 | 2.397628 | 110655.9 | 38.60338 | 561.896 |  | 4.5053221 | 33.30799 | 0.30075 | 31280.15 | 24970.07325
| 850.4888 | 1.39936 | 11.4399384 | 54.07441 | 2.423975 | 111157.8 | 38.55986 | 560.6113 |  | 4.516277 | 38.65586 | 0.3888579 | 31280.15 | 24970.07325
| 853.2816 | 1.421601 | 11.4508676 | 54.42684 | 2.450619 | 111650 | 38.59205 | 560.074 |  | 4.5272062 | 41.85851 | 0.4898969 | 31280.15 | 24970.07325
| 856.3668 | 1.444387 | 11.4619436 | 54.86287 | 2.477827 | 112105.5 | 38.51174 | 557.9568 |  | 4.5382822 | 43.67357 | 0.5848214 | 31280.15 | 24970.07325
| 857.9905 | 1.466858 | 11.4727385 | 55.08276 | 2.504829 | 112566 | 38.76086 | 559.5738 |  | 4.5490771 | 42.77074 | 0.6552849 | 31280.15 | 24970.07325
| 858.4452 | 1.489995 | 11.4837513 | 55.36128 | 2.53242 | 112999.9 | 38.93472 | 560.0911 |  | 4.5600899 | 39.23195 | 0.7203151 | 31280.15 | 24970.07325
| 856.6916 | 1.513363 | 11.4947205 | 55.58982 | 2.560444 | 113494.7 | 39.17997 | 561.8042 |  | 4.5710591 | 33.95413 | 0.7846361 | 31280.15 | 24970.07325
| 856.9188 | 1.535014 | 11.5048084 | 55.83904 | 2.586353 | 113923.2 | 39.34938 | 562.5684 |  | 4.581147 | 28.61554 | 0.8212577 | 31280.15 | 24970.07325
| 854.743 | 1.558883 | 11.5158016 | 56.23238 | 2.614901 | 114423 | 39.33677 | 561.4796 |  | 4.5921402 | 26.91393 | 0.8345878 | 31280.15 | 24970.07325
| 852.6321 | 1.582958 | 11.5267699 | 56.62355 | 2.643735 | 114957.4 | 39.32269 | 560.6231 |  | 4.6031085 | 26.72263 | 0.839009 | 31280.15 | 24970.07325
| 853.444 | 1.605221 | 11.5368126 | 57.12796 | 2.670284 | 115390 | 39.09567 | 557.1099 |  | 4.6131512 | 28.20327 | 0.8167888 | 31280.15 | 24970.07325
| 851.8527 | 1.62996 | 11.5478241 | 57.68691 | 2.699872 | 115909.3 | 38.83983 | 553.4856 |  | 4.6241627 | 32.76275 | 0.7944839 | 31280.15 | 24970.07325
| 852.7945 | 1.65474 | 11.5587773 | 58.16092 | 2.729541 | 114954.8 | 39.05834 | 544.4204 |  | 4.6351159 | 37.33169 | 0.7637209 | 31280.15 | 24970.07325
| 854.5482 | 1.679944 | 11.5697897 | 58.55052 | 2.75973 | 115666.3 | 39.02434 | 544.6134 |  | 4.6461283 | 41.18996 | 0.7289708 | 31280.15 | 24970.07325
| 856.6916 | 1.705652 | 11.5808113 | 59.0031 | 2.790241 | 116306.2 | 38.91585 | 543.4882 |  | 4.6571499 | 43.12912 | 0.7076449 | 31280.15 | 24970.07325
| 860.6209 | 1.7309 | 11.5915914 | 59.2258 | 2.82075 | 117059.6 | 39.12407 | 546.5181 |  | 4.66793 | 42.696 | 0.6952287 | 31280.15 | 24970.07325
| 860.5885 | 1.754451 | 11.6016014 | 59.49384 | 2.848934 | 117695 | 39.23228 | 548.0239 |  | 4.67794 | 40.22072 | 0.6789519 | 31280.15 | 24970.07325
| 860.6209 | 1.77866 | 11.6117274 | 59.84729 | 2.877824 | 118317.3 | 39.22719 | 548.1595 |  | 4.688066 | 36.92876 | 0.6757184 | 31280.15 | 24970.07325
| 863.4787 | 1.804316 | 11.6223477 | 60.19652 | 2.908574 | 118894 | 39.27821 | 548.3238 |  | 4.6986863 | 33.74602 | 0.6631459 | 31280.15 | 24970.07325
| 862.9916 | 1.829319 | 11.6326106 | 60.45626 | 2.938512 | 119539.6 | 39.42462 | 550.113 |  | 4.7089492 | 32.35712 | 0.6597742 | 31280.15 | 24970.07325
| 864.2581 | 1.855492 | 11.6432426 | 60.82696 | 2.969865 | 120225.3 | 39.42343 | 550.4444 |  | 4.7195812 | 30.78907 | 0.626368 | 31280.15 | 24970.07325
| 864.5829 | 1.881442 | 11.6536622 | 61.21914 | 3.000724 | 120923.5 | 39.37262 | 550.4252 |  | 4.7300008 | 30.89992 | 0.6063043 | 31280.15 | 24970.07325
| 864.2581 | 1.908309 | 11.6643313 | 61.5602 | 3.033173 | 121708.8 | 39.40954 | 551.7296 |  | 4.7406699 | 32.02185 | 0.5817487 | 31280.15 | 24970.07325
| 861.6926 | 1.936159 | 11.6753195 | 61.89479 | 3.066408 | 122425.2 | 39.48458 | 552.8764 |  | 4.7516581 | 32.72246 | 0.5657727 | 31280.15 | 24970.07325
| 859.2895 | 1.964136 | 11.6861692 | 62.23676 | 3.099883 | 123187.4 | 39.53901 | 554.1065 |  | 4.7625078 | 32.6946 | 0.5417288 | 31280.15 | 24970.07325
| 860.0689 | 1.990336 | 11.6962454 | 62.54234 | 3.131304 | 123885.2 | 39.61264 | 555.3984 |  | 4.772584 | 32.68455 | 0.5180309 | 31280.15 | 24970.07325
| 858.023 | 2.01923 | 11.7072511 | 62.91655 | 3.165827 | 124631.7 | 39.63717 | 556.1027 |  | 4.7835897 | 33.11526 | 0.498534 | 31280.15 | 24970.07325
| 856.9838 | 2.048303 | 11.7181862 | 63.34519 | 3.200658 | 125412.5 | 39.57721 | 556.1176 |  | 4.7945248 | 33.11857 | 0.4792971 | 31280.15 | 24970.07325
| 857.341 | 2.075206 | 11.7282165 | 63.75101 | 3.232862 | 126087.2 | 39.51549 | 555.7622 |  | 4.8045551 | 33.57426 | 0.4603771 | 31280.15 | 24970.07325
| 858.8999 | 2.104886 | 11.7391592 | 64.12273 | 3.268328 | 126758.7 | 39.56772 | 556.1984 |  | 4.8154978 | 35.09815 | 0.4412886 | 31280.15 | 24970.07325
| 861.0756 | 2.134989 | 11.7501328 | 64.5252 | 3.30443 | 127446.8 | 39.58082 | 556.2714 |  | 4.8264714 | 36.09903 | 0.4183567 | 31280.15 | 24970.07325
| 864.9401 | 2.165407 | 11.7611156 | 64.90446 | 3.340842 | 128080.4 | 39.6408 | 556.4715 |  | 4.8374542 | 36.887 | 0.4036254 | 31280.15 | 24970.07325
| 867.5705 | 2.195637 | 11.7718992 | 65.21573 | 3.377043 | 128696.7 | 39.79241 | 557.5885 |  | 4.8482378 | 36.77294 | 0.3851692 | 31280.15 | 24970.07325
| 868.0251 | 2.224257 | 11.7819983 | 65.42887 | 3.411312 | 129224.2 | 40.06039 | 559.6247 |  | 4.8583369 | 35.31332 | 0.3630513 | 31280.15 | 24970.07325
| 869.8437 | 2.255868 | 11.7930421 | 65.8901 | 3.449158 | 129791.8 | 40.03223 | 558.3618 |  | 4.8693807 | 33.22751 | 0.3409956 | 31280.15 | 24970.07325
| 870.2333 | 2.287645 | 11.80402 | 66.34095 | 3.487184 | 130288.2 | 40.03397 | 556.9695 |  | 4.8803586 | 32.94425 | 0.3113659 | 31280.15 | 24970.07325
| 868.2849 | 2.319414 | 11.8148756 | 66.64656 | 3.525299 | 130720.1 | 40.25297 | 557.479 |  | 4.8912142 | 32.92419 | 0.2820526 | 31280.15 | 24970.07325
| 864.9401 | 2.352203 | 11.8259605 | 67.08374 | 3.564418 | 131145.7 | 40.30168 | 556.0734 |  | 4.9022991 | 33.23347 | 0.2493607 | 31280.15 | 24970.07325
| 862.8292 | 2.384799 | 11.8368441 | 67.48606 | 3.603529 | 131560.8 | 40.39734 | 555.1371 |  | 4.9131827 | 34.32302 | 0.2323201 | 31280.15 | 24970.07325
| 863.706 | 2.415128 | 11.8468908 | 67.96099 | 3.639806 | 131969.3 | 40.33364 | 552.8722 |  | 4.9232294 | 36.16183 | 0.230847 | 31280.15 | 24970.07325
| 861.7575 | 2.44866 | 11.8578635 | 68.45789 | 3.679928 | 132423.6 | 40.29918 | 550.8072 |  | 4.9342021 | 38.81775 | 0.2254988 | 31280.15 | 24970.07325
| 863.1215 | 2.482232 | 11.8687342 | 68.94686 | 3.720133 | 132861.4 | 40.2773 | 548.8084 |  | 4.9450728 | 39.97419 | 0.223898 | 31280.15 | 24970.07325
| 865.4921 | 2.516821 | 11.8798125 | 69.55938 | 3.761488 | 133357.8 | 40.09051 | 545.4038 |  | 4.9561511 | 42.13617 | 0.233496 | 31280.15 | 24970.07325
| 869.1617 | 2.551228 | 11.8907079 | 69.97961 | 3.802693 | 133892.1 | 40.15322 | 544.8558 |  | 4.9670465 | 44.98294 | 0.2540571 | 31280.15 | 24970.07325
| 869.2916 | 2.583244 | 11.9007448 | 70.30888 | 3.841078 | 134450.6 | 40.27915 | 545.4361 |  | 4.9770834 | 45.54142 | 0.2745608 | 31280.15 | 24970.07325
| 869.9411 | 2.615624 | 11.9107923 | 70.74634 | 3.879787 | 135052.1 | 40.25019 | 544.689 |  | 4.9871309 | 45.25577 | 0.3058076 | 31280.15 | 24970.07325
| 873.1885 | 2.651548 | 11.9217953 | 71.12048 | 3.92276 | 135782.3 | 40.35152 | 545.6273 |  | 4.9981339 | 43.75205 | 0.3582975 | 31280.15 | 24970.07325
| 875.7539 | 2.687753 | 11.9327949 | 71.58385 | 3.966103 | 136556.6 | 40.32446 | 545.5098 |  | 5.0091335 | 42.09089 | 0.4066014 | 31280.15 | 24970.07325
| 876.1111 | 2.724093 | 11.9437188 | 72.01985 | 4.009692 | 137418.2 | 40.31579 | 546.0995 |  | 5.0200574 | 40.65751 | 0.436599 | 31280.15 | 24970.07325
| 874.8446 | 2.761055 | 11.9547094 | 72.60787 | 4.053861 | 138249.3 | 40.1177 | 544.5284 |  | 5.031048 | 40.11889 | 0.4768015 | 31280.15 | 24970.07325
| 873.0261 | 2.798366 | 11.9656671 | 73.02382 | 4.098612 | 139214.8 | 40.12631 | 545.8253 |  | 5.0420057 | 41.31359 | 0.5167381 | 31280.15 | 24970.07325
| 869.9735 | 2.836358 | 11.9767191 | 73.54272 | 4.144043 | 140237.7 | 39.9958 | 545.9735 |  | 5.0530577 | 42.9008 | 0.5493465 | 31280.15 | 24970.07325
| 870.4606 | 2.871223 | 11.9867375 | 73.8179 | 4.185763 | 141121.1 | 40.14675 | 548.5797 |  | 5.0630761 | 43.51389 | 0.5606062 | 31280.15 | 24970.07325
| 868.0251 | 2.908181 | 11.9972599 | 74.33134 | 4.230035 | 141984.7 | 40.0302 | 548.0717 |  | 5.0735985 | 43.74713 | 0.5677492 | 31280.15 | 24970.07325
| 867.7329 | 2.948756 | 12.0086902 | 74.86229 | 4.278586 | 143029.3 | 39.92146 | 548.2902 |  | 5.0850288 | 43.965 | 0.5783758 | 31280.15 | 24970.07325
| 869.6163 | 2.987643 | 12.0195236 | 75.34088 | 4.324943 | 143886.9 | 39.87888 | 548.3368 |  | 5.0958622 | 43.7524 | 0.5886346 | 31280.15 | 24970.07325
| 874.7797 | 3.026832 | 12.0303215 | 77.25898 | 4.372072 | 144857 | 38.06669 | 530.5487 |  | 5.1066601 | 48.42321 | 0.6294107 | 31280.15 | 24970.07325
| 875.9812 | 3.063594 | 12.0403694 | 77.99484 | 4.415825 | 145622.9 | 37.70827 | 527.0481 |  | 5.116708 | 61.51244 | 0.6835988 | 31280.15 | 24970.07325
| 880.0404 | 3.104339 | 12.0513235 | 78.72208 | 4.464555 | 146598.4 | 37.39837 | 524.747 |  | 5.1276621 | 73.08643 | 0.730403 | 31280.15 | 24970.07325
| 883.3202 | 3.145403 | 12.0622834 | 79.21282 | 4.513668 | 147615.2 | 37.3556 | 525.4271 |  | 5.138622 | 80.3207 | 0.7769469 | 31280.15 | 24970.07325
| 885.1711 | 3.186827 | 12.0732191 | 79.8447 | 4.563355 | 148647.1 | 37.1572 | 524.5125 |  | 5.1495577 | 81.82806 | 0.8161621 | 31280.15 | 24970.07325
| 884.684 | 3.228594 | 12.0841347 | 80.39688 | 4.61327 | 149725.1 | 37.0419 | 524.6936 |  | 5.1604733 | 78.4823 | 0.8753626 | 31280.15 | 24970.07325
End Of Loading Index | 882.4759 | 3.270974 | 12.0950694 | 81.1177 | 4.663985 | 150926.9 | 36.73121 | 523.3815 |  | 5.171408 | 70.95302 | 0.9476633 | 31280.15 | 24970.07325
| 874.3575 | 3.278716 | 12.0980549 | 81.07038 | 4.674001 | 150955.9 | 36.91092 | 524.5974 | 0.7035851 | 5.1743935 | 68.04643 | 0.969452 | 31280.15 | 24970.07325
| 875.4616 | 3.273716 | 12.1088165 | 81.62774 | 4.66896 | 150387.1 | 36.33798 | 516.0564 | 0.6587141 | 5.1851551 | 57.03473 | 1.035036 | 31280.15 | 24970.07325
| 877.7673 | 3.278216 | 12.1197763 | 81.72597 | 4.673451 | 149891.8 | 36.37419 | 513.5574 | 0.6264436 | 5.1961149 | 52.07665 | 1.084147 | 31280.15 | 24970.07325
| 881.4367 | 3.273716 | 12.1307608 | 81.87001 | 4.668936 | 149587.5 | 36.21239 | 510.6998 | 0.5771165 | 5.2070994 | 44.85171 | 1.042163 | 31280.15 | 24970.07325
| 881.3393 | 3.278716 | 12.1408155 | 81.8553 | 4.673936 | 149294.1 | 36.34247 | 510.1685 | 0.5320064 | 5.2171541 | 36.13759 | 0.9808283 | 31280.15 | 24970.07325
| 881.2744 | 3.273716 | 12.1508328 | 82.05652 | 4.668913 | 149021.9 | 36.10871 | 506.7871 | 0.4874314 | 5.2271714 | 26.85065 | 0.9197326 | 31280.15 | 24970.07325
| 884.8463 | 3.279216 | 12.1617319 | 82.26646 | 4.674392 | 148688.3 | 36.01447 | 503.7153 | 0.4446025 | 5.2380705 | 17.89188 | 0.8617946 | 31280.15 | 24970.07325
| 885.0087 | 3.274216 | 12.1717411 | 82.30854 | 4.669386 | 148469.9 | 35.94159 | 502.2774 | 0.4127332 | 5.2480797 | 12.3398 | 0.804736 | 31280.15 | 24970.07325
| 887.1195 | 3.278716 | 12.1827334 | 82.36368 | 4.673884 | 148267.7 | 35.97598 | 501.2717 | 0.3802723 | 5.259072 | 9.441319 | 0.738215 | 31280.15 | 24970.07325
| 886.9246 | 3.274216 | 12.193693 | 82.29362 | 4.669394 | 148136.3 | 36.01316 | 501.3528 | 0.3506993 | 5.2700316 | 8.266479 | 0.652823 | 31280.15 | 24970.07325
| 884.8139 | 3.278716 | 12.2046669 | 82.31323 | 4.673892 | 148072.6 | 36.0619 | 501.1801 | 0.3225694 | 5.2810055 | 6.41407 | 0.5647424 | 31280.15 | 24970.07325
| 881.5666 | 3.274216 | 12.2156786 | 82.39417 | 4.669384 | 148083.5 | 35.91632 | 500.1035 | 0.296843 | 5.2920172 | 4.355259 | 0.4642104 | 31280.15 | 24970.07325
| 877.1178 | 3.278716 | 12.2266627 | 82.34031 | 4.67389 | 148076.6 | 36.03269 | 500.9022 | 0.2723556 | 5.3030013 | 2.17381 | 0.3799912 | 31280.15 | 24970.07325
End of Data Index | 875.624 | 3.274216 | 12.237558 | 82.3188 | 4.669394 | 148152.6 | 35.98395 | 501.1355 | 0.2510127 | 5.3138966 | -0.01547743 | 0.3314834 | 31280.15 | 24970.07325
| 875.3967 | 3.278216 | 12.2475717 | 82.35473 | 4.673386 | 148250.2 | 35.98183 | 501.2838 |  | 5.3239103 | -0.4497943 | 0.2959832 | 31280.15 | 24970.07325
| 875.1044 | 3.274716 | 12.2585316 | 82.42331 | 4.669881 | 148445.9 | 35.8319 | 500.9948 |  | 5.3348702 | 0.1317773 | 0.2413185 | 31280.15 | 24970.07325
| 877.1827 | 3.278216 | 12.2695259 | 82.45977 | 4.673376 | 148626.4 | 35.80917 | 501.3798 |  | 5.3458645 | 1.086299 | 0.1866305 | 31280.15 | 24970.07325
| 880.5924 | 3.274716 | 12.2804854 | 82.4528 | 4.669877 | 148838.6 | 35.73626 | 501.9557 |  | 5.356824 | 1.665187 | 0.1448242 | 31280.15 | 24970.07325
| 880.6573 | 3.277716 | 12.2905101 | 82.44228 | 4.672875 | 149013.8 | 35.75707 | 502.801 |  | 5.3668487 | 1.572504 | 0.1255284 | 31280.15 | 24970.07325
| 884.0346 | 3.274716 | 12.3013522 | 82.45841 | 4.669876 | 149219.6 | 35.66805 | 503.1367 |  | 5.3776908 | 2.266304 | 0.1158985 | 31280.15 | 24970.07325
| 885.9505 | 3.277216 | 12.3124714 | 82.43309 | 4.67238 | 149439.6 | 35.69061 | 504.2628 |  | 5.38881 | 1.943422 | 0.1030499 | 31280.15 | 24970.07325
| 887.3143 | 3.274716 | 12.3233015 | 82.407 | 4.669882 | 149721.5 | 35.63985 | 505.3315 |  | 5.3996401 | 0.8473725 | 0.09022442 | 31280.15 | 24970.07325
| 887.4442 | 3.276716 | 12.3333459 | 82.39287 | 4.671881 | 149930.8 | 35.64628 | 506.2786 |  | 5.4096845 | -0.1495851 | 0.0870315 | 31280.15 | 24970.07325
| 885.1711 | 3.275216 | 12.3443273 | 82.4048 | 4.670382 | 150156.5 | 35.57844 | 506.8094 |  | 5.4206659 | -0.5440239 | 0.08383641 | 31280.15 | 24970.07325
| 882.2485 | 3.276716 | 12.3552458 | 82.45643 | 4.671875 | 150334.1 | 35.51579 | 506.9149 |  | 5.4315844 | -0.6238658 | 0.07739617 | 31280.15 | 24970.07325
| 882.8655 | 3.275716 | 12.3652696 | 82.47441 | 4.67087 | 150477.9 | 35.46158 | 507.1387 |  | 5.4416082 | -0.1109429 | 0.07739617 | 31280.15 | 24970.07325
| 879.5533 | 3.277216 | 12.376189 | 82.51987 | 4.672367 | 150624.1 | 35.41072 | 507.2083 |  | 5.4525276 | 0.7980883 | 0.07739617 | 31280.15 | 24970.07325
| 876.4358 | 3.275716 | 12.3871717 | 82.58886 | 4.670859 | 150788.1 | 35.29516 | 506.9212 |  | 5.4635103 | 1.856448 | 0.07417969 | 31280.15 | 24970.07325
| 874.9745 | 3.277216 | 12.398145 | 82.51576 | 4.672368 | 150932.5 | 35.36623 | 508.2678 |  | 5.4744836 | 2.613155 | 0.07095848 | 31280.15 | 24970.07325
| 876.241 | 3.275716 | 12.4091753 | 82.48972 | 4.670871 | 151067.6 | 35.35271 | 508.9149 |  | 5.4855139 | 1.931987 | 0.05805695 | 31280.15 | 24970.07325
| 879.1961 | 3.277216 | 12.420101 | 82.52883 | 4.672366 | 151164.1 | 35.31648 | 508.8894 |  | 5.4964396 | 1.364031 | 0.04192295 | 31280.15 | 24970.07325
| 882.5732 | 3.275716 | 12.4310818 | 82.53992 | 4.670865 | 151249.6 | 35.27285 | 508.9705 |  | 5.5074204 | 0.4841403 | 0.02256882 | 31280.15 | 24970.07325
| 885.4958 | 3.277216 | 12.4420632 | 82.48925 | 4.672372 | 151314.3 | 35.33349 | 509.8153 |  | 5.5184018 | 0.02984974 | 0.00644642 | 31280.15 | 24970.07325
| 887.5741 | 3.275716 | 12.4529968 | 82.47154 | 4.670874 | 151425.8 | 35.31524 | 510.2961 |  | 5.5293354 | -0.7922268 | -0.00644642 | 31280.15 | 24970.07325
| 886.0154 | 3.277216 | 12.4639749 | 82.46857 | 4.672374 | 151565.5 | 35.31542 | 510.8716 |  | 5.5403135 | -1.114734 | -0.009671806 | 31280.15 | 24970.07325
| 884.2943 | 3.275716 | 12.4748686 | 82.47203 | 4.670873 | 151735.5 | 35.26655 | 511.316 |  | 5.5512072 | -0.6691632 | -0.01290082 | 31280.15 | 24970.07325
| 883.8722 | 3.276716 | 12.4848795 | 82.44495 | 4.671873 | 151871.2 | 35.28573 | 512.1156 |  | 5.5612181 | -0.8372587 | -0.01290445 | 31280.15 | 24970.07325
| 880.6898 | 3.276216 | 12.4957809 | 82.50914 | 4.671368 | 152014.4 | 35.19188 | 511.8627 |  | 5.5721195 | -0.8195533 | -0.009681066 | 31280.15 | 24970.07325
| 880.8521 | 3.277216 | 12.5057961 | 82.48231 | 4.672368 | 152125.7 | 35.21458 | 512.5791 |  | 5.5821347 | -0.1942409 | 0.009682702 | 31280.15 | 24970.07325
| 881.0795 | 3.276216 | 12.5158373 | 82.45363 | 4.671372 | 152247.1 | 35.21257 | 513.2427 |  | 5.5921759 | 0.3942703 | 0.03551124 | 31280.15 | 24970.07325
| 877.2152 | 3.276716 | 12.5268016 | 82.48512 | 4.671871 | 152360.1 | 35.16947 | 513.3006 |  | 5.6031402 | 0.6861506 | 0.06134795 | 31280.15 | 24970.07325
| 874.9745 | 3.276216 | 12.5377403 | 82.48066 | 4.671371 | 152511.3 | 35.14461 | 513.8259 |  | 5.6140789 | 0.42547 | 0.08398293 | 31280.15 | 24970.07325
| 876.2735 | 3.276716 | 12.5487342 | 82.52653 | 4.671865 | 152620.8 | 35.08763 | 513.7147 |  | 5.6250728 | 0.3656248 | 0.1033811 | 31280.15 | 24970.07325
| 875.4941 | 3.276716 | 12.5587476 | 82.4849 | 4.671867 | 152701.1 | 35.11758 | 514.4385 |  | 5.6350862 | 0.5280915 | 0.1130794 | 31280.15 | 24970.07325
| 878.2218 | 3.276216 | 12.5697162 | 82.46054 | 4.671373 | 152748.4 | 35.1289 | 514.837 |  | 5.6460548 | -0.02464353 | 0.1292117 | 31280.15 | 24970.07325
| 881.4043 | 3.276716 | 12.5806675 | 82.52153 | 4.671866 | 152771 | 35.06987 | 514.2699 |  | 5.6570061 | -0.05994615 | 0.1420927 | 31280.15 | 24970.07325

## Test 5
Markers | Displacement | Force | Time | DEPTH | LOAD | STIFFNESS | HARDNESS | MODULUS | hdotOverh | Time On Sample | Velocity | Dyn. Phase | X Axis Position | Y Axis Position
| nm | mN | s | nm | mN | N/m | GPa | GPa | 1/s | s | nm/s | degrees | Âµm | Âµm
Surface Index | 784.884 | -0.6303047 | 6.9576728 | 0 | 0.0003569004 |  |  |  |  | 0 | 1004.405 |  | 31280.15 | 24975.07
| 784.6891 | -0.6301818 | 6.9586668 | -0.1949756 | 0.000399315 |  |  |  |  | 0.000994 | 1002.854 |  | 31280.15 | 24975.07
| 784.6566 | -0.6300638 | 6.9596216 | -0.2276166 | 0.0004520644 |  |  |  |  | 0.0019488 | 1001.094 |  | 31280.15 | 24975.07
| 784.5267 | -0.6299332 | 6.9606777 | -0.3576486 | 0.0005309983 |  |  |  |  | 0.0030049 | 998.9614 |  | 31280.15 | 24975.07
| 784.7216 | -0.6298089 | 6.9616837 | -0.1628698 | 0.000609252 |  |  |  |  | 0.0040109 | 996.3541 |  | 31280.15 | 24975.07
| 785.0789 | -0.6296919 | 6.9626304 | 0.1942943 | 0.0006887245 |  |  |  |  | 0.0049576 | 993.275 |  | 31280.15 | 24975.07
| 784.8515 | -0.6295712 | 6.9636063 | -0.03320298 | 0.0007773197 |  |  |  |  | 0.0059335 | 989.7604 |  | 31280.15 | 24975.07
| 785.6635 | -0.6294423 | 6.9646494 | 0.7786556 | 0.0008770579 |  |  |  |  | 0.0069766 | 985.7689 |  | 31280.15 | 24975.07
| 785.3062 | -0.6293195 | 6.9656428 | 0.4212541 | 0.0009766447 |  |  |  |  | 0.00797 | 981.1741 |  | 31280.15 | 24975.07
| 785.5336 | -0.6291947 | 6.9666527 | 0.6485077 | 0.001082985 |  |  |  |  | 0.0089799 | 976.1011 |  | 31280.15 | 24975.07
| 785.3387 | -0.6290687 | 6.9676718 | 0.453481 | 0.001196895 |  |  |  |  | 0.009999 | 970.4565 |  | 31280.15 | 24975.07
| 785.8909 | -0.6289487 | 6.9686424 | 1.005543 | 0.001303451 |  |  |  |  | 0.0109696 | 964.0988 |  | 31280.15 | 24975.07
| 785.5011 | -0.6288246 | 6.9696466 | 0.6156652 | 0.001416277 |  |  |  |  | 0.0119738 | 957.0833 |  | 31280.15 | 24975.07
| 785.4686 | -0.6286977 | 6.9706729 | 0.5830638 | 0.00153635 |  |  |  |  | 0.0130001 | 949.3693 |  | 31280.15 | 24975.07
| 785.7284 | -0.6285818 | 6.9716107 | 0.8427533 | 0.001643286 |  |  |  |  | 0.0139379 | 940.947 |  | 31280.15 | 24975.07
| 785.9558 | -0.6284577 | 6.9726143 | 1.070007 | 0.001757796 |  |  |  |  | 0.0149415 | 931.9549 |  | 31280.15 | 24975.07
| 785.631 | -0.6283316 | 6.9736346 | 0.7450785 | 0.001875649 |  |  |  |  | 0.0159618 | 922.3649 |  | 31280.15 | 24975.07
| 785.7284 | -0.6282082 | 6.9746332 | 0.8423828 | 0.001994175 |  |  |  |  | 0.0169604 | 912.1354 |  | 31280.15 | 24975.07
| 786.1832 | -0.6280837 | 6.9756404 | 1.297014 | 0.002114203 |  |  |  |  | 0.0179676 | 901.2939 |  | 31280.15 | 24975.07
| 786.1182 | -0.6279611 | 6.976632 | 1.231893 | 0.002230506 |  |  |  |  | 0.0189592 | 889.71 |  | 31280.15 | 24975.07
| 785.8259 | -0.6278391 | 6.9776189 | 0.9394918 | 0.002345628 |  |  |  |  | 0.0199461 | 877.4841 |  | 31280.15 | 24975.07
| 786.443 | -0.6277126 | 6.9786423 | 1.55645 | 0.002467979 |  |  |  |  | 0.0209695 | 864.8376 |  | 31280.15 | 24975.07
| 786.1182 | -0.6275909 | 6.9796267 | 1.231526 | 0.002585788 |  |  |  |  | 0.0219539 | 851.6945 |  | 31280.15 | 24975.07
| 786.5405 | -0.6274672 | 6.9806278 | 1.653681 | 0.002701787 |  |  |  |  | 0.022955 | 838.0909 |  | 31280.15 | 24975.07
| 786.378 | -0.6273425 | 6.9816366 | 1.491132 | 0.002823332 |  |  |  |  | 0.0239638 | 824.1602 |  | 31280.15 | 24975.07
| 786.2806 | -0.6272202 | 6.9826255 | 1.393584 | 0.002941338 |  |  |  |  | 0.0249527 | 809.8589 |  | 31280.15 | 24975.07
| 786.0208 | -0.6270971 | 6.9836218 | 1.133609 | 0.003061737 |  |  |  |  | 0.025949 | 795.2217 |  | 31280.15 | 24975.07
| 786.3456 | -0.6269702 | 6.984648 | 1.458287 | 0.003183915 |  |  |  |  | 0.0269752 | 780.2342 |  | 31280.15 | 24975.07
| 785.8909 | -0.6268463 | 6.9856506 | 1.003458 | 0.003302616 |  |  |  |  | 0.0279778 | 764.8887 |  | 31280.15 | 24975.07
| 786.2157 | -0.6267266 | 6.9866189 | 1.328143 | 0.003421072 |  |  |  |  | 0.0289461 | 749.2061 |  | 31280.15 | 24975.07
| 786.6704 | -0.6266032 | 6.9876172 | 1.782726 | 0.003539401 |  |  |  |  | 0.0299444 | 733.1863 |  | 31280.15 | 24975.07
| 786.9952 | -0.6264775 | 6.988634 | 2.107405 | 0.003662494 |  |  |  |  | 0.0309612 | 716.8384 |  | 31280.15 | 24975.07
| 786.1507 | -0.626355 | 6.989625 | 1.262824 | 0.003782877 |  |  |  |  | 0.0319522 | 700.1084 |  | 31280.15 | 24975.07
| 786.1182 | -0.6262346 | 6.990599 | 1.23018 | 0.003900999 |  |  |  |  | 0.0329262 | 683.1272 |  | 31280.15 | 24975.07
| 786.9627 | -0.6261083 | 6.991621 | 2.074563 | 0.004024335 |  |  |  |  | 0.0339482 | 665.9316 |  | 31280.15 | 24975.07
| 786.6379 | -0.6259784 | 6.9926714 | 1.749631 | 0.004151062 |  |  |  |  | 0.0349986 | 648.522 |  | 31280.15 | 24975.07
| 786.3131 | -0.6258603 | 6.9936266 | 1.424711 | 0.004266021 |  |  |  |  | 0.0359538 | 631.0219 |  | 31280.15 | 24975.07
| 786.5405 | -0.6257367 | 6.9946266 | 1.651965 | 0.004386797 |  |  |  |  | 0.0369538 | 613.4812 |  | 31280.15 | 24975.07
| 786.6704 | -0.6256136 | 6.9956228 | 1.781745 | 0.004506105 |  |  |  |  | 0.03795 | 595.8596 |  | 31280.15 | 24975.07
| 786.508 | -0.6254894 | 6.9966276 | 1.619244 | 0.004626237 |  |  |  |  | 0.0389548 | 578.2883 |  | 31280.15 | 24975.07
| 786.6704 | -0.6253659 | 6.9976267 | 1.781499 | 0.004746902 |  |  |  |  | 0.0399539 | 560.7388 |  | 31280.15 | 24975.07
| 786.378 | -0.6252427 | 6.9986234 | 1.489049 | 0.00486743 |  |  |  |  | 0.0409506 | 543.1729 |  | 31280.15 | 24975.07
| 786.8327 | -0.6251222 | 6.9995984 | 1.943635 | 0.004981681 |  |  |  |  | 0.0419256 | 525.6475 |  | 31280.15 | 24975.07
| 786.6054 | -0.624996 | 7.0006193 | 1.716182 | 0.005107398 |  |  |  |  | 0.0429465 | 508.2516 |  | 31280.15 | 24975.07
| 786.2157 | -0.6248719 | 7.0016226 | 1.326304 | 0.005226905 |  |  |  |  | 0.0439498 | 490.9338 |  | 31280.15 | 24975.07
| 786.508 | -0.6247476 | 7.0026286 | 1.618509 | 0.005347624 |  |  |  |  | 0.0449558 | 473.7126 |  | 31280.15 | 24975.07
| 787.2875 | -0.624625 | 7.0036201 | 2.397895 | 0.005466391 |  |  |  |  | 0.0459473 | 456.5752 |  | 31280.15 | 24975.07
| 786.7678 | -0.6245008 | 7.0046247 | 1.878068 | 0.005585379 |  |  |  |  | 0.0469519 | 439.4968 |  | 31280.15 | 24975.07
| 786.7678 | -0.6243783 | 7.0056162 | 1.877946 | 0.005706663 |  |  |  |  | 0.0479434 | 422.3802 |  | 31280.15 | 24975.07
| 786.6054 | -0.6242533 | 7.0066275 | 1.715445 | 0.005827518 |  |  |  |  | 0.0489547 | 405.3543 |  | 31280.15 | 24975.07
| 787.32 | -0.6241299 | 7.0076251 | 2.42988 | 0.00594688 |  |  |  |  | 0.0499523 | 388.4261 |  | 31280.15 | 24975.07
| 786.6704 | -0.6240041 | 7.0086431 | 1.780149 | 0.006068802 |  |  |  |  | 0.0509703 | 371.649 |  | 31280.15 | 24975.07
| 787.1251 | -0.6238831 | 7.0096218 | 2.234734 | 0.006188744 |  |  |  |  | 0.051949 | 355.032 |  | 31280.15 | 24975.07
| 787.1575 | -0.6237629 | 7.0105944 | 2.26709 | 0.006304016 |  |  |  |  | 0.0529216 | 338.4826 |  | 31280.15 | 24975.07
| 786.9627 | -0.6236358 | 7.0116224 | 2.072111 | 0.006428054 |  |  |  |  | 0.0539496 | 322.1829 |  | 31280.15 | 24975.07
| 786.9952 | -0.6235122 | 7.0126222 | 2.104464 | 0.006547407 |  |  |  |  | 0.0549494 | 305.9547 |  | 31280.15 | 24975.07
| 787.0926 | -0.6234069 | 7.0134746 | 2.201786 | 0.006649339 |  |  |  |  | 0.0558018 | 289.9617 |  | 31280.15 | 24975.07
SurfaceFindCoarse | 787.0276 | -0.6232625 | 7.0146427 | 2.136692 | 0.006788538 |  |  |  |  | 0.0569699 | 274.3814 |  | 31280.15 | 24975.07
| 787.19 | -0.623477 | 7.027745 | 2.804939 | 0.006660593 |  |  |  |  | 0.0700722 | 115.4784 | 74.40204 | 31280.15 | 24975.07
| 787.1251 | -0.6236004 | 7.0386906 | 2.734032 | 0.006666641 |  |  |  |  | 0.0810178 | 40.6218 | 73.62141 | 31280.15 | 24975.07
| 786.9627 | -0.6237245 | 7.0496733 | 2.737277 | 0.006663351 |  |  |  |  | 0.0920005 | 23.58081 | 73.99751 | 31280.15 | 24975.07
| 787.6123 | -0.6238376 | 7.0596788 | 2.660427 | 0.006665474 |  |  |  |  | 0.102006 | 17.54667 | 72.19164 | 31280.15 | 24975.07
| 787.0276 | -0.6239489 | 7.069806 | 2.535128 | 0.006676969 |  |  |  |  | 0.1121332 | 12.01496 | 71.02075 | 31280.15 | 24975.07
| 787.5798 | -0.6240768 | 7.080444 | 2.477869 | 0.006673893 |  |  |  |  | 0.1227712 | 5.549435 | 74.93151 | 31280.15 | 24975.07
End Of Dynamic Ramp | 787.1251 | -0.6241978 | 7.0914548 | 2.422992 | 0.006678071 |  |  |  |  | 0.133782 | 0.3981708 | 76.91774 | 31280.15 | 24975.07
| 786.9627 | -0.6242315 | 7.1062232 | 2.282538 | 0.00669281 |  |  |  |  | 0.1485504 | -1.800763 |  | 31280.15 | 24975.07
| 787.19 | -0.6242315 | 7.1171591 | 2.30398 | 0.006688176 |  |  |  |  | 0.1594863 | -2.154958 |  | 31280.15 | 24975.07
| 786.9302 | -0.6242315 | 7.128117 | 2.334578 | 0.0066847 |  |  |  |  | 0.1704442 | -1.359263 |  | 31280.15 | 24975.07
| 786.7028 | -0.6242315 | 7.1382736 | 2.284059 | 0.006690812 |  |  |  |  | 0.1806008 | -0.3969398 |  | 31280.15 | 24975.07
| 787.4499 | -0.6242315 | 7.1491829 | 2.351482 | 0.006683063 |  |  |  |  | 0.1915101 | 0.04390434 |  | 31280.15 | 24975.07
| 787.19 | -0.6242315 | 7.1600592 | 2.307257 | 0.006688935 |  |  |  |  | 0.2023864 | 0.1767709 |  | 31280.15 | 24975.07
| 786.9627 | -0.6242315 | 7.1711375 | 2.287536 | 0.006692371 |  |  |  |  | 0.2134647 | -0.161122 | 10.28139 | 31280.15 | 24975.07
| 787.1575 | -0.6242315 | 7.1820988 | 2.331338 | 0.006688096 |  |  |  |  | 0.224426 | -0.01436826 | 9.154903 | 31280.15 | 24975.07
| 787.19 | -0.6242315 | 7.1930393 | 2.279841 | 0.006695646 |  |  |  |  | 0.2353665 | -0.5883607 | 8.571963 | 31280.15 | 24975.07
| 786.9627 | -0.6242315 | 7.2040193 | 2.291037 | 0.006695447 |  |  |  |  | 0.2463465 | -1.102247 | 7.007847 | 31280.15 | 24975.07
| 786.7678 | -0.6242315 | 7.2149554 | 2.239699 | 0.006702717 |  |  |  |  | 0.2572826 | -1.342879 | 6.320842 | 31280.15 | 24975.07
| 786.8327 | -0.6242315 | 7.225988 | 2.310099 | 0.006695047 |  |  |  |  | 0.2683152 | -1.471987 | 5.906141 | 31280.15 | 24975.07
| 786.8327 | -0.6242315 | 7.2368652 | 2.203069 | 0.006709069 |  |  |  |  | 0.2791924 | -1.504646 | 6.017067 | 31280.15 | 24975.07
| 786.6704 | -0.6242315 | 7.2468977 | 2.237938 | 0.006705553 |  |  |  |  | 0.2892249 | -1.774672 | 6.001358 | 31280.15 | 24975.07
| 787.6448 | -0.6242315 | 7.2578557 | 2.269422 | 0.006702398 |  |  |  |  | 0.3001829 | -2.288039 | 7.055186 | 31280.15 | 24975.07
| 787.255 | -0.6242315 | 7.2687383 | 2.25642 | 0.006704515 |  |  |  |  | 0.3110655 | -1.149292 | 7.80204 | 31280.15 | 24975.07
| 786.8652 | -0.6242315 | 7.2788547 | 2.222845 | 0.006708789 |  |  |  |  | 0.3211819 | -0.9710143 | 8.244389 | 31280.15 | 24975.07
| 786.9302 | -0.6242315 | 7.2898117 | 2.332476 | 0.006695606 |  |  |  |  | 0.3321389 | -0.5031139 | 8.431855 | 31280.15 | 24975.07
| 786.9627 | -0.6242315 | 7.3007352 | 2.356383 | 0.00669285 |  |  |  |  | 0.3430624 | 0.2239593 | 8.615648 | 31280.15 | 24975.07
| 787.19 | -0.6242315 | 7.3116969 | 2.338081 | 0.006695407 |  |  |  |  | 0.3540241 | 1.687272 | 8.075027 | 31280.15 | 24975.07
| 786.7678 | -0.6242315 | 7.3226328 | 2.293041 | 0.006701199 |  |  |  |  | 0.36496 | 1.418146 | 7.696052 | 31280.15 | 24975.07
| 786.6379 | -0.6242315 | 7.3336326 | 2.336956 | 0.006695926 |  |  |  |  | 0.3759598 | 0.9930127 | 7.140792 | 31280.15 | 24975.07
| 786.6379 | -0.6242315 | 7.3437274 | 2.25829 | 0.006705473 |  |  |  |  | 0.3860546 | 0.7239885 | 6.888259 | 31280.15 | 24975.07
| 787.1251 | -0.6242315 | 7.3546326 | 2.293596 | 0.006701279 |  |  |  |  | 0.3969598 | 0.06279061 | 6.228122 | 31280.15 | 24975.07
| 786.8327 | -0.6242315 | 7.3656296 | 2.268725 | 0.006704475 |  |  |  |  | 0.4079568 | -0.8801227 | 5.422425 | 31280.15 | 24975.07
| 787.255 | -0.6242315 | 7.3764382 | 2.286433 | 0.006702318 |  |  |  |  | 0.4187654 | -1.387323 | 5.035085 | 31280.15 | 24975.07
| 787.4499 | -0.6242315 | 7.3866122 | 2.349061 | 0.006694608 |  |  |  |  | 0.4289394 | -0.5100897 | 4.398705 | 31280.15 | 24975.07
| 787.32 | -0.6242315 | 7.3974162 | 2.298315 | 0.006700879 |  |  |  |  | 0.4397434 | 0.08332352 | 4.148255 | 31280.15 | 24975.07
| 787.19 | -0.6242315 | 7.4084579 | 2.320002 | 0.006698043 |  |  |  |  | 0.4507851 | 0.3248261 | 4.447385 | 31280.15 | 24975.07
| 787.5148 | -0.6242315 | 7.4194783 | 2.26485 | 0.006704555 |  |  |  |  | 0.4618055 | 0.484811 | 4.635464 | 31280.15 | 24975.07
| 786.6379 | -0.6242315 | 7.4304344 | 2.289187 | 0.006701318 |  |  |  |  | 0.4727616 | 0.3220224 | 4.698681 | 31280.15 | 24975.07
| 786.7028 | -0.6242315 | 7.4413878 | 2.248642 | 0.006706232 |  |  |  |  | 0.483715 | 0.1188899 | 4.188097 | 31280.15 | 24975.07
| 786.1182 | -0.6242315 | 7.45226 | 2.241881 | 0.006706871 |  |  |  |  | 0.4945872 | -0.8123953 | 3.436267 | 31280.15 | 24975.07
| 786.7028 | -0.6242315 | 7.4633 | 2.232407 | 0.00670791 |  |  |  |  | 0.5056272 | -1.485249 | 2.663001 | 31280.15 | 24975.07
| 786.8003 | -0.6242315 | 7.4742991 | 2.229687 | 0.00670819 |  |  |  |  | 0.5166263 | -1.124058 | 2.002533 | 31280.15 | 24975.07
End Of Dynamic Ramp Hold | 786.6379 | -0.6242315 | 7.4852588 | 2.173565 | 0.006715181 | 15149.7 | -0.2962788 |  |  | 0.527586 | -1.381932 | 1.193489 | 31280.15 | 24975.07
| 787.255 | -0.6233152 | 7.5063198 | 2.268038 | 0.007752414 | 17447.35 | -0.3585441 |  |  | 0.548647 | -1.184946 | -0.9240453 | 31280.15 | 24975.07
| 787.32 | -0.6222227 | 7.517245 | 2.413589 | 0.009040447 | 20896.12 | -0.4515963 |  |  | 0.5595722 | 0.3873777 | -2.489553 | 31280.15 | 24975.07
| 787.255 | -0.6212094 | 7.527378 | 2.577195 | 0.01023083 | 23854.8 | -0.5550782 |  |  | 0.5697052 | 2.809635 | -3.641185 | 31280.15 | 24975.07
| 787.5798 | -0.6201129 | 7.5383429 | 2.674629 | 0.01153315 | 27206.15 | -0.6579337 |  |  | 0.5806701 | 5.333698 | -4.795897 | 31280.15 | 24975.07
| 788.067 | -0.6190226 | 7.5492462 | 2.888585 | 0.01280939 | 29751.98 | -0.8108527 |  |  | 0.5915734 | 8.524405 | -5.124923 | 31280.15 | 24975.07
| 787.7422 | -0.618016 | 7.5593122 | 3.01397 | 0.01399651 | 32282.06 | -0.9424616 |  |  | 0.6016394 | 11.50119 | -4.710834 | 31280.15 | 24975.07
| 788.3268 | -0.616918 | 7.5702921 | 3.035438 | 0.0153085 | 34462.64 | -1.037841 |  |  | 0.6126193 | 12.64472 | -4.533791 | 31280.15 | 24975.07
| 787.9695 | -0.6158177 | 7.5812955 | 3.168434 | 0.01660888 | 36529.02 | -1.199781 |  |  | 0.6236227 | 12.50522 | -4.121177 | 31280.15 | 24975.07
| 788.3918 | -0.6147307 | 7.5921651 | 3.303538 | 0.01789576 | 37354.63 | -1.372626 |  |  | 0.6344923 | 11.88521 | -3.057766 | 31280.15 | 24975.07
| 787.5148 | -0.613646 | 7.6030126 | 3.430025 | 0.01917894 | 37451.13 | -1.550972 |  |  | 0.6453398 | 11.3525 | -1.786192 | 31280.15 | 24975.07
| 787.6123 | -0.6126355 | 7.6131169 | 3.583889 | 0.02036751 | 36995.62 | -1.759629 |  |  | 0.6554441 | 11.0524 | -0.3465428 | 31280.15 | 24975.07
| 787.9695 | -0.6116321 | 7.623151 | 3.621615 | 0.02156572 | 36328.65 | -1.868537 |  |  | 0.6654782 | 10.54759 | 0.7817652 | 31280.15 | 24975.07
| 788.4892 | -0.6105458 | 7.6340142 | 3.745202 | 0.02285261 | 35419.1 | -2.072601 |  |  | 0.6763414 | 10.42931 | 1.930588 | 31280.15 | 24975.07
| 788.7166 | -0.6094376 | 7.645096 | 3.895822 | 0.0241589 | 34663.47 | -2.329504 |  |  | 0.6874232 | 10.55969 | 2.888149 | 31280.15 | 24975.07
| 788.6516 | -0.6083388 | 7.6560842 | 3.974667 | 0.02546772 | 33840.22 | -2.506928 |  |  | 0.6984114 | 10.21345 | 3.465236 | 31280.15 | 24975.07
| 788.4568 | -0.6072491 | 7.6669814 | 4.031703 | 0.02676592 | 32582.56 | -2.642628 |  |  | 0.7093086 | 9.743787 | 3.676224 | 31280.15 | 24975.07
| 789.3986 | -0.6061468 | 7.678004 | 4.167869 | 0.02807176 | 31483.21 | -2.905297 |  |  | 0.7203312 | 8.849177 | 3.682717 | 31280.15 | 24975.07
| 789.5611 | -0.6050573 | 7.6888995 | 4.306995 | 0.02936016 | 30396.92 | -3.188012 |  |  | 0.7312267 | 8.556086 | 3.677629 | 31280.15 | 24975.07
| 789.4636 | -0.6040549 | 7.6989231 | 4.40008 | 0.03054809 | 29294.44 | -3.386259 |  |  | 0.7412503 | 9.018406 | 3.342538 | 31280.15 | 24975.07
| 789.2363 | -0.6029638 | 7.7098346 | 4.470225 | 0.03184853 | 28383.6 | -3.55263 |  |  | 0.7521618 | 8.749915 | 3.188453 | 31280.15 | 24975.07
| 789.4636 | -0.601956 | 7.7199126 | 4.605443 | 0.03303795 | 27570.72 | -3.860218 |  |  | 0.7622398 | 8.824008 | 3.200463 | 31280.15 | 24975.07
| 789.7234 | -0.6009495 | 7.7299774 | 4.690391 | 0.03423397 | 26920.41 | -4.072782 |  |  | 0.7723046 | 8.98693 | 3.358074 | 31280.15 | 24975.07
| 789.4636 | -0.599861 | 7.7408619 | 4.777838 | 0.03553029 | 26230.32 | -4.292486 |  |  | 0.7831891 | 9.22744 | 3.282184 | 31280.15 | 24975.07
| 790.0482 | -0.5988573 | 7.7508993 | 4.887176 | 0.03671651 | 25680.69 | -4.582618 |  |  | 0.7932265 | 9.024463 | 3.2273 | 31280.15 | 24975.07
| 789.8859 | -0.597755 | 7.7619219 | 4.89409 | 0.03804053 | 25207.66 | -4.596735 |  |  | 0.8042491 | 7.903646 | 3.295785 | 31280.15 | 24975.07
| 789.3012 | -0.5966604 | 7.7728681 | 4.963173 | 0.03934454 | 24835.44 | -4.791481 |  |  | 0.8151953 | 7.129541 | 3.305389 | 31280.15 | 24975.07
| 789.7559 | -0.5956572 | 7.7828998 | 5.083375 | 0.04053019 | 24598.67 | -5.162916 |  |  | 0.825227 | 6.726712 | 3.335004 | 31280.15 | 24975.07
| 789.5611 | -0.5945754 | 7.7937179 | 5.181192 | 0.04181759 | 24423.86 | -5.495811 |  |  | 0.8360451 | 6.30938 | 3.305204 | 31280.15 | 24975.07
| 789.5935 | -0.5934712 | 7.8047599 | 5.337416 | 0.04311978 | 24337.99 | -6.092369 |  |  | 0.8470871 | 6.661577 | 3.45624 | 31280.15 | 24975.07
| 789.0739 | -0.5924703 | 7.814769 | 5.340541 | 0.04431924 | 24266.48 | -6.107941 |  |  | 0.8570962 | 7.289684 | 3.444716 | 31280.15 | 24975.07
| 789.691 | -0.5914689 | 7.8247831 | 5.451668 | 0.04549726 | 24198.75 | -6.570725 |  |  | 0.8671103 | 7.674761 | 3.331206 | 31280.15 | 24975.07
| 789.8534 | -0.5904655 | 7.8348167 | 5.522753 | 0.04669886 | 24106.06 | -6.87393 |  |  | 0.8771439 | 8.125218 | 3.212483 | 31280.15 | 24975.07
| 789.4311 | -0.5893712 | 7.8457601 | 5.543512 | 0.04800858 | 23991.11 | -6.938669 |  |  | 0.8880873 | 7.876933 | 2.990736 | 31280.15 | 24975.07
| 789.5611 | -0.5882985 | 7.8564872 | 5.560668 | 0.04929409 | 23803.64 | -6.959593 |  |  | 0.8988144 | 6.611848 | 2.770216 | 31280.15 | 24975.07
| 790.6654 | -0.5872358 | 7.8671139 | 5.637713 | 0.05056569 | 23577.19 | -7.242641 |  |  | 0.9094411 | 5.395225 | 2.502593 | 31280.15 | 24975.07
| 790.0807 | -0.5862089 | 7.8773832 | 5.682363 | 0.05178521 | 23342.65 | -7.364713 |  |  | 0.9197104 | 4.441221 | 2.151861 | 31280.15 | 24975.07
| 790.373 | -0.5852026 | 7.8874464 | 5.714284 | 0.0529877 | 23082.52 | -7.407812 |  |  | 0.9297736 | 3.978713 | 1.718358 | 31280.15 | 24975.07
| 790.8602 | -0.5841129 | 7.8983427 | 5.7856 | 0.05428618 | 22810.93 | -7.630078 |  |  | 0.9406699 | 3.749714 | 1.25547 | 31280.15 | 24975.07
| 791.0551 | -0.5830176 | 7.9092962 | 5.908957 | 0.05558526 | 22525.71 | -8.118088 |  |  | 0.9516234 | 3.822454 | 0.6788282 | 31280.15 | 24975.07
| 791.2175 | -0.5819289 | 7.9201829 | 6.046177 | 0.05687069 | 22225.41 | -8.705778 |  |  | 0.9625101 | 5.100238 | 0.264034 | 31280.15 | 24975.07
| 790.8602 | -0.5809201 | 7.9302711 | 6.075374 | 0.05807398 | 22035.27 | -8.718284 |  |  | 0.9725983 | 6.154196 | -0.08602963 | 31280.15 | 24975.07
| 791.185 | -0.57992 | 7.9402717 | 6.077313 | 0.05927676 | 21871.7 | -8.578588 |  |  | 0.9825989 | 6.151821 | -0.3365352 | 31280.15 | 24975.07
| 790.7303 | -0.5789195 | 7.9502772 | 6.181749 | 0.06046334 | 21752.37 | -9.066333 |  |  | 0.9926044 | 6.358022 | -0.5774757 | 31280.15 | 24975.07
| 791.185 | -0.5778259 | 7.9612128 | 6.283798 | 0.06176022 | 21622 | -9.549716 |  |  | 1.00354 | 6.269624 | -1.010047 | 31280.15 | 24975.07
| 790.2107 | -0.5767332 | 7.9721403 | 6.25611 | 0.06307725 | 21549.14 | -9.227994 |  |  | 1.0144675 | 5.725135 | -1.269505 | 31280.15 | 24975.07
| 790.4055 | -0.5757308 | 7.9821638 | 6.389569 | 0.06425777 | 21501.73 | -9.982252 |  |  | 1.024491 | 5.186542 | -1.25046 | 31280.15 | 24975.07
| 790.2431 | -0.5746329 | 7.9931436 | 6.471073 | 0.06556535 | 21466.9 | -10.41855 |  |  | 1.0354708 | 5.070833 | -1.191888 | 31280.15 | 24975.07
| 790.5029 | -0.5735331 | 8.0041414 | 6.575353 | 0.0668718 | 21461.33 | -11.07762 |  |  | 1.0464686 | 5.954011 | -1.098792 | 31280.15 | 24975.07
| 790.1132 | -0.5724378 | 8.0150946 | 6.597355 | 0.06818184 | 21453.17 | -11.09504 |  |  | 1.0574218 | 6.4842 | -1.008361 | 31280.15 | 24975.07
| 790.7628 | -0.5713435 | 8.0260367 | 6.702584 | 0.06948012 | 21422.19 | -11.77917 |  |  | 1.0683639 | 6.38068 | -0.9193014 | 31280.15 | 24975.07
| 791.185 | -0.5703421 | 8.0360514 | 6.721457 | 0.07067667 | 21386.08 | -11.74582 |  |  | 1.0783786 | 6.406758 | -0.7609997 | 31280.15 | 24975.07
| 791.2825 | -0.5692472 | 8.0470004 | 6.771359 | 0.07198752 | 21408.13 | -12.02074 |  |  | 1.0893276 | 6.017395 | -0.5718665 | 31280.15 | 24975.07
| 791.4773 | -0.5681622 | 8.0578497 | 6.858475 | 0.07327801 | 21393.92 | -12.60393 |  |  | 1.1001769 | 5.055865 | -0.2463562 | 31280.15 | 24975.07
| 791.932 | -0.5671507 | 8.0679652 | 6.969957 | 0.07447441 | 21405.54 | -13.51571 |  |  | 1.1102924 | 5.029171 | 0.104174 | 31280.15 | 24975.07
| 792.1594 | -0.5660548 | 8.0789244 | 7.00481 | 0.0757838 | 21410.03 | -13.64332 |  |  | 1.1212516 | 5.503743 | 0.3076713 | 31280.15 | 24975.07
| 792.6791 | -0.5649633 | 8.0898393 | 7.11912 | 0.07707913 | 21450.02 | -14.70032 |  |  | 1.1321665 | 5.739498 | 0.4718369 | 31280.15 | 24975.07
| 792.4842 | -0.5639555 | 8.0999169 | 7.108137 | 0.07828908 | 21463.45 | -14.33931 |  |  | 1.1422441 | 5.753923 | 0.6310584 | 31280.15 | 24975.07
| 791.8021 | -0.5628647 | 8.1108254 | 7.164842 | 0.07959268 | 21510.73 | -14.77501 |  |  | 1.1531526 | 5.804672 | 0.7529869 | 31280.15 | 24975.07
| 791.8671 | -0.5617664 | 8.1218081 | 7.196912 | 0.08090392 | 21588.6 | -14.9778 |  |  | 1.1641353 | 5.135384 | 0.7759676 | 31280.15 | 24975.07
| 791.8021 | -0.5607494 | 8.1319779 | 7.34329 | 0.08209867 | 21684.94 | -16.70525 |  |  | 1.1743051 | 4.681312 | 0.8321707 | 31280.15 | 24975.07
| 791.4449 | -0.5596598 | 8.1428739 | 7.311392 | 0.08341452 | 21772.44 | -16.08652 |  |  | 1.1852011 | 4.529354 | 0.7588401 | 31280.15 | 24975.07
| 791.3474 | -0.5585615 | 8.1538575 | 7.379325 | 0.08472259 | 21873.45 | -16.82606 |  |  | 1.1961847 | 4.30674 | 0.719287 | 31280.15 | 24975.07
| 791.3474 | -0.5574674 | 8.1647982 | 7.44495 | 0.08602705 | 21989.73 | -17.60729 |  |  | 1.2071254 | 4.260313 | 0.5574549 | 31280.15 | 24975.07
| 790.9902 | -0.5564653 | 8.1748195 | 7.524855 | 0.08721634 | 22051.31 | -18.5841 |  |  | 1.2171467 | 4.453608 | 0.4289443 | 31280.15 | 24975.07
| 791.185 | -0.5554603 | 8.184869 | 7.606718 | 0.08840959 | 22149.96 | -19.75744 |  |  | 1.2271962 | 4.8469 | 0.3947183 | 31280.15 | 24975.07
| 791.8021 | -0.5543681 | 8.1957915 | 7.780267 | 0.08969789 | 22264.26 | -22.95109 |  |  | 1.2381187 | 5.901006 | 0.4210638 | 31280.15 | 24975.07
| 791.2175 | -0.553366 | 8.2058119 | 7.822899 | 0.09089187 | 22406.72 | -23.76375 |  |  | 1.2481391 | 6.686133 | 0.5376923 | 31280.15 | 24975.07
| 791.8346 | -0.5523649 | 8.2158233 | 7.799693 | 0.09209561 | 22551.04 | -23.06927 |  |  | 1.2581505 | 7.360158 | 0.652746 | 31280.15 | 24975.07
| 791.9645 | -0.5513009 | 8.2264636 | 7.895775 | 0.09336742 | 22667.86 | -25.05695 |  |  | 1.2687908 | 7.285258 | 0.7936825 | 31280.15 | 24975.07
| 792.1269 | -0.5502135 | 8.2373374 | 7.922703 | 0.09466309 | 22779.3 | -25.38873 |  |  | 1.2796646 | 6.73652 | 0.9033682 | 31280.15 | 24975.07
| 792.4842 | -0.5492088 | 8.2473837 | 8.008563 | 0.09585466 | 22871.05 | -27.33909 |  |  | 1.2897109 | 5.943796 | 1.011167 | 31280.15 | 24975.07
| 792.7441 | -0.5481046 | 8.2584266 | 8.04272 | 0.09717146 | 22964.36 | -27.83059 |  |  | 1.3007538 | 4.940341 | 1.11601 | 31280.15 | 24975.07
| 793.2637 | -0.5471025 | 8.2684469 | 8.145936 | 0.09836028 | 23090.73 | -30.83867 |  |  | 1.3107741 | 4.296956 | 1.250305 | 31280.15 | 24975.07
| 793.0688 | -0.5460074 | 8.2793982 | 8.16591 | 0.0996735 | 23203.52 | -31.00394 |  |  | 1.3217254 | 4.583692 | 1.268022 | 31280.15 | 24975.07
| 793.2637 | -0.5450073 | 8.2893995 | 8.215167 | 0.1008641 | 23278.08 | -32.14767 |  |  | 1.3317267 | 5.094556 | 1.201638 | 31280.15 | 24975.07
| 792.7441 | -0.5439064 | 8.3004084 | 8.214481 | 0.1021861 | 23343.3 | -31.32668 |  |  | 1.3427356 | 4.538323 | 0.9963479 | 31280.15 | 24975.07
| 793.1013 | -0.5428229 | 8.3112435 | 8.23933 | 0.1034833 | 23401.93 | -31.42387 |  |  | 1.3535707 | 4.003427 | 0.767553 | 31280.15 | 24975.07
| 792.3218 | -0.5417228 | 8.3222437 | 8.208076 | 0.1048078 | 23435.21 | -29.53619 |  |  | 1.3645709 | 2.917028 | 0.5423007 | 31280.15 | 24975.07
| 791.8671 | -0.5406346 | 8.3331258 | 8.27288 | 0.1061054 | 23490.84 | -30.91711 |  |  | 1.375453 | 1.943994 | 0.429576 | 31280.15 | 24975.07
| 792.1269 | -0.5396252 | 8.3432205 | 8.356129 | 0.1073046 | 23557.28 | -33.21315 |  |  | 1.3855477 | 1.575586 | 0.3461134 | 31280.15 | 24975.07
| 791.6722 | -0.5385277 | 8.3541954 | 8.310858 | 0.1086256 | 23611.48 | -30.82451 |  |  | 1.3965226 | 1.847538 | 0.1582024 | 31280.15 | 24975.07
| 791.7697 | -0.5374359 | 8.3651135 | 8.414952 | 0.109924 | 23671.42 | -33.72969 |  |  | 1.4074407 | 1.882291 | 0 | 31280.15 | 24975.07
| 793.0688 | -0.5363403 | 8.376069 | 8.5376 | 0.1112214 | 23700.43 | -37.73456 |  |  | 1.4183962 | 3.016037 | -0.1033286 | 31280.15 | 24975.07
| 793.1338 | -0.5352367 | 8.3871049 | 8.566516 | 0.1125375 | 23698.44 | -37.58342 |  |  | 1.4294321 | 4.325482 | -0.07656447 | 31280.15 | 24975.07
| 793.2312 | -0.534142 | 8.3980519 | 8.599154 | 0.1138495 | 23734.38 | -37.86534 |  |  | 1.4403791 | 5.083718 | -0.0505031 | 31280.15 | 24975.07
| 793.9458 | -0.5329665 | 8.4098068 | 8.726867 | 0.1152096 | 23752.03 | -42.75575 |  |  | 1.452134 | 4.844956 | 0.04999631 | 31280.15 | 24975.07
| 793.8808 | -0.5319491 | 8.4199815 | 8.739595 | 0.1164596 | 23859.33 | -42.64825 |  |  | 1.4623087 | 5.301754 | 0.123963 | 31280.15 | 24975.07
| 793.3287 | -0.5308563 | 8.4309094 | 8.782092 | 0.1177682 | 23935.04 | -43.87018 |  |  | 1.4732366 | 5.122957 | 0.1228994 | 31280.15 | 24975.07
| 793.0039 | -0.5297559 | 8.4419127 | 8.911994 | 0.1190664 | 23992.97 | -50.85141 |  |  | 1.4842399 | 4.835228 | 0.1461624 | 31280.15 | 24975.07
| 792.4193 | -0.5287531 | 8.4519412 | 8.856686 | 0.1202771 | 24067.18 | -45.80727 |  |  | 1.4942684 | 4.478763 | 0.2175779 | 31280.15 | 24975.07
| 792.809 | -0.52766 | 8.4628718 | 8.944306 | 0.1215808 | 24144.32 | -50.25624 |  |  | 1.505199 | 4.30486 | 0.2157572 | 31280.15 | 24975.07
| 792.7765 | -0.5266464 | 8.4729357 | 8.886646 | 0.1228008 | 24244.02 | -45.49927 |  |  | 1.5152629 | 3.998828 | 0.2382347 | 31280.15 | 24975.07
| 792.9389 | -0.525626 | 8.4829477 | 8.969844 | 0.1240144 | 24364.81 | -50.16636 |  |  | 1.5252749 | 3.269931 | 0.1658682 | 31280.15 | 24975.07
| 791.6722 | -0.5244962 | 8.4939293 | 8.942141 | 0.1253733 | 24532.35 | -47.79459 |  |  | 1.5362565 | 2.524964 | 0.1179409 | 31280.15 | 24975.07
| 792.4842 | -0.5233566 | 8.5048805 | 9.091114 | 0.1267188 | 24698.6 | -58.68678 |  |  | 1.5472077 | 2.463968 | 0 | 31280.15 | 24975.07
| 792.8415 | -0.5222008 | 8.5158317 | 9.101341 | 0.1281064 | 24829.99 | -58.28483 |  |  | 1.5581589 | 2.459055 | -0.06998667 | 31280.15 | 24975.07
| 793.2312 | -0.5210426 | 8.5267284 | 9.188327 | 0.1294829 | 24966 | -65.68233 |  |  | 1.5690556 | 3.100664 | -0.09274906 | 31280.15 | 24975.07
| 793.7184 | -0.5198593 | 8.5377033 | 9.23781 | 0.130892 | 25153.73 | -70.79868 |  |  | 1.5800305 | 4.089008 | -0.18475 | 31280.15 | 24975.07
| 793.621 | -0.5187592 | 8.5478055 | 9.336634 | 0.1321967 | 25333.53 | -84.87377 |  |  | 1.5901327 | 4.992647 | -0.1840822 | 31280.15 | 24975.07
| 794.433 | -0.5175818 | 8.5585202 | 9.423854 | 0.1336011 | 25588.14 | -104.2884 |  |  | 1.6008474 | 5.840654 | -0.1378404 | 31280.15 | 24975.07
| 793.9133 | -0.5164381 | 8.5688259 | 9.369095 | 0.1349747 | 25855.74 | -92.67678 |  |  | 1.6111531 | 6.194326 | -0.04592847 | 31280.15 | 24975.07
| 794.5629 | -0.5152472 | 8.5794233 | 9.42762 | 0.1363942 | 26115.3 | -107.1689 |  |  | 1.6217505 | 5.365996 | 0.160492 | 31280.15 | 24975.07
| 794.2056 | -0.5141034 | 8.5895219 | 9.331568 | 0.1377855 | 26369.06 | -86.57512 |  |  | 1.6318491 | 4.397685 | 0.3432214 | 31280.15 | 24975.07
| 794.368 | -0.5129344 | 8.5997459 | 9.516114 | 0.1391504 | 26593.1 | -137.3063 |  |  | 1.6420731 | 3.353076 | 0.5021812 | 31280.15 | 24975.07
| 794.1082 | -0.5116901 | 8.6104497 | 9.542884 | 0.1406416 | 26923.02 | -154.8563 |  |  | 1.6527769 | 3.272873 | 0.7076011 | 31280.15 | 24975.07
| 794.0432 | -0.5104101 | 8.6214208 | 9.61035 | 0.1421649 | 27279.6 | -212.7031 |  |  | 1.663748 | 3.166232 | 0.9137309 | 31280.15 | 24975.07
| 793.1663 | -0.5091183 | 8.6323429 | 9.67724 | 0.1437091 | 27567.41 | -308.2983 |  |  | 1.6746701 | 3.899585 | 1.116602 | 31280.15 | 24975.07
| 793.2637 | -0.5078164 | 8.6432447 | 9.632054 | 0.1452772 | 27878.04 | -241.836 |  |  | 1.6855719 | 4.625279 | 1.319526 | 31280.15 | 24975.07
| 793.3287 | -0.5065993 | 8.6533183 | 9.669874 | 0.1467271 | 28076.41 | -282.9602 |  |  | 1.6956455 | 4.262819 | 1.40436 | 31280.15 | 24975.07
| 793.0688 | -0.5052483 | 8.6643635 | 9.759246 | 0.148334 | 28239.71 | -483.0133 |  |  | 1.7066907 | 4.425659 | 1.394987 | 31280.15 | 24975.07
| 793.4261 | -0.5038956 | 8.6753218 | 9.8198 | 0.149947 | 28395.94 | -799.3643 |  |  | 1.717649 | 3.611926 | 1.296367 | 31280.15 | 24975.07
| 794.1082 | -0.5025254 | 8.6863043 | 9.965813 | 0.1515703 | 28508.46 | 914.3249 | -2580.675 |  | 1.7286315 | 4.031472 | 1.152855 | 31280.15 | 24975.07
| 794.6279 | -0.5011469 | 8.6972349 | 9.870288 | 0.1532384 | 28671.42 | -850.1637 |  |  | 1.7395621 | 4.073774 | 1.03522 | 31280.15 | 24975.07
| 794.6928 | -0.4997404 | 8.7082827 | 9.918748 | 0.154917 | 28797.39 | -1365.135 |  |  | 1.7506099 | 4.202726 | 0.8743431 | 31280.15 | 24975.07
| 795.5373 | -0.4983382 | 8.7191537 | 10.01519 | 0.1565865 | 28887.59 | 1915.301 | -1803.91 |  | 1.7614809 | 4.379727 | 0.6500755 | 31280.15 | 24975.07
| 795.2774 | -0.4970328 | 8.7291741 | 10.0772 | 0.1581422 | 29006.86 | 810.7675 | -2844.368 |  | 1.7715013 | 4.106981 | 0.4950301 | 31280.15 | 24975.07
| 794.8877 | -0.4956086 | 8.739993 | 10.05001 | 0.1598558 | 29124.04 | 4793.523 | -1444.189 |  | 1.7823202 | 3.678057 | 0.2776143 | 31280.15 | 24975.07
| 794.5954 | -0.4941456 | 8.7509972 | 10.08754 | 0.161608 | 29294.44 | 1958.889 | -1792.447 |  | 1.7933244 | 3.092307 | 0.1273237 | 31280.15 | 24975.07
| 794.7902 | -0.4927967 | 8.761024 | 10.18263 | 0.1632087 | 29440.53 | 540.4602 | -4532.347 |  | 1.8033512 | 2.857636 | 0.04219129 | 31280.15 | 24975.07
| 794.2056 | -0.4912992 | 8.7720203 | 10.24135 | 0.1649954 | 29602.81 | 405.1984 | -9039.632 |  | 1.8143475 | 3.86192 | 0.02095676 | 31280.15 | 24975.07
| 794.0432 | -0.4897944 | 8.7829712 | 10.24057 | 0.1668003 | 29799.6 | 472.1407 | -5816.938 |  | 1.8252984 | 3.800257 | 0.04168481 | 31280.15 | 24975.07
| 793.3287 | -0.4882713 | 8.7939427 | 10.34208 | 0.168615 | 29956.78 | 291.5324 | 28421.22 |  | 1.8362699 | 3.628339 | 0.062098 | 31280.15 | 24975.07
| 793.4586 | -0.4867285 | 8.8049218 | 10.44159 | 0.1704481 | 30089.95 | 217.2716 | 5282.987 |  | 1.847249 | 4.446937 | 0.1232607 | 31280.15 | 24975.07
| 794.1406 | -0.4851778 | 8.8158299 | 10.46941 | 0.1723059 | 30242.63 | 217.1403 | 5262.378 |  | 1.8581571 | 5.377983 | 0.2243682 | 31280.15 | 24975.07
| 794.0757 | -0.4837304 | 8.8259222 | 10.45891 | 0.174042 | 30398.27 | 247.0506 | 8344.029 |  | 1.8682494 | 5.256952 | 0.3041149 | 31280.15 | 24975.07
| 794.7578 | -0.4821359 | 8.8369184 | 10.68566 | 0.1759206 | 30528.38 | 139.698 | 2136.682 |  | 1.8792456 | 4.934405 | 0.4023514 | 31280.15 | 24975.07
| 795.5048 | -0.4805357 | 8.8478218 | 10.63054 | 0.1778498 | 30688.51 | 171.132 | 3000.426 |  | 1.890149 | 5.294222 | 0.4794514 | 31280.15 | 24975.07
| 795.6672 | -0.4790437 | 8.8579048 | 10.72 | 0.1796231 | 30833.06 | 146.8015 | 2301.999 |  | 1.900232 | 5.514083 | 0.5360156 | 31280.15 | 24975.07
| 796.3817 | -0.4773884 | 8.8689548 | 10.84557 | 0.1815922 | 30981.32 | 121.6476 | 1754.589 |  | 1.911282 | 5.365736 | 0.5321436 | 31280.15 | 24975.07
| 796.0569 | -0.4757314 | 8.8799042 | 10.94332 | 0.1835648 | 31074.5 | 110.3856 | 1542.185 |  | 1.9222314 | 5.997101 | 0.5469598 | 31280.15 | 24975.07
| 795.8296 | -0.4740643 | 8.8907827 | 10.9812 | 0.1855649 | 31142.51 | 111.6985 | 1552.304 |  | 1.9331099 | 6.715833 | 0.541605 | 31280.15 | 24975.07
| 795.8945 | -0.4724965 | 8.9009329 | 11.08036 | 0.1874227 | 31190.14 | 102.7304 | 1394.301 |  | 1.9432601 | 7.059521 | 0.5175457 | 31280.15 | 24975.07
| 795.4074 | -0.4707952 | 8.9117989 | 11.06239 | 0.1894693 | 31248.1 | 113.5773 | 1557.305 |  | 1.9541261 | 6.457833 | 0.4934261 | 31280.15 | 24975.07
| 795.0826 | -0.4690856 | 8.9226458 | 11.17244 | 0.1915081 | 31311.49 | 103.2213 | 1379.948 |  | 1.964973 | 6.306631 | 0.4323418 | 31280.15 | 24975.07
| 794.7902 | -0.4674634 | 8.93281 | 11.19048 | 0.1934433 | 31385.66 | 106.9107 | 1428.205 |  | 1.9751372 | 5.723701 | 0.4101808 | 31280.15 | 24975.07
| 794.1406 | -0.4657443 | 8.9434703 | 11.18439 | 0.1955111 | 31459.31 | 115.6262 | 1557.23 |  | 1.9857975 | 4.354341 | 0.35105 | 31280.15 | 24975.07
| 793.8808 | -0.4639515 | 8.9544908 | 11.25831 | 0.1976497 | 31488.94 | 112.061 | 1483.24 |  | 1.996818 | 3.440662 | 0.3290723 | 31280.15 | 24975.07
| 794.5304 | -0.4620905 | 8.9657799 | 11.32266 | 0.1998742 | 31563.39 | 109.5996 | 1433.929 |  | 2.0081071 | 3.210966 | 0.3259523 | 31280.15 | 24975.07
| 795.115 | -0.4603147 | 8.9764425 | 11.46717 | 0.2019841 | 31653.42 | 95.8579 | 1227.914 |  | 2.0187697 | 3.514741 | 0.2694139 | 31280.15 | 24975.07
| 795.4074 | -0.4586237 | 8.9864792 | 11.49401 | 0.2040084 | 31784.25 | 96.96651 | 1240.882 |  | 2.0288064 | 4.672466 | 0.178491 | 31280.15 | 24975.07
| 795.5048 | -0.4567523 | 8.9974809 | 11.54095 | 0.2062541 | 31965.6 | 95.49209 | 1221.211 |  | 2.0398081 | 4.726079 | 0.1064646 | 31280.15 | 24975.07
| 796.2518 | -0.4548664 | 9.0084417 | 11.54202 | 0.2085078 | 32153.79 | 99.30318 | 1275.181 |  | 2.0507689 | 5.274446 | 0.05295357 | 31280.15 | 24975.07
| 796.5116 | -0.4529677 | 9.0193361 | 11.5587 | 0.2107824 | 32281.56 | 102.5383 | 1316.844 |  | 2.0616633 | 4.83109 | -0.05256492 | 31280.15 | 24975.07
| 796.9014 | -0.4510258 | 9.0303797 | 11.66811 | 0.2130963 | 32405.11 | 94.75416 | 1204.322 |  | 2.0727069 | 4.15454 | -0.1391094 | 31280.15 | 24975.07
| 795.6997 | -0.4490889 | 9.0412694 | 11.72289 | 0.2154128 | 32536.59 | 93.50333 | 1184.142 |  | 2.0835966 | 3.820098 | -0.2071547 | 31280.15 | 24975.07
| 796.1868 | -0.4472796 | 9.0513411 | 11.74229 | 0.2175716 | 32672.33 | 95.45531 | 1208.18 |  | 2.0936683 | 3.431753 | -0.2745509 | 31280.15 | 24975.07
| 795.6022 | -0.4452891 | 9.062296 | 11.89974 | 0.2199394 | 32837.35 | 84.37594 | 1063.488 |  | 2.1046232 | 4.333936 | -0.3580939 | 31280.15 | 24975.07
| 795.115 | -0.4432796 | 9.0732569 | 11.94459 | 0.2223456 | 32986.69 | 84.24932 | 1059.996 |  | 2.1155841 | 5.194407 | -0.3556594 | 31280.15 | 24975.07
| 794.433 | -0.441249 | 9.0842094 | 11.95319 | 0.2247793 | 33125.58 | 87.28327 | 1095.505 |  | 2.1265366 | 5.954064 | -0.3363377 | 31280.15 | 24975.07
| 794.7253 | -0.4392042 | 9.0951145 | 12.02649 | 0.2272247 | 33257.68 | 85.0388 | 1064.204 |  | 2.1374417 | 5.512677 | -0.2838054 | 31280.15 | 24975.07
| 794.9201 | -0.4373075 | 9.1051183 | 12.18033 | 0.2294743 | 33372.43 | 77.18302 | 965.7373 |  | 2.1474455 | 5.54177 | -0.2653331 | 31280.15 | 24975.07
| 795.3749 | -0.4351924 | 9.1161475 | 12.09348 | 0.2320218 | 33548.38 | 86.49729 | 1078.671 |  | 2.1584747 | 5.523886 | -0.1648321 | 31280.15 | 24975.07
| 796.674 | -0.4330834 | 9.1270454 | 12.22004 | 0.2345379 | 33780.83 | 79.57165 | 996.6945 |  | 2.1693726 | 4.802654 | -0.04923726 | 31280.15 | 24975.07
| 797.2911 | -0.4309325 | 9.1380301 | 12.2985 | 0.2371065 | 34035.17 | 76.55847 | 964.3499 |  | 2.1803573 | 4.593754 | 0.03270307 | 31280.15 | 24975.07
| 796.9014 | -0.4287643 | 9.1489699 | 12.38392 | 0.2396877 | 34285.26 | 73.51039 | 931.5075 |  | 2.1912971 | 5.314094 | 0.09774647 | 31280.15 | 24975.07
| 797.8433 | -0.4265793 | 9.1598739 | 12.45339 | 0.2422989 | 34535.22 | 71.61868 | 912.3387 |  | 2.2022011 | 5.927964 | 0.1622646 | 31280.15 | 24975.07
| 797.3236 | -0.4243194 | 9.1710455 | 12.52336 | 0.2449974 | 34792.08 | 69.90405 | 895.2901 |  | 2.2133727 | 6.028305 | 0.1616238 | 31280.15 | 24975.07
| 796.5116 | -0.4221009 | 9.1818875 | 12.69523 | 0.2476344 | 35050.07 | 63.98864 | 829.7529 |  | 2.2242147 | 6.820852 | 0.14493 | 31280.15 | 24975.07
| 796.5441 | -0.42002 | 9.1919497 | 12.70821 | 0.2501251 | 35311.43 | 64.65987 | 841.1043 |  | 2.2342769 | 7.983037 | 0.1124075 | 31280.15 | 24975.07
| 795.8945 | -0.4177273 | 9.2029286 | 12.80851 | 0.252863 | 35611.64 | 62.09969 | 815.8975 |  | 2.2452558 | 7.721387 | 0.08006672 | 31280.15 | 24975.07
| 795.862 | -0.4156128 | 9.2129458 | 12.87869 | 0.2553887 | 35859.05 | 60.85536 | 804.2922 |  | 2.255273 | 7.637076 | 0.03191965 | 31280.15 | 24975.07
| 796.2193 | -0.4134745 | 9.2229695 | 12.98655 | 0.2579348 | 36046.64 | 58.81294 | 781.132 |  | 2.2652967 | 7.774328 | 0 | 31280.15 | 24975.07
| 795.862 | -0.4111068 | 9.233949 | 13.04743 | 0.2607604 | 36210.92 | 58.64654 | 778.0146 |  | 2.2762762 | 7.979189 | 0 | 31280.15 | 24975.07
| 795.927 | -0.4087316 | 9.2448533 | 13.09935 | 0.2636084 | 36366.41 | 58.79956 | 778.2243 |  | 2.2871805 | 7.473755 | 0.03132629 | 31280.15 | 24975.07
| 795.8945 | -0.4065241 | 9.2548959 | 13.23969 | 0.2662275 | 36477.34 | 56.46794 | 749.3101 |  | 2.2972231 | 7.119825 | 0.09331551 | 31280.15 | 24975.07
| 796.2518 | -0.4040796 | 9.2658555 | 13.24275 | 0.2691647 | 36601.95 | 58.15355 | 765.6246 |  | 2.3081827 | 7.390261 | 0.1542694 | 31280.15 | 24975.07
| 796.5441 | -0.4016109 | 9.2768568 | 13.28665 | 0.2721166 | 36721.83 | 58.74509 | 769.4102 |  | 2.319184 | 6.776418 | 0.2448523 | 31280.15 | 24975.07
| 798.0382 | -0.3991305 | 9.287769 | 13.40471 | 0.2750795 | 36791.98 | 57.49257 | 750.8714 |  | 2.3300962 | 6.040961 | 0.3940917 | 31280.15 | 24975.07
| 798.298 | -0.3968183 | 9.2978418 | 13.51115 | 0.2778353 | 36846.79 | 56.53172 | 735.8749 |  | 2.340169 | 5.848623 | 0.5257724 | 31280.15 | 24975.07
| 797.9407 | -0.3944906 | 9.3078704 | 13.51219 | 0.2806224 | 36908.81 | 58.3098 | 751.194 |  | 2.3501976 | 5.840326 | 0.6106156 | 31280.15 | 24975.07
| 799.11 | -0.3919127 | 9.3188711 | 13.62108 | 0.2837021 | 37044.48 | 57.17806 | 736.6035 |  | 2.3611983 | 5.975401 | 0.7241021 | 31280.15 | 24975.07
| 798.9475 | -0.389401 | 9.3294891 | 13.63304 | 0.2867071 | 37177.37 | 58.51567 | 749.0111 |  | 2.3718163 | 5.405972 | 0.7922599 | 31280.15 | 24975.07
| 799.11 | -0.3869385 | 9.3397798 | 13.82417 | 0.2896213 | 37346.56 | 55.19347 | 712.5024 |  | 2.382107 | 5.875144 | 0.8169967 | 31280.15 | 24975.07
| 798.2005 | -0.3843413 | 9.3505242 | 13.94371 | 0.292734 | 37514.95 | 53.93563 | 698.0464 |  | 2.3928514 | 7.13126 | 0.782641 | 31280.15 | 24975.07
| 798.4279 | -0.3816945 | 9.3613891 | 13.97687 | 0.2959036 | 37722.2 | 54.47013 | 703.9026 |  | 2.4037163 | 7.518943 | 0.7064295 | 31280.15 | 24975.07
| 797.9407 | -0.3792044 | 9.3714696 | 13.99627 | 0.2988813 | 37918.01 | 55.21727 | 712.1052 |  | 2.4137968 | 7.511433 | 0.6313329 | 31280.15 | 24975.07
| 797.9407 | -0.3764961 | 9.3823205 | 14.12911 | 0.302118 | 38170.14 | 53.52665 | 695.4407 |  | 2.4246477 | 7.505001 | 0.5143623 | 31280.15 | 24975.07
| 796.3492 | -0.3737341 | 9.3932717 | 14.22592 | 0.3054146 | 38399.77 | 52.76695 | 687.9627 |  | 2.4355989 | 7.726513 | 0.3412962 | 31280.15 | 24975.07
| 796.674 | -0.3711493 | 9.4033954 | 14.25472 | 0.3085095 | 38606.59 | 53.2893 | 693.9301 |  | 2.4457226 | 7.630226 | 0.2123105 | 31280.15 | 24975.07
| 796.5766 | -0.3683806 | 9.4140578 | 14.26729 | 0.3118299 | 38777.96 | 54.36177 | 704.3636 |  | 2.456385 | 6.38861 | 0.1265737 | 31280.15 | 24975.07
| 796.5441 | -0.365705 | 9.4243335 | 14.39074 | 0.3150174 | 38898.75 | 53.33754 | 691.144 |  | 2.4666607 | 5.577707 | 0.02792872 | 31280.15 | 24975.07
| 797.1287 | -0.3628098 | 9.4353223 | 14.49343 | 0.3184782 | 39010.26 | 52.92136 | 683.7958 |  | 2.4776495 | 6.267081 | -0.04154878 | 31280.15 | 24975.07
| 797.6809 | -0.3598773 | 9.4463408 | 14.49374 | 0.3219908 | 39130.37 | 54.416 | 696.8539 |  | 2.488668 | 6.237674 | -0.09617987 | 31280.15 | 24975.07
| 798.5253 | -0.3569742 | 9.4571296 | 14.72499 | 0.3254407 | 39216.57 | 51.75341 | 665.4579 |  | 2.4994568 | 6.090273 | -0.04086717 | 31280.15 | 24975.07
| 799.857 | -0.3539913 | 9.4680907 | 14.78593 | 0.3290136 | 39326.1 | 52.14878 | 666.6828 |  | 2.5104179 | 6.905955 | 0 | 31280.15 | 24975.07
| 800.1168 | -0.3512256 | 9.4781537 | 14.8126 | 0.3323209 | 39404.99 | 53.08341 | 673.0835 |  | 2.5204809 | 7.568554 | 0.01340252 | 31280.15 | 24975.07
| 800.0193 | -0.3481755 | 9.4891282 | 14.96021 | 0.335964 | 39502.86 | 52.06166 | 659.3867 |  | 2.5314554 | 8.14961 | 0.07972506 | 31280.15 | 24975.07
| 799.8894 | -0.3451023 | 9.5000734 | 15.02951 | 0.3396398 | 39635.19 | 52.28406 | 659.4239 |  | 2.5424006 | 7.732921 | 0.1186792 | 31280.15 | 24975.07
| 799.3373 | -0.3419872 | 9.5110379 | 15.10578 | 0.3433655 | 39815.11 | 52.2832 | 658.431 |  | 2.5533651 | 7.707193 | 0.09171509 | 31280.15 | 24975.07
| 800.0193 | -0.3391093 | 9.521061 | 15.23425 | 0.3467892 | 39961.72 | 51.41426 | 648.2751 |  | 2.5633882 | 7.817913 | 0.07813056 | 31280.15 | 24975.07
| 798.6877 | -0.3359326 | 9.5320042 | 15.3547 | 0.3505882 | 40157.68 | 50.75289 | 641.0237 |  | 2.5743314 | 7.561251 | 0 | 31280.15 | 24975.07
| 798.298 | -0.3327292 | 9.5429391 | 15.3766 | 0.3544269 | 40353.9 | 51.57109 | 648.6873 |  | 2.5852663 | 8.129972 | -0.09004717 | 31280.15 | 24975.07
| 797.5185 | -0.3294885 | 9.5538693 | 15.54321 | 0.3582892 | 40568.57 | 50.24435 | 635.2057 |  | 2.5961965 | 8.394619 | -0.2430483 | 31280.15 | 24975.07
| 797.6159 | -0.3264733 | 9.563927 | 15.61534 | 0.3618886 | 40757.45 | 50.24095 | 634.815 |  | 2.6062542 | 8.709382 | -0.3689884 | 31280.15 | 24975.07
| 798.1356 | -0.323107 | 9.575044 | 15.71523 | 0.3659064 | 40974.07 | 49.96086 | 631.7796 |  | 2.6173712 | 8.924177 | -0.5186714 | 31280.15 | 24975.07
| 798.6228 | -0.3197638 | 9.5859705 | 15.81139 | 0.3699117 | 41160.93 | 49.79643 | 629.2364 |  | 2.6282977 | 8.685872 | -0.6409219 | 31280.15 | 24975.07
| 799.7271 | -0.31636 | 9.5969852 | 15.98427 | 0.3739652 | 41316.5 | 48.75666 | 617.1946 |  | 2.6393124 | 8.594632 | -0.7361204 | 31280.15 | 24975.07
| 800.3441 | -0.3129203 | 9.6079725 | 15.99287 | 0.3780874 | 41461.06 | 49.82457 | 625.8729 |  | 2.6502997 | 8.739549 | -0.8172175 | 31280.15 | 24975.07
| 801.3835 | -0.3094583 | 9.618924 | 16.11419 | 0.3822231 | 41607.96 | 49.47788 | 620.5607 |  | 2.6612512 | 9.014568 | -0.8848066 | 31280.15 | 24975.07
| 801.3185 | -0.3059926 | 9.629769 | 16.12586 | 0.3863867 | 41780.41 | 50.45231 | 628.9308 |  | 2.6720962 | 7.784313 | -0.8663877 | 31280.15 | 24975.07
| 801.4159 | -0.302718 | 9.6398891 | 16.19046 | 0.3902962 | 41977.8 | 50.61453 | 630.2136 |  | 2.6822163 | 7.133015 | -0.8130819 | 31280.15 | 24975.07
| 801.2536 | -0.2991401 | 9.6508357 | 16.3751 | 0.3945642 | 42191.93 | 49.4019 | 617.9057 |  | 2.6931629 | 6.844511 | -0.7478182 | 31280.15 | 24975.07
| 801.351 | -0.2958207 | 9.6608948 | 16.49774 | 0.3985114 | 42349.98 | 48.97898 | 612.5477 |  | 2.703222 | 7.274895 | -0.647247 | 31280.15 | 24975.07
| 799.9544 | -0.2923008 | 9.6714478 | 16.50796 | 0.4027503 | 42547.97 | 49.86704 | 620.6604 |  | 2.713775 | 7.277124 | -0.5239959 | 31280.15 | 24975.07
| 799.4348 | -0.2884575 | 9.6828742 | 16.64797 | 0.4073318 | 42800.93 | 49.2643 | 615.0077 |  | 2.7252014 | 8.085131 | -0.4263353 | 31280.15 | 24975.07
| 798.6228 | -0.2848499 | 9.6934448 | 16.7658 | 0.4116394 | 43016.34 | 48.91569 | 611.3566 |  | 2.735772 | 8.46941 | -0.3179141 | 31280.15 | 24975.07
| 798.298 | -0.2809206 | 9.7048481 | 16.92738 | 0.4163311 | 43291.06 | 48.13509 | 604.3661 |  | 2.7471753 | 9.592372 | -0.1873935 | 31280.15 | 24975.07
| 799.2723 | -0.277106 | 9.7158074 | 16.95818 | 0.4208965 | 43536.35 | 48.73811 | 610.473 |  | 2.7581346 | 9.671689 | -0.03494355 | 31280.15 | 24975.07
| 800.0518 | -0.2733458 | 9.7264871 | 17.07506 | 0.4253888 | 43765.85 | 48.45132 | 607.6083 |  | 2.7688143 | 9.040847 | 0.0579096 | 31280.15 | 24975.07
| 801.7083 | -0.2694253 | 9.7374988 | 17.27675 | 0.4300588 | 43951.3 | 47.47077 | 596.8433 |  | 2.779826 | 9.720769 | 0.1610074 | 31280.15 | 24975.07
| 802.6502 | -0.2655201 | 9.7483478 | 17.33323 | 0.4347472 | 44090.61 | 47.98908 | 599.7994 |  | 2.790675 | 10.28277 | 0.2511455 | 31280.15 | 24975.07
| 802.6826 | -0.2615474 | 9.7592749 | 17.48621 | 0.43949 | 44262.18 | 47.54762 | 594.0764 |  | 2.8016021 | 10.13031 | 0.3172993 | 31280.15 | 24975.07
| 802.845 | -0.2578583 | 9.7692946 | 17.48133 | 0.4439027 | 44379.1 | 48.5953 | 602.028 |  | 2.8116218 | 9.743605 | 0.3486744 | 31280.15 | 24975.07
| 802.5527 | -0.2537643 | 9.7802973 | 17.67106 | 0.4487929 | 44487.74 | 47.93823 | 592.879 |  | 2.8226245 | 9.186872 | 0.35677 | 31280.15 | 24975.07
| 802.2279 | -0.2496802 | 9.7911686 | 17.80059 | 0.4536817 | 44601.54 | 47.84819 | 589.3942 |  | 2.8334958 | 9.834405 | 0.3537414 | 31280.15 | 24975.07
| 801.4159 | -0.2458247 | 9.8013156 | 17.85092 | 0.4582846 | 44723.57 | 48.38902 | 592.4214 |  | 2.8436428 | 9.221397 | 0.3401931 | 31280.15 | 24975.07
| 800.8963 | -0.2416157 | 9.8122663 | 17.92638 | 0.4633226 | 44869.6 | 48.77071 | 594.0071 |  | 2.8545935 | 8.644256 | 0.2504837 | 31280.15 | 24975.07
| 801.3185 | -0.2377366 | 9.8222742 | 17.98678 | 0.467964 | 44973.02 | 49.25185 | 596.0662 |  | 2.8646014 | 8.131676 | 0.2053603 | 31280.15 | 24975.07
| 800.3441 | -0.2334475 | 9.8332192 | 18.14413 | 0.4730895 | 45137.41 | 48.8666 | 590.7923 |  | 2.8755464 | 8.010293 | 0.13951 | 31280.15 | 24975.07
| 799.7271 | -0.2290938 | 9.8442096 | 18.18463 | 0.478293 | 45324.89 | 49.52338 | 595.7201 |  | 2.8865368 | 8.112522 | 0.05330831 | 31280.15 | 24975.07
| 799.8894 | -0.2246988 | 9.8551803 | 18.33323 | 0.4835434 | 45534.35 | 49.17513 | 591.6855 |  | 2.8975075 | 7.59011 | -0.06356777 | 31280.15 | 24975.07
| 800.9288 | -0.2203068 | 9.8660375 | 18.45352 | 0.4888053 | 45772.75 | 49.04385 | 590.2871 |  | 2.9083647 | 8.02637 | -0.1474791 | 31280.15 | 24975.07
| 801.5784 | -0.2161792 | 9.8761334 | 18.56918 | 0.4937281 | 45983.75 | 48.91441 | 588.7051 |  | 2.9184606 | 8.936104 | -0.1781319 | 31280.15 | 24975.07
| 802.4877 | -0.2116842 | 9.8869952 | 18.65783 | 0.4991151 | 46246.19 | 49.04746 | 590.1871 |  | 2.9293224 | 9.481007 | -0.1980381 | 31280.15 | 24975.07
| 802.2929 | -0.2075029 | 9.8970072 | 18.75064 | 0.5041148 | 46474.3 | 49.10075 | 590.6261 |  | 2.9393344 | 9.750933 | -0.165924 | 31280.15 | 24975.07
| 802.3578 | -0.2032732 | 9.907022 | 18.84767 | 0.5091684 | 46685.95 | 49.15245 | 590.7016 |  | 2.9493492 | 9.510469 | -0.1237711 | 31280.15 | 24975.07
| 802.7151 | -0.1989867 | 9.9170715 | 18.95433 | 0.5142858 | 46859.09 | 49.19211 | 589.8828 |  | 2.9593987 | 9.610096 | -0.06150913 | 31280.15 | 24975.07
| 803.9493 | -0.1942857 | 9.9279842 | 19.05753 | 0.5199181 | 47051.46 | 49.34512 | 590.069 |  | 2.9703114 | 9.4734 | 0.01018411 | 31280.15 | 24975.07
| 804.5989 | -0.1895428 | 9.9388844 | 19.24036 | 0.5255823 | 47238.55 | 48.87494 | 584.4044 |  | 2.9812116 | 9.515495 | 0.05057889 | 31280.15 | 24975.07
| 804.5014 | -0.1850708 | 9.9490387 | 19.323 | 0.530916 | 47425.6 | 49.12558 | 585.7247 |  | 2.9913659 | 9.893449 | 0.1307202 | 31280.15 | 24975.07
| 804.7288 | -0.1801894 | 9.960007 | 19.42546 | 0.5367575 | 47672.64 | 49.24292 | 586.5555 |  | 3.0023342 | 9.822371 | 0.2198676 | 31280.15 | 24975.07
| 804.1442 | -0.1753366 | 9.9708158 | 19.64797 | 0.5425566 | 47893.69 | 48.47795 | 578.848 |  | 3.013143 | 10.64305 | 0.297844 | 31280.15 | 24975.07
| 804.2741 | -0.1707776 | 9.9808557 | 19.67838 | 0.5480214 | 48136.43 | 49.05492 | 584.1907 |  | 3.0231829 | 11.0298 | 0.3555018 | 31280.15 | 24975.07
| 803.7544 | -0.1656691 | 9.9919786 | 19.80234 | 0.5541219 | 48366.94 | 49.07778 | 583.7174 |  | 3.0343058 | 10.71543 | 0.3629992 | 31280.15 | 24975.07
| 802.0331 | -0.1605869 | 10.0029165 | 19.96308 | 0.5601908 | 48621.24 | 48.79509 | 580.9416 |  | 3.0452437 | 10.67686 | 0.3900929 | 31280.15 | 24975.07
| 801.3185 | -0.1554358 | 10.0138757 | 20.02694 | 0.5663565 | 48889.32 | 49.21156 | 584.7854 |  | 3.0562029 | 10.63936 | 0.3975443 | 31280.15 | 24975.07
| 801.351 | -0.1502412 | 10.0248296 | 20.17367 | 0.572572 | 49181.11 | 49.00918 | 583.3723 |  | 3.0671568 | 10.65262 | 0.424334 | 31280.15 | 24975.07
| 802.4553 | -0.1449673 | 10.0358276 | 20.30699 | 0.5788735 | 49435.33 | 48.96735 | 582.703 |  | 3.0781548 | 10.5524 | 0.4313638 | 31280.15 | 24975.07
| 803.4296 | -0.1396282 | 10.0468318 | 20.38068 | 0.5852492 | 49665.05 | 49.3805 | 585.7339 |  | 3.089159 | 10.14742 | 0.4191138 | 31280.15 | 24975.07
| 804.8912 | -0.1344179 | 10.0574645 | 20.5456 | 0.5914843 | 49841.1 | 49.19684 | 582.4666 |  | 3.0997917 | 10.54465 | 0.4066145 | 31280.15 | 24975.07
| 805.3134 | -0.1294575 | 10.0674978 | 20.66384 | 0.5974152 | 50048.95 | 49.23764 | 582.0963 |  | 3.109825 | 10.40992 | 0.3760129 | 31280.15 | 24975.07
| 805.1185 | -0.1244545 | 10.0775021 | 20.78357 | 0.6034318 | 50260.38 | 49.27719 | 581.7433 |  | 3.1198293 | 10.51127 | 0.3363157 | 31280.15 | 24975.07
| 806.2877 | -0.1188859 | 10.0885226 | 20.85377 | 0.6101008 | 50500.06 | 49.72817 | 585.1802 |  | 3.1308498 | 10.54723 | 0.3062924 | 31280.15 | 24975.07
| 806.6125 | -0.113285 | 10.099448 | 20.93986 | 0.6168011 | 50721.91 | 50.09388 | 587.5241 |  | 3.1417752 | 9.981209 | 0.2581289 | 31280.15 | 24975.07
| 806.2552 | -0.1075817 | 10.1104486 | 21.03515 | 0.6236361 | 50940.32 | 50.41991 | 589.3734 |  | 3.1527758 | 9.546009 | 0.1830822 | 31280.15 | 24975.07
| 804.8912 | -0.1018612 | 10.1213698 | 21.20442 | 0.6304336 | 51114.23 | 50.2922 | 586.3895 |  | 3.163697 | 9.265739 | 0.1272228 | 31280.15 | 24975.07
| 805.4758 | -0.09655799 | 10.1313722 | 21.29614 | 0.636781 | 51331.52 | 50.54498 | 587.9697 |  | 3.1736994 | 9.068212 | 0.08129618 | 31280.15 | 24975.07
| 804.5014 | -0.09070359 | 10.1423479 | 21.53278 | 0.6437797 | 51587.53 | 49.92132 | 581.9177 |  | 3.1846751 | 9.614496 | 0.04488154 | 31280.15 | 24975.07
| 804.3065 | -0.08528851 | 10.1523847 | 21.74239 | 0.6502279 | 51842.35 | 49.40446 | 577.2245 |  | 3.1947119 | 11.22331 | 0.02679042 | 31280.15 | 24975.07
| 803.1049 | -0.07930443 | 10.1633517 | 21.7704 | 0.6573969 | 52108.5 | 50.11772 | 583.3068 |  | 3.2056789 | 12.81484 | 0.01775237 | 31280.15 | 24975.07
| 802.8775 | -0.07333173 | 10.1741962 | 21.88646 | 0.6645653 | 52348.08 | 50.30968 | 584.2764 |  | 3.2165234 | 13.32686 | 0.02645234 | 31280.15 | 24975.07
| 803.3322 | -0.06717778 | 10.1852526 | 22.06213 | 0.6718867 | 52572.65 | 50.17209 | 581.9671 |  | 3.2275798 | 13.08855 | 0.04379741 | 31280.15 | 24975.07
| 804.6638 | -0.06093521 | 10.1963128 | 22.18635 | 0.6793523 | 52785.43 | 50.38261 | 582.5126 |  | 3.23864 | 12.49349 | 0.06087891 | 31280.15 | 24975.07
| 806.0279 | -0.05480499 | 10.2070985 | 22.2532 | 0.6867055 | 53010.49 | 50.90462 | 586.1447 |  | 3.2494257 | 11.76809 | 0.09501779 | 31280.15 | 24975.07
| 806.3527 | -0.04899233 | 10.2172163 | 22.39607 | 0.6936568 | 53223.91 | 50.90675 | 585.2422 |  | 3.2595435 | 10.3378 | 0.1287543 | 31280.15 | 24975.07
| 807.4895 | -0.042721 | 10.2280063 | 22.49478 | 0.7011854 | 53466.3 | 51.23147 | 587.3501 |  | 3.2703335 | 10.26855 | 0.1705227 | 31280.15 | 24975.07
| 808.4638 | -0.03622988 | 10.2390559 | 22.70443 | 0.7089163 | 53657.31 | 50.97428 | 583.3411 |  | 3.2813831 | 10.43779 | 0.1692633 | 31280.15 | 24975.07
| 808.3663 | -0.03024793 | 10.249102 | 22.92413 | 0.7160584 | 53799.07 | 50.63011 | 578.1862 |  | 3.2914292 | 11.44902 | 0.1595979 | 31280.15 | 24975.07
| 808.7561 | -0.02374588 | 10.2599399 | 23.13585 | 0.723835 | 53954.4 | 50.42184 | 574.1329 |  | 3.3022671 | 12.8862 | 0.1249906 | 31280.15 | 24975.07
| 808.7561 | -0.01764998 | 10.2699924 | 23.17897 | 0.7311201 | 54106.64 | 51.09811 | 578.0913 |  | 3.3123196 | 13.78712 | 0.07446379 | 31280.15 | 24975.07
| 809.1133 | -0.01149488 | 10.2800303 | 23.36831 | 0.7384853 | 54265.91 | 50.94311 | 574.9094 |  | 3.3223575 | 14.74108 | 0.02464334 | 31280.15 | 24975.07
| 807.6843 | -0.004744666 | 10.2909471 | 23.45957 | 0.74657 | 54460.55 | 51.40768 | 577.2773 |  | 3.3332743 | 14.85243 | -0.01630732 | 31280.15 | 24975.07
| 808.3339 | 0.001531266 | 10.3009793 | 23.61044 | 0.7540617 | 54653.79 | 51.44492 | 576.3124 |  | 3.3433065 | 14.09226 | -0.06480504 | 31280.15 | 24975.07
| 806.58 | 0.008420089 | 10.3118744 | 23.76732 | 0.7623173 | 54864.9 | 51.53694 | 575.697 |  | 3.3542016 | 13.1673 | -0.1206225 | 31280.15 | 24975.07
| 805.3134 | 0.01542755 | 10.3228465 | 23.96298 | 0.770691 | 55072.91 | 51.43163 | 573.3153 |  | 3.3651737 | 12.42703 | -0.1836141 | 31280.15 | 24975.07
| 805.151 | 0.0225749 | 10.3338971 | 24.1582 | 0.7792257 | 55277.3 | 51.35559 | 571.0857 |  | 3.3762243 | 12.65285 | -0.2615142 | 31280.15 | 24975.07
| 804.8262 | 0.02919871 | 10.3440299 | 24.22178 | 0.7871438 | 55524.11 | 51.85769 | 574.8328 |  | 3.3863571 | 13.5391 | -0.3151985 | 31280.15 | 24975.07
| 805.086 | 0.03638555 | 10.354927 | 24.45126 | 0.7957476 | 55805.26 | 51.52074 | 571.6289 |  | 3.3972542 | 13.7954 | -0.3289674 | 31280.15 | 24975.07
| 806.1903 | 0.04376506 | 10.3659975 | 24.54318 | 0.8045529 | 56087.44 | 51.94135 | 574.7997 |  | 3.4083247 | 14.58908 | -0.3426181 | 31280.15 | 24975.07
| 807.5544 | 0.05103171 | 10.3767687 | 24.66263 | 0.8132861 | 56402.24 | 52.16627 | 576.8867 |  | 3.4190959 | 13.68572 | -0.3562065 | 31280.15 | 24975.07
| 810.0877 | 0.05850862 | 10.3877407 | 24.8244 | 0.8222149 | 56702.02 | 52.20318 | 577.0599 |  | 3.4300679 | 13.19425 | -0.3849947 | 31280.15 | 24975.07
| 809.8279 | 0.06546564 | 10.3978267 | 24.97143 | 0.8305189 | 56941.78 | 52.2912 | 577.0932 |  | 3.4401539 | 12.42212 | -0.405749 | 31280.15 | 24975.07
| 810.7048 | 0.07320114 | 10.4089385 | 25.07906 | 0.8397945 | 57233.92 | 52.65503 | 579.7906 |  | 3.4512657 | 12.28865 | -0.410879 | 31280.15 | 24975.07
| 810.7698 | 0.08066417 | 10.4194634 | 25.23346 | 0.8487194 | 57475.73 | 52.77314 | 579.8358 |  | 3.4617906 | 11.99015 | -0.4082766 | 31280.15 | 24975.07
| 810.9321 | 0.0887617 | 10.4308546 | 25.58756 | 0.8583734 | 57783.2 | 51.90446 | 572.2087 |  | 3.4731818 | 12.58962 | -0.3757539 | 31280.15 | 24975.07
| 809.4706 | 0.0963777 | 10.4414367 | 25.73787 | 0.867488 | 58040.39 | 52.04825 | 572.6853 |  | 3.4837639 | 14.52331 | -0.3360637 | 31280.15 | 24975.07
| 809.9903 | 0.1038667 | 10.4517447 | 25.82982 | 0.8764623 | 58312.19 | 52.44361 | 575.6013 |  | 3.4940719 | 15.59014 | -0.2969821 | 31280.15 | 24975.07
| 807.9766 | 0.1119376 | 10.462735 | 25.96615 | 0.8861165 | 58558.01 | 52.72223 | 576.822 |  | 3.5050622 | 15.45379 | -0.2433397 | 31280.15 | 24975.07
| 808.1065 | 0.1194013 | 10.4727899 | 26.08551 | 0.8949966 | 58762.94 | 53.02335 | 578.0253 |  | 3.5151171 | 15.54566 | -0.1831934 | 31280.15 | 24975.07
| 806.7425 | 0.1273836 | 10.4834348 | 26.20685 | 0.9046127 | 58989.9 | 53.37816 | 579.6698 |  | 3.525762 | 14.47601 | -0.1091208 | 31280.15 | 24975.07
| 806.3527 | 0.1355916 | 10.4942983 | 26.47929 | 0.9144195 | 59229.76 | 52.99481 | 575.2856 |  | 3.5366255 | 13.5073 | -0.05057634 | 31280.15 | 24975.07
| 806.58 | 0.143308 | 10.5043556 | 26.59702 | 0.9236498 | 59451.61 | 53.31272 | 576.7965 |  | 3.5466828 | 12.84878 | 0.007179022 | 31280.15 | 24975.07
| 807.6518 | 0.1518073 | 10.5153207 | 26.83047 | 0.9337989 | 59729.26 | 53.12315 | 574.5103 |  | 3.5576479 | 13.82344 | 0.06420092 | 31280.15 | 24975.07
| 807.6843 | 0.1597196 | 10.5254228 | 26.87788 | 0.9432788 | 60014.38 | 53.73656 | 579.3455 |  | 3.56775 | 14.56875 | 0.1064053 | 31280.15 | 24975.07
| 809.3407 | 0.1682964 | 10.5362714 | 27.02615 | 0.9535477 | 60270.64 | 53.97875 | 580.3235 |  | 3.5785986 | 14.6734 | 0.1549864 | 31280.15 | 24975.07
| 810.6073 | 0.1770151 | 10.547178 | 27.2155 | 0.9639727 | 60522.19 | 54.04011 | 579.6949 |  | 3.5895052 | 14.4783 | 0.1818908 | 31280.15 | 24975.07
| 811.9065 | 0.1858677 | 10.5581255 | 27.37259 | 0.9745603 | 60778.12 | 54.26501 | 580.4405 |  | 3.6004527 | 14.20299 | 0.1945284 | 31280.15 | 24975.07
| 813.0756 | 0.1941848 | 10.5683018 | 27.5901 | 0.9844927 | 61012.64 | 54.14353 | 578.3539 |  | 3.610629 | 13.57975 | 0.2139695 | 31280.15 | 24975.07
| 813.6928 | 0.2031618 | 10.5791781 | 27.79894 | 0.9952386 | 61285.96 | 54.11692 | 577.2838 |  | 3.6215053 | 14.12418 | 0.2399594 | 31280.15 | 24975.07
| 813.5304 | 0.2122236 | 10.5900457 | 27.90999 | 1.0061 | 61574.19 | 54.53986 | 580.0953 |  | 3.6323729 | 14.5793 | 0.2724458 | 31280.15 | 24975.07
| 814.3098 | 0.2206738 | 10.600067 | 28.09483 | 1.016201 | 61855.77 | 54.53508 | 579.6702 |  | 3.6423942 | 15.39148 | 0.2979895 | 31280.15 | 24975.07
| 813.6928 | 0.2292555 | 10.6101313 | 28.19578 | 1.026477 | 62124.75 | 54.94546 | 582.4074 |  | 3.6524585 | 15.40999 | 0.3163993 | 31280.15 | 24975.07
| 812.4911 | 0.2386796 | 10.6210768 | 28.38052 | 1.037746 | 62407.93 | 55.05642 | 582.4949 |  | 3.663404 | 15.13245 | 0.3276684 | 31280.15 | 24975.07
| 811.0945 | 0.248306 | 10.6321329 | 28.55076 | 1.049245 | 62692.29 | 55.25224 | 583.2244 |  | 3.6744601 | 14.72445 | 0.3321072 | 31280.15 | 24975.07
| 809.6006 | 0.2579457 | 10.6430865 | 28.76167 | 1.060778 | 62992.64 | 55.24445 | 582.5436 |  | 3.6854137 | 14.67019 | 0.3497223 | 31280.15 | 24975.07
| 808.951 | 0.2677179 | 10.6540823 | 28.89059 | 1.07248 | 63329.93 | 55.58941 | 585.2178 |  | 3.6964095 | 14.65263 | 0.3672756 | 31280.15 | 24975.07
| 809.4057 | 0.2775224 | 10.6649922 | 29.06319 | 1.084217 | 63684.97 | 55.71577 | 586.38 |  | 3.7073194 | 14.89345 | 0.3391015 | 31280.15 | 24975.07
| 811.0295 | 0.2874408 | 10.6759065 | 29.33921 | 1.096063 | 64032.32 | 55.39058 | 583.7402 |  | 3.7182337 | 15.35557 | 0.2852771 | 31280.15 | 24975.07
| 810.9321 | 0.2966322 | 10.6859083 | 29.54787 | 1.107059 | 64335.37 | 55.31926 | 582.9177 |  | 3.7282355 | 16.14177 | 0.2256489 | 31280.15 | 24975.07
| 813.0756 | 0.3068209 | 10.6968888 | 29.74764 | 1.11925 | 64668.01 | 55.37828 | 583.1106 |  | 3.739216 | 17.05529 | 0.147372 | 31280.15 | 24975.07
| 813.0432 | 0.3162474 | 10.7069355 | 29.98247 | 1.130507 | 64960.67 | 55.22307 | 581.4119 |  | 3.7492627 | 18.03784 | 0.101927 | 31280.15 | 24975.07
| 815.1218 | 0.3267461 | 10.7180069 | 30.18416 | 1.143061 | 65266.33 | 55.32416 | 581.4899 |  | 3.7603341 | 19.06848 | 0.03796936 | 31280.15 | 24975.07
| 814.9594 | 0.3363259 | 10.7280095 | 30.33818 | 1.154529 | 65537.1 | 55.54777 | 582.5357 |  | 3.7703367 | 19.5583 | -0.01257866 | 31280.15 | 24975.07
| 816.6158 | 0.3469614 | 10.7390111 | 30.49198 | 1.167262 | 65847.63 | 55.85443 | 584.3326 |  | 3.7813383 | 18.77121 | -0.09372257 | 31280.15 | 24975.07
| 816.7132 | 0.3576233 | 10.7499095 | 30.73886 | 1.180031 | 66104.89 | 55.80689 | 582.5623 |  | 3.7922367 | 18.01258 | -0.1674766 | 31280.15 | 24975.07
| 815.7714 | 0.3684732 | 10.7608616 | 30.93362 | 1.193008 | 66386.94 | 55.97388 | 582.8165 |  | 3.8031888 | 17.39059 | -0.209445 | 31280.15 | 24975.07
| 816.0961 | 0.3785313 | 10.7709153 | 31.07918 | 1.205041 | 66606.31 | 56.30709 | 583.9406 |  | 3.8132425 | 16.86512 | -0.2263918 | 31280.15 | 24975.07
| 814.3098 | 0.3895241 | 10.7817942 | 31.22687 | 1.218207 | 66867.54 | 56.69612 | 585.6784 |  | 3.8241214 | 15.91063 | -0.2248073 | 31280.15 | 24975.07
| 812.4911 | 0.4006989 | 10.7927324 | 31.41839 | 1.231607 | 67130.62 | 56.91282 | 586.008 |  | 3.8350596 | 15.81243 | -0.2292302 | 31280.15 | 24975.07
| 811.0945 | 0.4117897 | 10.8034758 | 31.65077 | 1.24484 | 67377.63 | 56.9487 | 584.7818 |  | 3.845803 | 16.01848 | -0.2396296 | 31280.15 | 24975.07
| 811.874 | 0.422277 | 10.8135046 | 31.78853 | 1.25746 | 67709.96 | 57.2467 | 587.0334 |  | 3.8558318 | 16.40625 | -0.2382843 | 31280.15 | 24975.07
| 812.1013 | 0.4330804 | 10.823757 | 31.97262 | 1.270335 | 68012.43 | 57.39278 | 587.6131 |  | 3.8660842 | 15.85779 | -0.2369294 | 31280.15 | 24975.07
| 811.939 | 0.4438264 | 10.8338104 | 32.17709 | 1.283176 | 68317.29 | 57.44267 | 587.5022 |  | 3.8761376 | 16.42589 | -0.2237875 | 31280.15 | 24975.07
| 811.6791 | 0.4552738 | 10.8444485 | 32.37437 | 1.296873 | 68656.54 | 57.56495 | 588.146 |  | 3.8867757 | 17.26187 | -0.1931903 | 31280.15 | 24975.07
| 811.6791 | 0.4662711 | 10.8545616 | 32.59194 | 1.310032 | 69012.06 | 57.53554 | 588.02 |  | 3.8968888 | 17.84951 | -0.186346 | 31280.15 | 24975.07
| 812.8808 | 0.4782755 | 10.8654906 | 32.82768 | 1.324387 | 69355.93 | 57.54277 | 587.6417 |  | 3.9078178 | 18.45693 | -0.1909659 | 31280.15 | 24975.07
| 814.6996 | 0.4903753 | 10.8763803 | 32.96708 | 1.338896 | 69718.52 | 57.93524 | 590.5289 |  | 3.9187075 | 18.42895 | -0.195548 | 31280.15 | 24975.07
| 815.2517 | 0.5016456 | 10.886424 | 33.10523 | 1.352371 | 70037.69 | 58.27276 | 592.7909 |  | 3.9287512 | 18.1842 | -0.1887168 | 31280.15 | 24975.07
| 816.9405 | 0.514101 | 10.897398 | 33.31285 | 1.367254 | 70364.36 | 58.43429 | 593.3109 |  | 3.9397252 | 17.61062 | -0.2045255 | 31280.15 | 24975.07
| 819.5062 | 0.5266031 | 10.9082989 | 33.56194 | 1.382244 | 70715.65 | 58.40824 | 592.6713 |  | 3.9506261 | 16.77433 | -0.225795 | 31280.15 | 24975.07
| 819.5062 | 0.5382216 | 10.9183359 | 33.74274 | 1.396132 | 71002.31 | 58.61449 | 593.4161 |  | 3.9606631 | 17.04959 | -0.2468421 | 31280.15 | 24975.07
| 820.4806 | 0.5509733 | 10.9292185 | 34.00727 | 1.411391 | 71343.13 | 58.54639 | 592.2865 |  | 3.9715457 | 17.29806 | -0.273127 | 31280.15 | 24975.07
| 819.6687 | 0.5640911 | 10.9402984 | 34.22615 | 1.427063 | 71683.68 | 58.69074 | 592.7207 |  | 3.9826256 | 18.11129 | -0.3156608 | 31280.15 | 24975.07
| 818.8567 | 0.5772111 | 10.9512554 | 34.50567 | 1.442777 | 71998.24 | 58.61192 | 591.0965 |  | 3.9935826 | 19.50119 | -0.3244783 | 31280.15 | 24975.07
| 817.0055 | 0.5903556 | 10.9621297 | 34.66726 | 1.458536 | 72308.68 | 59.00202 | 593.1058 |  | 4.0044569 | 20.1162 | -0.3222512 | 31280.15 | 24975.07
| 816.9081 | 0.6026676 | 10.972197 | 34.89978 | 1.473223 | 72581.71 | 59.0474 | 592.3181 |  | 4.0145242 | 20.33162 | -0.3310917 | 31280.15 | 24975.07
| 817.2653 | 0.6150928 | 10.9822457 | 35.11041 | 1.488091 | 72880.19 | 59.16732 | 592.4076 |  | 4.0245729 | 20.19782 | -0.3344598 | 31280.15 | 24975.07
| 815.5764 | 0.6285566 | 10.9930458 | 35.34408 | 1.504245 | 73209.04 | 59.26811 | 592.3661 |  | 4.035373 | 20.55522 | -0.305446 | 31280.15 | 24975.07
| 814.4397 | 0.6423007 | 11.0039479 | 35.60359 | 1.52067 | 73513.21 | 59.3031 | 591.4582 |  | 4.0462751 | 20.52671 | -0.2661188 | 31280.15 | 24975.07
| 814.797 | 0.6552559 | 11.0140959 | 35.81909 | 1.536126 | 73798.57 | 59.44256 | 591.4513 |  | 4.0564231 | 20.91295 | -0.2327364 | 31280.15 | 24975.07
| 814.6671 | 0.6693864 | 11.0250607 | 36.008 | 1.553045 | 74111.5 | 59.77022 | 592.8318 |  | 4.0673879 | 20.82785 | -0.1943647 | 31280.15 | 24975.07
| 816.9405 | 0.6836604 | 11.0360339 | 36.28477 | 1.570133 | 74390.52 | 59.79009 | 591.4104 |  | 4.0783611 | 20.72615 | -0.1460028 | 31280.15 | 24975.07
| 819.5388 | 0.6980674 | 11.0469874 | 36.50627 | 1.587405 | 74679.91 | 60.02251 | 591.7337 |  | 4.0893146 | 20.34898 | -0.1242295 | 31280.15 | 24975.07
| 821.9421 | 0.7126837 | 11.0579767 | 36.7145 | 1.60487 | 74986.81 | 60.2989 | 592.5853 |  | 4.1003039 | 20.11809 | -0.1182309 | 31280.15 | 24975.07
| 823.8907 | 0.7273677 | 11.0688796 | 36.92602 | 1.622481 | 75306.83 | 60.55492 | 593.4324 |  | 4.1112068 | 19.67414 | -0.122514 | 31280.15 | 24975.07
| 824.0206 | 0.7410637 | 11.0789581 | 37.09645 | 1.638849 | 75610.21 | 60.88221 | 594.9983 |  | 4.1212853 | 19.1995 | -0.1268389 | 31280.15 | 24975.07
| 824.0856 | 0.7548517 | 11.0889881 | 37.34916 | 1.655349 | 75899.25 | 60.90649 | 594.0802 |  | 4.1313153 | 19.25063 | -0.146201 | 31280.15 | 24975.07
| 824.248 | 0.7701121 | 11.0999856 | 37.6518 | 1.673618 | 76234.6 | 60.82713 | 592.4857 |  | 4.1423128 | 20.02254 | -0.1852767 | 31280.15 | 24975.07
| 822.754 | 0.7856431 | 11.1110524 | 37.89618 | 1.692195 | 76601.35 | 60.96056 | 592.8311 |  | 4.1533796 | 20.51577 | -0.2288833 | 31280.15 | 24975.07
| 820.1883 | 0.8009621 | 11.1218463 | 38.10104 | 1.710549 | 76936.47 | 61.24625 | 594.0374 |  | 4.1641735 | 21.01304 | -0.2520978 | 31280.15 | 24975.07
| 820.8379 | 0.8169268 | 11.1329763 | 38.34225 | 1.729332 | 77276.31 | 61.41297 | 594.3199 |  | 4.1753035 | 21.5229 | -0.2801847 | 31280.15 | 24975.07
| 817.038 | 0.8326926 | 11.1438178 | 38.57116 | 1.748534 | 77716.54 | 61.56584 | 595.6164 |  | 4.186145 | 21.6666 | -0.3027619 | 31280.15 | 24975.07
| 817.038 | 0.8472829 | 11.1538204 | 38.85939 | 1.765978 | 78083.03 | 61.4226 | 594.3006 |  | 4.1961476 | 21.78563 | -0.306002 | 31280.15 | 24975.07
| 817.2328 | 0.8636548 | 11.1648729 | 39.11092 | 1.78559 | 78529.09 | 61.50038 | 595.0461 |  | 4.2072001 | 22.27158 | -0.2994442 | 31280.15 | 24975.07
| 818.6944 | 0.8802275 | 11.1759329 | 39.35883 | 1.805363 | 78937.38 | 61.62563 | 595.6907 |  | 4.2182601 | 22.57815 | -0.2784589 | 31280.15 | 24975.07
| 821.7147 | 0.896235 | 11.1864945 | 39.60424 | 1.824651 | 79362.75 | 61.70499 | 596.3435 |  | 4.2288217 | 22.80822 | -0.2385919 | 31280.15 | 24975.07
| 823.7283 | 0.9130137 | 11.1974781 | 39.87362 | 1.844643 | 79765.37 | 61.75503 | 596.3595 |  | 4.2398053 | 23.07507 | -0.1992064 | 31280.15 | 24975.07
| 824.0531 | 0.928978 | 11.2077603 | 39.98412 | 1.863788 | 80169.65 | 62.32579 | 600.5463 |  | 4.2500875 | 22.69795 | -0.1603203 | 31280.15 | 24975.07
| 826.911 | 0.94583 | 11.2185462 | 40.30539 | 1.883925 | 80537.37 | 62.20523 | 598.8967 |  | 4.2608734 | 21.6722 | -0.1311543 | 31280.15 | 24975.07
| 827.6255 | 0.9629721 | 11.2293829 | 40.50631 | 1.904463 | 80922.72 | 62.53445 | 600.7581 |  | 4.2717101 | 20.99883 | -0.1070165 | 31280.15 | 24975.07
| 827.723 | 0.979127 | 11.2394983 | 40.74242 | 1.923767 | 81269.63 | 62.67426 | 601.0878 |  | 4.2818255 | 20.92651 | -0.09247959 | 31280.15 | 24975.07
| 827.0735 | 0.9966261 | 11.2503388 | 40.99078 | 1.944748 | 81628.05 | 62.86371 | 601.5437 |  | 4.292666 | 20.86811 | -0.08723608 | 31280.15 | 24975.07
| 827.5606 | 1.013098 | 11.2604447 | 41.26052 | 1.964408 | 81941.51 | 62.91598 | 600.8114 |  | 4.3027719 | 21.21407 | -0.07754379 | 31280.15 | 24975.07
| 825.2548 | 1.03095 | 11.2712703 | 41.51539 | 1.985853 | 82272.45 | 63.11821 | 601.0049 |  | 4.3135975 | 21.47875 | -0.08602284 | 31280.15 | 24975.07
| 825.5146 | 1.047605 | 11.2812844 | 41.77816 | 2.005772 | 82588.86 | 63.19653 | 600.5067 |  | 4.3236116 | 22.4585 | -0.1034625 | 31280.15 | 24975.07
| 825.8069 | 1.064472 | 11.2912976 | 42.01421 | 2.025943 | 82914.64 | 63.37399 | 600.8213 |  | 4.3336248 | 22.87249 | -0.1385681 | 31280.15 | 24975.07
| 823.8258 | 1.083211 | 11.3023138 | 42.25037 | 2.048348 | 83253.21 | 63.67633 | 601.7174 |  | 4.344641 | 23.08566 | -0.168647 | 31280.15 | 24975.07
| 821.7147 | 1.101941 | 11.3132092 | 42.496 | 2.070827 | 83640.39 | 63.9009 | 602.6035 |  | 4.3555364 | 23.17564 | -0.1851515 | 31280.15 | 24975.07
| 820.3182 | 1.121109 | 11.3242497 | 42.79089 | 2.093715 | 84005.35 | 63.9815 | 602.1224 |  | 4.3665769 | 23.23702 | -0.1970424 | 31280.15 | 24975.07
| 821.4873 | 1.140454 | 11.33525 | 43.03788 | 2.116866 | 84401.94 | 64.21824 | 603.118 |  | 4.3775772 | 23.0365 | -0.1957707 | 31280.15 | 24975.07
| 823.6634 | 1.159867 | 11.3461853 | 43.3395 | 2.140121 | 84795.11 | 64.25772 | 602.6398 |  | 4.3885125 | 23.29874 | -0.1945006 | 31280.15 | 24975.07
| 826.8786 | 1.179442 | 11.357097 | 43.56787 | 2.163527 | 85176.06 | 64.57237 | 604.04 |  | 4.3994242 | 23.22444 | -0.1932469 | 31280.15 | 24975.07
| 826.7812 | 1.197751 | 11.3671873 | 43.85792 | 2.18544 | 85536.1 | 64.58127 | 603.3312 |  | 4.4095145 | 23.65244 | -0.1878264 | 31280.15 | 24975.07
| 829.834 | 1.217507 | 11.3779774 | 44.07291 | 2.209176 | 85928.55 | 64.93769 | 605.1519 |  | 4.4203046 | 23.94279 | -0.1738801 | 31280.15 | 24975.07
| 831.2955 | 1.237718 | 11.3888924 | 44.39533 | 2.233333 | 86277.33 | 64.9598 | 604.0021 |  | 4.4312196 | 24.15921 | -0.1558549 | 31280.15 | 24975.07
| 831.4903 | 1.256483 | 11.3988941 | 44.58975 | 2.255862 | 86610.84 | 65.3476 | 605.7189 |  | 4.4412213 | 23.91523 | -0.1339466 | 31280.15 | 24975.07
| 831.8475 | 1.275467 | 11.4089252 | 44.82513 | 2.278526 | 86910.61 | 65.61639 | 606.2015 |  | 4.4512524 | 23.7174 | -0.1206313 | 31280.15 | 24975.07
| 832.562 | 1.296496 | 11.4198995 | 45.19906 | 2.303716 | 87266.79 | 65.48473 | 603.9202 |  | 4.4622267 | 23.6593 | -0.1032653 | 31280.15 | 24975.07
| 832.0749 | 1.316406 | 11.4301143 | 45.38376 | 2.327314 | 87549.87 | 65.98791 | 605.7829 |  | 4.4724415 | 24.17756 | -0.09850267 | 31280.15 | 24975.07
| 830.5485 | 1.337352 | 11.4408368 | 45.6777 | 2.352596 | 87909.73 | 66.12801 | 605.5556 |  | 4.483164 | 24.06255 | -0.07741567 | 31280.15 | 24975.07
| 831.0032 | 1.357108 | 11.4509067 | 45.93876 | 2.376263 | 88247.2 | 66.30128 | 605.6836 |  | 4.4932339 | 24.30771 | -0.06882616 | 31280.15 | 24975.07
| 831.4579 | 1.377072 | 11.4609211 | 46.19158 | 2.400145 | 88585.68 | 66.50801 | 606.0482 |  | 4.5032483 | 24.31211 | -0.0603452 | 31280.15 | 24975.07
| 828.5999 | 1.399047 | 11.4718271 | 46.49367 | 2.42646 | 88975.29 | 66.6292 | 605.9029 |  | 4.5141543 | 24.87119 | -0.05593728 | 31280.15 | 24975.07
| 829.5092 | 1.419726 | 11.4819845 | 46.76632 | 2.45119 | 89374.33 | 66.74801 | 606.183 |  | 4.5243117 | 25.21998 | -0.04368872 | 31280.15 | 24975.07
| 826.6513 | 1.441938 | 11.4927835 | 47.11913 | 2.477835 | 89812.04 | 66.65194 | 605.0081 |  | 4.5351107 | 25.42531 | -0.04340588 | 31280.15 | 24975.07
| 827.1384 | 1.462839 | 11.5028443 | 47.37002 | 2.502817 | 90214.09 | 66.84356 | 605.847 |  | 4.5451715 | 26.20801 | -0.04315031 | 31280.15 | 24975.07
| 825.3522 | 1.486174 | 11.5139145 | 47.65443 | 2.530746 | 90661.47 | 67.03621 | 606.6412 |  | 4.5562417 | 26.82357 | -0.04286564 | 31280.15 | 24975.07
| 825.3197 | 1.507432 | 11.5239316 | 47.86171 | 2.556184 | 91067.49 | 67.38687 | 608.6165 |  | 4.5662588 | 26.76975 | -0.05810929 | 31280.15 | 24975.07
| 825.4821 | 1.530916 | 11.5348865 | 48.15705 | 2.584257 | 91490.88 | 67.54969 | 608.9827 |  | 4.5772137 | 26.31309 | -0.08081747 | 31280.15 | 24975.07
| 826.976 | 1.554494 | 11.5457644 | 48.46658 | 2.612557 | 91920.7 | 67.66031 | 609.0393 |  | 4.5880916 | 26.02557 | -0.1070305 | 31280.15 | 24975.07
| 829.964 | 1.578827 | 11.5568864 | 48.81659 | 2.641658 | 92343.59 | 67.66892 | 608.1956 |  | 4.5992136 | 25.92966 | -0.1290871 | 31280.15 | 24975.07
| 834.3808 | 1.602132 | 11.5674057 | 49.1001 | 2.669577 | 92719.6 | 67.87561 | 608.5118 |  | 4.6097329 | 25.75972 | -0.1432957 | 31280.15 | 24975.07
| 834.0235 | 1.625386 | 11.5777983 | 49.47872 | 2.697231 | 93104.31 | 67.72143 | 606.4676 |  | 4.6201255 | 26.68675 | -0.1574159 | 31280.15 | 24975.07
| 836.9139 | 1.650052 | 11.5887016 | 49.7695 | 2.726802 | 93495.64 | 67.96045 | 606.9461 |  | 4.6310288 | 27.94736 | -0.1711872 | 31280.15 | 24975.07
| 837.9856 | 1.674664 | 11.5995034 | 50.08525 | 2.756408 | 93878.2 | 68.11241 | 606.757 |  | 4.6418306 | 28.76399 | -0.1810229 | 31280.15 | 24975.07
| 836.4592 | 1.699587 | 11.6103151 | 50.39153 | 2.786233 | 94238.94 | 68.31702 | 606.7132 |  | 4.6526423 | 29.20091 | -0.1943963 | 31280.15 | 24975.07
| 847.3387 | 1.723163 | 11.6203956 | 52.65513 | 2.814256 | 94601.31 | 62.13792 | 562.877 |  | 4.6627228 | 30.10678 | -0.1931106 | 31280.15 | 24975.07
| 847.436 | 1.746872 | 11.6304172 | 61.59442 | 2.841288 | 95053.63 | 42.59998 | 427.5125 |  | 4.6727444 | 87.57195 | 0.1776439 | 31280.15 | 24975.07
| 846.6242 | 1.773121 | 11.6413482 | 61.99405 | 2.872732 | 95905.24 | 42.46836 | 428.6315 |  | 4.6836754 | 164.2602 | 0.5635824 | 31280.15 | 24975.07
| 846.2345 | 1.797281 | 11.6513775 | 62.28846 | 2.90159 | 97006.57 | 42.34259 | 431.6057 |  | 4.6937047 | 208.122 | 0.9712055 | 31280.15 | 24975.07
| 843.8638 | 1.824029 | 11.6623565 | 62.65771 | 2.93358 | 98483.19 | 42.0367 | 435.2555 |  | 4.7046837 | 228.8157 | 1.412952 | 31280.15 | 24975.07
| 841.1682 | 1.850756 | 11.6732198 | 62.89977 | 2.965648 | 100316 | 41.8194 | 441.6841 |  | 4.715547 | 218.8832 | 1.8815 | 31280.15 | 24975.07
| 842.0126 | 1.875842 | 11.6833165 | 63.15343 | 2.995661 | 102391.8 | 41.45783 | 448.6774 |  | 4.7256437 | 183.0611 | 2.293524 | 31280.15 | 24975.07
| 841.0383 | 1.903188 | 11.6941938 | 63.42059 | 3.028387 | 105030.1 | 40.9797 | 457.8341 |  | 4.736521 | 114.6864 | 2.798344 | 31280.15 | 24975.07
| 842.175 | 1.931144 | 11.7051951 | 63.65075 | 3.06187 | 108234 | 40.43972 | 469.7325 |  | 4.7475223 | 37.21597 | 3.326282 | 31280.15 | 24975.07
| 843.8638 | 1.959526 | 11.7162439 | 63.89763 | 3.09581 | 112028.4 | 39.7701 | 483.9117 |  | 4.7585711 | 31.1226 | 3.875333 | 31280.15 | 24975.07
| 847.9882 | 1.987685 | 11.7270858 | 64.13642 | 3.129566 | 116172.7 | 39.08691 | 499.8591 |  | 4.769413 | 30.45755 | 3.732982 | 31280.15 | 24975.07
| 850.3914 | 2.016668 | 11.7381297 | 64.40538 | 3.16426 | 119828 | 38.56546 | 513.8473 |  | 4.7804569 | 30.75706 | 3.440635 | 31280.15 | 24975.07
| 851.2357 | 2.043334 | 11.7481755 | 64.67806 | 3.196149 | 123077 | 38.1154 | 526.0935 |  | 4.7905027 | 31.79085 | 3.115332 | 31280.15 | 24975.07
| 852.7945 | 2.072445 | 11.7590319 | 65.10177 | 3.231001 | 126374.7 | 37.54365 | 536.7868 |  | 4.8013591 | 33.40061 | 2.746562 | 31280.15 | 24975.07
| 853.444 | 2.099721 | 11.7691 | 65.34536 | 3.263642 | 129214.7 | 37.28912 | 548.0491 |  | 4.8114272 | 35.09096 | 2.368763 | 31280.15 | 24975.07
| 853.1517 | 2.129514 | 11.7799817 | 65.59012 | 3.299378 | 132001.5 | 37.1164 | 559.4387 |  | 4.8223089 | 35.81104 | 1.989644 | 31280.15 | 24975.07
| 853.9636 | 2.157255 | 11.7900114 | 65.86781 | 3.332557 | 134194.6 | 36.97135 | 567.6151 |  | 4.8323386 | 35.24648 | 1.606493 | 31280.15 | 24975.07
| 852.4698 | 2.187838 | 11.8009405 | 66.23553 | 3.369179 | 136244.2 | 36.80352 | 574.1008 |  | 4.8432677 | 35.05567 | 1.19887 | 31280.15 | 24975.07
| 853.2492 | 2.216247 | 11.8109931 | 66.52937 | 3.403155 | 137596.3 | 36.80373 | 578.4053 |  | 4.8533203 | 34.0363 | 0.8088563 | 31280.15 | 24975.07
| 850.4238 | 2.247238 | 11.8218464 | 67.09473 | 3.440261 | 138578.5 | 36.57827 | 577.1774 |  | 4.8641736 | 34.23666 | 0.4198736 | 31280.15 | 24975.07
| 851.0733 | 2.276099 | 11.8318502 | 67.46849 | 3.474847 | 139541.4 | 36.55046 | 578.5484 |  | 4.8741774 | 35.08644 | 0.4135372 | 31280.15 | 24975.07
| 850.8785 | 2.305613 | 11.8419755 | 67.80497 | 3.510142 | 140420.5 | 36.59198 | 580.1486 |  | 4.8843027 | 36.59427 | 0.426953 | 31280.15 | 24975.07
| 848.5727 | 2.337968 | 11.8529515 | 68.17996 | 3.548854 | 141279.6 | 36.64361 | 581.3301 |  | 4.8952787 | 38.12664 | 0.4477062 | 31280.15 | 24975.07
| 847.1763 | 2.37035 | 11.8638251 | 68.63631 | 3.587748 | 142072.8 | 36.6052 | 580.9941 |  | 4.9061523 | 38.48667 | 0.491429 | 31280.15 | 24975.07
| 847.4686 | 2.400554 | 11.8738669 | 69.04463 | 3.62378 | 142692.1 | 36.60319 | 580.3903 |  | 4.9161941 | 38.94443 | 0.5193063 | 31280.15 | 24975.07
| 848.3454 | 2.431305 | 11.8839422 | 69.44396 | 3.660573 | 143312.8 | 36.62131 | 579.9765 |  | 4.9262694 | 39.14711 | 0.5313926 | 31280.15 | 24975.07
| 848.3129 | 2.464371 | 11.8947173 | 69.98289 | 3.700243 | 143965.3 | 36.50934 | 577.8581 |  | 4.9370445 | 38.74111 | 0.5468594 | 31280.15 | 24975.07
| 849.3197 | 2.495667 | 11.9048022 | 70.50416 | 3.737669 | 144535.3 | 36.3941 | 575.4992 |  | 4.9471294 | 40.68208 | 0.5585763 | 31280.15 | 24975.07
| 848.995 | 2.527129 | 11.914825 | 70.95254 | 3.775294 | 145149.5 | 36.35969 | 574.4041 |  | 4.9571522 | 43.18764 | 0.5703703 | 31280.15 | 24975.07
| 849.612 | 2.558926 | 11.9248613 | 71.45733 | 3.813313 | 145758 | 36.26346 | 572.5119 |  | 4.9671885 | 45.23503 | 0.5782704 | 31280.15 | 24975.07
| 852.1126 | 2.592692 | 11.9354152 | 71.98539 | 3.853787 | 146338.1 | 36.18065 | 570.3668 |  | 4.9777424 | 47.63104 | 0.5930796 | 31280.15 | 24975.07
| 851.7878 | 2.62641 | 11.9458466 | 72.24265 | 3.894046 | 147021.5 | 36.39036 | 572.4264 |  | 4.9881738 | 47.41425 | 0.5897777 | 31280.15 | 24975.07
| 855.2951 | 2.661022 | 11.9564343 | 72.70441 | 3.935527 | 147727.2 | 36.37323 | 571.7726 |  | 4.9987615 | 46.662 | 0.5752987 | 31280.15 | 24975.07
| 855.1976 | 2.695098 | 11.9667715 | 73.09563 | 3.976144 | 148444.7 | 36.41957 | 572.0779 |  | 5.0090987 | 44.65084 | 0.5503396 | 31280.15 | 24975.07
| 858.4776 | 2.73094 | 11.9775228 | 73.66272 | 4.019191 | 149254.4 | 36.28211 | 570.4718 |  | 5.01985 | 42.52709 | 0.5254338 | 31280.15 | 24975.07
| 859.7117 | 2.765524 | 11.9878133 | 74.26653 | 4.060355 | 149993.6 | 36.08523 | 567.9683 |  | 5.0301405 | 42.82603 | 0.5192061 | 31280.15 | 24975.07
| 863.4463 | 2.801751 | 11.9984555 | 74.8992 | 4.103902 | 150814.5 | 35.87839 | 565.5867 |  | 5.0407827 | 45.12762 | 0.4983372 | 31280.15 | 24975.07
| 864.6478 | 2.838792 | 12.0092576 | 75.37715 | 4.148335 | 151673.8 | 35.84943 | 565.4948 |  | 5.0515848 | 48.20857 | 0.4704512 | 31280.15 | 24975.07
| 865.3297 | 2.874243 | 12.0194486 | 75.81724 | 4.190644 | 152497.8 | 35.83469 | 565.6143 |  | 5.0617758 | 51.03979 | 0.4536699 | 31280.15 | 24975.07
| 864.9401 | 2.912148 | 12.0302222 | 76.37419 | 4.236191 | 153373.5 | 35.72647 | 564.587 |  | 5.0725494 | 51.99509 | 0.4189874 | 31280.15 | 24975.07
| 864.9725 | 2.948024 | 12.0403322 | 76.89213 | 4.278999 | 154140.6 | 35.63724 | 563.4782 |  | 5.0826594 | 52.48829 | 0.3990581 | 31280.15 | 24975.07
| 862.8617 | 2.987585 | 12.0513305 | 77.484 | 4.326323 | 154954.9 | 35.5208 | 561.8777 |  | 5.0936577 | 51.81206 | 0.3895941 | 31280.15 | 24975.07
| 859.8091 | 3.027248 | 12.0622606 | 77.97072 | 4.373819 | 155796.4 | 35.51264 | 561.7424 |  | 5.1045878 | 50.47804 | 0.3908056 | 31280.15 | 24975.07
| 857.6658 | 3.067568 | 12.0732532 | 78.32405 | 4.422157 | 156627.9 | 35.65513 | 563.3108 |  | 5.1155804 | 49.15835 | 0.4023611 | 31280.15 | 24975.07
| 856.3668 | 3.107574 | 12.0840403 | 78.66752 | 4.470227 | 157403.5 | 35.80849 | 564.7553 |  | 5.1263675 | 47.17902 | 0.4033634 | 31280.15 | 24975.07
| 856.5941 | 3.145305 | 12.0941045 | 79.08288 | 4.515255 | 158074.4 | 35.8568 | 564.6836 |  | 5.1364317 | 44.98318 | 0.4011428 | 31280.15 | 24975.07
| 857.4059 | 3.186911 | 12.1050588 | 79.57258 | 4.565081 | 158795.5 | 35.87766 | 564.1279 |  | 5.147386 | 42.60143 | 0.4088836 | 31280.15 | 24975.07
End Of Loading Index | 861.5627 | 3.229471 | 12.1161638 | 80.16726 | 4.615925 | 159507.5 | 35.79876 | 562.2692 |  | 5.158491 | 41.20051 | 0.4131673 | 31280.15 | 24975.07
| 859.1271 | 3.255899 | 12.1239772 | 80.70521 | 4.64838 | 159944.3 | 35.58509 | 559.0588 | 0.5348501 | 5.1663044 | 42.33072 | 0.4282519 | 31280.15 | 24975.07
| 859.0947 | 3.250899 | 12.1348394 | 81.39672 | 4.643309 | 158673.8 | 34.99316 | 545.8276 | 0.5434128 | 5.1771666 | 47.06228 | 0.4526169 | 31280.15 | 24975.07
| 861.1731 | 3.255399 | 12.1457218 | 81.49864 | 4.647801 | 157369.5 | 35.1298 | 540.2769 | 0.551616 | 5.188049 | 49.31822 | 0.4633161 | 31280.15 | 24975.07
| 864.2581 | 3.250899 | 12.1566823 | 81.66166 | 4.643286 | 155982.7 | 35.10807 | 533.2933 | 0.5371633 | 5.1990095 | 46.67159 | 0.4736723 | 31280.15 | 24975.07
| 865.5571 | 3.255899 | 12.1667733 | 81.68086 | 4.648284 | 154743.1 | 35.33352 | 529.0732 | 0.5153634 | 5.2091005 | 40.30973 | 0.4842617 | 31280.15 | 24975.07
| 868.7071 | 3.251399 | 12.1776834 | 81.81923 | 4.643774 | 153489.1 | 35.32348 | 522.9656 | 0.4836532 | 5.2200106 | 30.81581 | 0.5045646 | 31280.15 | 24975.07
| 870.6555 | 3.255899 | 12.1886811 | 81.99551 | 4.648256 | 152323.6 | 35.37749 | 517.2984 | 0.4505341 | 5.2310083 | 20.61017 | 0.5215676 | 31280.15 | 24975.07
| 871.4024 | 3.251399 | 12.1996512 | 82.17691 | 4.643738 | 151269.3 | 35.29771 | 511.5257 | 0.4207788 | 5.2419784 | 11.96205 | 0.5321838 | 31280.15 | 24975.07
| 871.2725 | 3.256399 | 12.2096568 | 82.11054 | 4.648745 | 150450.7 | 35.5588 | 509.8072 | 0.3974137 | 5.251984 | 8.538549 | 0.5271477 | 31280.15 | 24975.07
| 869.0318 | 3.251899 | 12.2206479 | 82.21486 | 4.644238 | 149723.1 | 35.50957 | 506.0252 | 0.3708933 | 5.2629751 | 7.815285 | 0.4965854 | 31280.15 | 24975.07
| 868.9344 | 3.255899 | 12.230698 | 82.17096 | 4.648241 | 149189.1 | 35.69293 | 504.963 | 0.3477384 | 5.2730252 | 6.813748 | 0.4408518 | 31280.15 | 24975.07
| 866.4014 | 3.251399 | 12.2416844 | 82.20123 | 4.643742 | 148854.2 | 35.65799 | 503.2945 | 0.3231142 | 5.2840116 | 5.048864 | 0.3728174 | 31280.15 | 24975.07
| 862.472 | 3.255899 | 12.2526254 | 82.29765 | 4.64823 | 148672.1 | 35.64556 | 501.9062 | 0.3000445 | 5.2949526 | 3.424345 | 0.2955517 | 31280.15 | 24975.07
| 860.5236 | 3.251899 | 12.2635058 | 82.30196 | 4.644229 | 148610.7 | 35.59953 | 501.4435 | 0.2822656 | 5.305833 | 2.089223 | 0.2152276 | 31280.15 | 24975.07
| 859.6467 | 3.256399 | 12.2746748 | 82.4359 | 4.648713 | 148598.8 | 35.52059 | 500.2156 | 0.2627825 | 5.317002 | 1.661233 | 0.1413835 | 31280.15 | 24975.07
| 861.2055 | 3.251899 | 12.285311 | 82.55521 | 4.644197 | 148670.9 | 35.32827 | 498.9391 | 0.2426546 | 5.3276382 | 3.751017 | 0.07073549 | 31280.15 | 24975.07
| 861.3354 | 3.256899 | 12.2954743 | 82.53497 | 4.649197 | 148778.7 | 35.39552 | 499.7715 | 0.2311297 | 5.3378015 | 5.123418 | 0.00965388 | 31280.15 | 24975.07
| 864.3555 | 3.252399 | 12.3064419 | 82.59096 | 4.644692 | 148920.8 | 35.25776 | 499.3979 | 0.2162133 | 5.3487691 | 6.503605 | -0.03865025 | 31280.15 | 24975.07
| 868.22 | 3.256899 | 12.3173026 | 82.5403 | 4.649197 | 149069.3 | 35.34318 | 500.6596 | 0.2047717 | 5.3596298 | 6.166493 | -0.06125475 | 31280.15 | 24975.07
| 870.3308 | 3.252399 | 12.3283066 | 82.5895 | 4.644691 | 149231.7 | 35.20949 | 500.4239 | 0.1940638 | 5.3706338 | 4.992758 | -0.06776362 | 31280.15 | 24975.07
| 871.37 | 3.256899 | 12.3392784 | 82.68735 | 4.649178 | 149331.4 | 35.1509 | 499.9493 | 0.1831228 | 5.3816056 | 4.287214 | -0.0678018 | 31280.15 | 24975.07
| 871.8895 | 3.252899 | 12.3492817 | 82.69464 | 4.645174 | 149430.2 | 35.07716 | 499.9802 | 0.1730288 | 5.3916089 | 3.434247 | -0.06783238 | 31280.15 | 24975.07
| 870.9153 | 3.256399 | 12.3602074 | 82.68834 | 4.648677 | 149533.2 | 35.11155 | 500.5681 | 0.1649188 | 5.4025346 | 2.760512 | -0.06463507 | 31280.15 | 24975.07
| 868.4473 | 3.252899 | 12.3712166 | 82.77421 | 4.645167 | 149642.1 | 34.96319 | 499.8267 | 0.1574236 | 5.4135438 | 3.050037 | -0.07436388 | 31280.15 | 24975.07
| 865.005 | 3.256399 | 12.3820609 | 82.75744 | 4.648668 | 149715.6 | 35.01266 | 500.4286 | 0.1509257 | 5.4243881 | 3.533008 | -0.08732134 | 31280.15 | 24975.07
| 864.453 | 3.253399 | 12.3921892 | 82.77091 | 4.645664 | 149819.5 | 34.94496 | 500.4647 | 0.1440459 | 5.4345164 | 3.647208 | -0.09382665 | 31280.15 | 24975.07
| 861.9199 | 3.256899 | 12.4031587 | 82.80884 | 4.649162 | 149871.4 | 34.94254 | 500.4177 | 0.1377858 | 5.4454859 | 2.636939 | -0.1003088 | 31280.15 | 24975.07
| 861.7575 | 3.253899 | 12.4131809 | 82.81996 | 4.646157 | 149951.8 | 34.8811 | 500.4024 | 0.1318726 | 5.4555081 | 2.359683 | -0.1197504 | 31280.15 | 24975.07
| 860.4261 | 3.257399 | 12.4249865 | 82.92126 | 4.64965 | 150027.3 | 34.8114 | 499.7629 | 0.1265656 | 5.4673137 | 2.3859 | -0.1327263 | 31280.15 | 24975.07
| 863.3164 | 3.253899 | 12.4360195 | 82.872 | 4.646154 | 150165.3 | 34.79568 | 500.5471 | 0.1211129 | 5.4783467 | 2.733822 | -0.1425104 | 31280.15 | 24975.07
| 866.8235 | 3.257399 | 12.4469056 | 82.95271 | 4.649643 | 150285.2 | 34.73992 | 500.2692 | 0.1165387 | 5.4892328 | 2.321962 | -0.1458152 | 31280.15 | 24975.07
| 867.0185 | 3.254399 | 12.4569804 | 83.05285 | 4.646628 | 150382.9 | 34.58772 | 499.3747 | 0.1102657 | 5.4993076 | 3.243747 | -0.1458564 | 31280.15 | 24975.07
| 867.6354 | 3.257399 | 12.4669815 | 82.97577 | 4.649637 | 150481.7 | 34.68661 | 500.6647 | 0.1061849 | 5.5093087 | 3.652269 | -0.1426636 | 31280.15 | 24975.07
| 870.2983 | 3.253899 | 12.4779285 | 83.08963 | 4.646126 | 150578.3 | 34.51523 | 499.5969 | 0.1027342 | 5.5202557 | 3.924693 | -0.1362098 | 31280.15 | 24975.07
| 870.071 | 3.257899 | 12.4879427 | 83.03092 | 4.65013 | 150629.1 | 34.61526 | 500.5889 | 0.1000066 | 5.5302699 | 3.595914 | -0.1362175 | 31280.15 | 24975.07
EndSRFitIndex | 869.8437 | 3.253899 | 12.4980078 | 83.09885 | 4.646122 | 150683.4 | 34.49009 | 499.8414 | 0.09725039 | 5.540335 | 3.604854 | -0.1232444 | 31280.15 | 24975.07
| 871.6947 | 3.257399 | 12.5087948 | 83.01495 | 4.649634 | 150721.8 | 34.61084 | 501.0331 | 0.09435224 | 5.551122 | 2.943833 | -0.1102651 | 31280.15 | 24975.07
| 871.9544 | 3.253399 | 12.5188573 | 82.99175 | 4.645635 | 150757.2 | 34.57896 | 501.1832 | 0.09154781 | 5.5611845 | 1.333076 | -0.08755362 | 31280.15 | 24975.07
End of Data Index | 871.8895 | 3.256899 | 12.5298502 | 83.00346 | 4.649136 | 150804.1 | 34.60355 | 501.3962 | 0.08845161 | 5.5721774 | -0.3654119 | -0.06485455 | 31280.15 | 24975.07
| 869.9411 | 3.253399 | 12.5407568 | 82.91795 | 4.645647 | 150842.1 | 34.63953 | 502.2408 |  | 5.583084 | -1.115851 | -0.03890834 | 31280.15 | 24975.07
| 867.2133 | 3.256899 | 12.5517681 | 82.97569 | 4.64914 | 150887.3 | 34.61853 | 501.9609 |  | 5.5940953 | -2.284094 | -0.02593889 | 31280.15 | 24975.07
| 863.0241 | 3.253399 | 12.5626647 | 82.92521 | 4.645646 | 150981.1 | 34.61115 | 502.6178 |  | 5.6049919 | -2.110283 | -0.009729288 | 31280.15 | 24975.07
| 862.8941 | 3.256399 | 12.5726939 | 82.92633 | 4.648642 | 151042.2 | 34.63787 | 502.9632 |  | 5.6150211 | -2.083933 | 0.009730389 | 31280.15 | 24975.07
| 862.9916 | 3.253399 | 12.5827014 | 82.92087 | 4.645643 | 151122.2 | 34.59401 | 503.125 |  | 5.6250286 | -1.093631 | 0.04217218 | 31280.15 | 24975.07
| 860.5885 | 3.255899 | 12.5936553 | 82.92549 | 4.648145 | 151216.2 | 34.60614 | 503.5151 |  | 5.6359825 | -0.7934979 | 0.0616537 | 31280.15 | 24975.07
| 860.2637 | 3.253899 | 12.6036765 | 82.98384 | 4.646135 | 151342.4 | 34.50442 | 503.2035 |  | 5.6460037 | -0.2514642 | 0.07791364 | 31280.15 | 24975.07

## Test 6
Markers | Displacement | Force | Time | DEPTH | LOAD | STIFFNESS | HARDNESS | MODULUS | hdotOverh | Time On Sample | Velocity | Dyn. Phase | X Axis Position | Y Axis Position
| nm | mN | s | nm | mN | N/m | GPa | GPa | 1/s | s | nm/s | degrees | Âµm | Âµm
Surface Index | 761.7902 | -0.6328833 | 6.9347937 | 0 | 0.0004644906 |  |  |  |  | 0 | 1016.771 |  | 31280.15 | 24980.0745
| 762.3424 | -0.6327644 | 6.9357558 | 0.5520907 | 0.0004783846 |  |  |  |  | 0.0009621 | 1015.703 |  | 31280.15 | 24980.0745
| 762.8296 | -0.6326404 | 6.9367586 | 1.039173 | 0.000513651 |  |  |  |  | 0.0019649 | 1014.61 |  | 31280.15 | 24980.0745
| 762.7322 | -0.6325168 | 6.9377585 | 0.9416192 | 0.0005458028 |  |  |  |  | 0.0029648 | 1013.197 |  | 31280.15 | 24980.0745
| 763.1869 | -0.6323857 | 6.9388186 | 1.396217 | 0.0005854362 |  |  |  |  | 0.0040249 | 1011.609 |  | 31280.15 | 24980.0745
| 763.2519 | -0.632272 | 6.9397391 | 1.461058 | 0.0006374179 |  |  |  |  | 0.0049454 | 1009.748 |  | 31280.15 | 24980.0745
| 762.8621 | -0.6321482 | 6.9407402 | 1.071162 | 0.0007061551 |  |  |  |  | 0.0059465 | 1007.565 |  | 31280.15 | 24980.0745
| 763.2194 | -0.6320266 | 6.9417237 | 1.428338 | 0.0007830245 |  |  |  |  | 0.00693 | 1004.88 |  | 31280.15 | 24980.0745
| 763.0895 | -0.6319073 | 6.9426891 | 1.298311 | 0.0008673648 |  |  |  |  | 0.0078954 | 1001.664 |  | 31280.15 | 24980.0745
| 763.3168 | -0.6317761 | 6.9437507 | 1.525521 | 0.0009689109 |  |  |  |  | 0.008957 | 997.7718 |  | 31280.15 | 24980.0745
| 763.057 | -0.6316606 | 6.9446846 | 1.26559 | 0.001064579 |  |  |  |  | 0.0098909 | 993.2172 |  | 31280.15 | 24980.0745
| 763.5117 | -0.6315305 | 6.9457376 | 1.720188 | 0.001180324 |  |  |  |  | 0.0109439 | 988.0855 |  | 31280.15 | 24980.0745
| 763.7391 | -0.6314068 | 6.9467379 | 1.947405 | 0.001294788 |  |  |  |  | 0.0119442 | 982.1986 |  | 31280.15 | 24980.0745
| 763.9989 | -0.631283 | 6.9477391 | 2.207147 | 0.001408404 |  |  |  |  | 0.0129454 | 975.638 |  | 31280.15 | 24980.0745
| 763.5442 | -0.6311633 | 6.9487077 | 1.752301 | 0.001520468 |  |  |  |  | 0.013914 | 968.4838 |  | 31280.15 | 24980.0745
| 763.9665 | -0.63105 | 6.9496241 | 2.174439 | 0.001625839 |  |  |  |  | 0.0148304 | 960.6164 |  | 31280.15 | 24980.0745
| 763.4142 | -0.6309118 | 6.9507423 | 1.622095 | 0.001759391 |  |  |  |  | 0.0159486 | 952.1738 |  | 31280.15 | 24980.0745
| 763.869 | -0.6308055 | 6.9516018 | 2.076765 | 0.001861205 |  |  |  |  | 0.0168081 | 942.9809 |  | 31280.15 | 24980.0745
| 763.3818 | -0.6306681 | 6.952714 | 1.589376 | 0.001993856 |  |  |  |  | 0.0179203 | 933.3265 |  | 31280.15 | 24980.0745
| 763.5442 | -0.630549 | 6.9536768 | 1.751692 | 0.002104882 |  |  |  |  | 0.0188831 | 922.8886 |  | 31280.15 | 24980.0745
| 763.8365 | -0.6304245 | 6.9546839 | 2.04391 | 0.002223423 |  |  |  |  | 0.0198902 | 911.9685 |  | 31280.15 | 24980.0745
| 763.7391 | -0.6302972 | 6.9557143 | 1.946304 | 0.002348 |  |  |  |  | 0.0209206 | 900.422 |  | 31280.15 | 24980.0745
| 763.8365 | -0.6301768 | 6.9566879 | 2.043665 | 0.002463878 |  |  |  |  | 0.0218942 | 888.2765 |  | 31280.15 | 24980.0745
| 763.6741 | -0.6300535 | 6.9576856 | 1.881109 | 0.002584932 |  |  |  |  | 0.0228919 | 875.584 |  | 31280.15 | 24980.0745
| 764.3562 | -0.6299327 | 6.9586628 | 2.563103 | 0.002701974 |  |  |  |  | 0.0238691 | 862.3698 |  | 31280.15 | 24980.0745
| 763.5767 | -0.6298063 | 6.9596849 | 1.783432 | 0.002825525 |  |  |  |  | 0.0248912 | 848.7689 |  | 31280.15 | 24980.0745
| 764.3562 | -0.6296856 | 6.9606614 | 2.562858 | 0.002941761 |  |  |  |  | 0.0258677 | 834.74 |  | 31280.15 | 24980.0745
| 764.0314 | -0.6295558 | 6.9617118 | 2.237911 | 0.003065494 |  |  |  |  | 0.0269181 | 820.3288 |  | 31280.15 | 24980.0745
| 763.5442 | -0.6294363 | 6.962678 | 1.750588 | 0.003180497 |  |  |  |  | 0.0278843 | 805.4948 |  | 31280.15 | 24980.0745
| 763.9989 | -0.6293092 | 6.9637062 | 2.205189 | 0.003305761 |  |  |  |  | 0.0289125 | 790.3379 |  | 31280.15 | 24980.0745
| 764.2913 | -0.6291883 | 6.9646847 | 2.497411 | 0.003420727 |  |  |  |  | 0.029891 | 774.8142 |  | 31280.15 | 24980.0745
| 763.9989 | -0.6290658 | 6.9656756 | 2.204948 | 0.003540221 |  |  |  |  | 0.0308819 | 759.0096 |  | 31280.15 | 24980.0745
| 764.1938 | -0.6289425 | 6.9666733 | 2.399736 | 0.003659997 |  |  |  |  | 0.0318796 | 742.9357 |  | 31280.15 | 24980.0745
| 764.3887 | -0.6288249 | 6.9676246 | 2.594482 | 0.003772559 |  |  |  |  | 0.0328309 | 726.5626 |  | 31280.15 | 24980.0745
| 764.3238 | -0.6287015 | 6.9686229 | 2.529405 | 0.003892688 |  |  |  |  | 0.0338292 | 709.9692 |  | 31280.15 | 24980.0745
| 764.3562 | -0.6285755 | 6.9696417 | 2.561757 | 0.004013914 |  |  |  |  | 0.034848 | 692.9987 |  | 31280.15 | 24980.0745
| 764.3562 | -0.6284432 | 6.9707122 | 2.561626 | 0.004138933 |  |  |  |  | 0.0359185 | 675.8299 |  | 31280.15 | 24980.0745
| 764.681 | -0.6283248 | 6.9716696 | 2.886327 | 0.004252169 |  |  |  |  | 0.0368759 | 658.3514 |  | 31280.15 | 24980.0745
| 764.1614 | -0.6282022 | 6.9726619 | 2.366525 | 0.004371876 |  |  |  |  | 0.0378682 | 640.769 |  | 31280.15 | 24980.0745
| 764.3562 | -0.6280788 | 6.97366 | 2.561265 | 0.004491542 |  |  |  |  | 0.0388663 | 622.9722 |  | 31280.15 | 24980.0745
| 764.6486 | -0.6279617 | 6.9746071 | 2.85349 | 0.004605542 |  |  |  |  | 0.0398134 | 604.9918 |  | 31280.15 | 24980.0745
| 764.3238 | -0.6278381 | 6.9756068 | 2.528549 | 0.004726524 |  |  |  |  | 0.0408131 | 586.916 |  | 31280.15 | 24980.0745
| 763.8041 | -0.6277149 | 6.9766037 | 2.008746 | 0.004845241 |  |  |  |  | 0.04181 | 568.6117 |  | 31280.15 | 24980.0745
| 764.6486 | -0.6275859 | 6.9776476 | 2.853117 | 0.004971488 |  |  |  |  | 0.0428539 | 550.2653 |  | 31280.15 | 24980.0745
| 765.0059 | -0.6274622 | 6.9786479 | 3.21029 | 0.005093623 |  |  |  |  | 0.0438542 | 531.8532 |  | 31280.15 | 24980.0745
| 764.7785 | -0.6273388 | 6.9796462 | 2.98278 | 0.005212993 |  |  |  |  | 0.0448525 | 513.4608 |  | 31280.15 | 24980.0745
| 764.7785 | -0.627222 | 6.9805914 | 2.982664 | 0.00532572 |  |  |  |  | 0.0457977 | 495.0591 |  | 31280.15 | 24980.0745
| 764.681 | -0.6270951 | 6.9816181 | 2.885108 | 0.00544968 |  |  |  |  | 0.0468244 | 476.691 |  | 31280.15 | 24980.0745
| 764.5511 | -0.6269757 | 6.982584 | 2.755081 | 0.005563727 |  |  |  |  | 0.0477903 | 458.3928 |  | 31280.15 | 24980.0745
| 764.4537 | -0.6268492 | 6.9836073 | 2.657476 | 0.005687146 |  |  |  |  | 0.0488136 | 440.1237 |  | 31280.15 | 24980.0745
| 765.0059 | -0.6267245 | 6.984616 | 3.209558 | 0.005806724 |  |  |  |  | 0.0498223 | 421.952 |  | 31280.15 | 24980.0745
| 764.681 | -0.6266034 | 6.9855953 | 2.88462 | 0.005923586 |  |  |  |  | 0.0508016 | 403.968 |  | 31280.15 | 24980.0745
| 764.6486 | -0.6264694 | 6.9866792 | 2.85201 | 0.006054137 |  |  |  |  | 0.0518855 | 386.2407 |  | 31280.15 | 24980.0745
| 764.681 | -0.6263602 | 6.9875625 | 2.884379 | 0.006159851 |  |  |  |  | 0.0527688 | 368.6862 |  | 31280.15 | 24980.0745
| 765.2982 | -0.6262384 | 6.9885482 | 3.501417 | 0.006276706 |  |  |  |  | 0.0537545 | 351.4642 |  | 31280.15 | 24980.0745
| 764.681 | -0.6261096 | 6.9895904 | 2.88413 | 0.00640322 |  |  |  |  | 0.0547967 | 334.4945 |  | 31280.15 | 24980.0745
| 764.681 | -0.625986 | 6.9905897 | 2.884008 | 0.006526789 |  |  |  |  | 0.055796 | 317.7997 |  | 31280.15 | 24980.0745
| 765.1358 | -0.6258558 | 6.9916431 | 3.338605 | 0.006656048 |  |  |  |  | 0.0568494 | 301.4156 |  | 31280.15 | 24980.0745
| 764.9409 | -0.6257357 | 6.9926145 | 3.143624 | 0.006775928 |  |  |  |  | 0.0578208 | 285.2932 |  | 31280.15 | 24980.0745
| 765.2007 | -0.6256144 | 6.9935959 | 3.403319 | 0.00689325 |  |  |  |  | 0.0588022 | 269.7235 |  | 31280.15 | 24980.0745
SurfaceFindCoarse | 764.8759 | -0.6254917 | 6.9945882 | 3.07838 | 0.007015674 |  |  |  |  | 0.0597945 | 254.5371 |  | 31280.15 | 24980.0745
| 765.2657 | -0.6256959 | 7.0067893 | 3.654894 | 0.006895322 |  |  |  |  | 0.0719956 | 107.7085 | 91.77383 | 31280.15 | 24980.0745
| 764.9734 | -0.6258206 | 7.017842 | 3.60663 | 0.006897388 |  |  |  |  | 0.0830483 | 36.1149 | 93.93211 | 31280.15 | 24980.0745
| 765.3307 | -0.6259447 | 7.0287027 | 3.575878 | 0.006894536 |  |  |  |  | 0.093909 | 21.97935 | 99.375 | 31280.15 | 24980.0745
| 765.0383 | -0.6260575 | 7.0388123 | 3.576352 | 0.006890876 |  |  |  |  | 0.1040186 | 16.42179 | 98.66739 | 31280.15 | 24980.0745
| 764.9409 | -0.6261827 | 7.0496996 | 3.502711 | 0.006891683 |  |  |  |  | 0.1149059 | 10.48779 | 103.9779 | 31280.15 | 24980.0745
| 765.2657 | -0.6263051 | 7.0606321 | 3.489914 | 0.006886376 |  |  |  |  | 0.1258384 | 5.916062 | 107.0013 | 31280.15 | 24980.0745
End Of Dynamic Ramp | 765.1033 | -0.6264294 | 7.0716182 | 3.402685 | 0.006890207 |  |  |  |  | 0.1368245 | 3.233119 |  | 31280.15 | 24980.0745
| 764.9734 | -0.6264861 | 7.0883087 | 3.442625 | 0.006898227 |  |  |  |  | 0.153515 | 1.456807 |  | 31280.15 | 24980.0745
| 764.8759 | -0.6264861 | 7.0992678 | 3.41845 | 0.006896669 |  |  |  |  | 0.1644741 | 1.454802 |  | 31280.15 | 24980.0745
| 764.8434 | -0.6264861 | 7.1101597 | 3.367213 | 0.006902502 |  |  |  |  | 0.175366 | 0.9914592 |  | 31280.15 | 24980.0745
| 765.4281 | -0.6264861 | 7.1212193 | 3.402117 | 0.006900265 |  |  |  |  | 0.1864256 | 0.2222823 |  | 31280.15 | 24980.0745
| 764.8434 | -0.6264861 | 7.1322129 | 3.382162 | 0.00690434 |  |  |  |  | 0.1974192 | -0.4994175 |  | 31280.15 | 24980.0745
| 765.3632 | -0.6264861 | 7.1431656 | 3.431207 | 0.006899985 |  |  |  |  | 0.2083719 | -0.867027 |  | 31280.15 | 24980.0745
| 765.1033 | -0.6264861 | 7.1541356 | 3.450867 | 0.006898986 |  |  |  |  | 0.2193419 | -0.9528784 | -8.607862 | 31280.15 | 24980.0745
| 765.2657 | -0.6264861 | 7.1651479 | 3.47323 | 0.006897508 |  |  |  |  | 0.2303542 | -0.5196081 | -4.573922 | 31280.15 | 24980.0745
| 765.2657 | -0.6264861 | 7.1761145 | 3.432956 | 0.006903741 |  |  |  |  | 0.2413208 | -0.1120149 | -2.233809 | 31280.15 | 24980.0745
| 765.4281 | -0.6264861 | 7.1870387 | 3.422081 | 0.006906058 |  |  |  |  | 0.252245 | 0.08288033 | -1.310459 | 31280.15 | 24980.0745
| 765.3632 | -0.6264861 | 7.1979391 | 3.50347 | 0.006896949 |  |  |  |  | 0.2631454 | -0.1712696 | -1.051181 | 31280.15 | 24980.0745
| 765.4281 | -0.6264861 | 7.2080118 | 3.506975 | 0.006897029 |  |  |  |  | 0.2732181 | 0.2616859 | -0.5025817 | 31280.15 | 24980.0745
| 765.2657 | -0.6264861 | 7.2189627 | 3.491097 | 0.006899465 |  |  |  |  | 0.284169 | 0.273786 | 0.4896956 | 31280.15 | 24980.0745
| 764.8434 | -0.6264861 | 7.2298274 | 3.464055 | 0.006903021 |  |  |  |  | 0.2950337 | 0.02870536 | 1.444126 | 31280.15 | 24980.0745
| 765.1358 | -0.6263294 | 7.2400672 | 3.566923 | 0.007047221 |  |  |  |  | 0.3052735 | 0.4000694 | 1.745315 | 31280.15 | 24980.0745
| 765.4931 | -0.6263294 | 7.2508674 | 3.530044 | 0.007051775 |  |  |  |  | 0.3160737 | 1.012753 | 1.59114 | 31280.15 | 24980.0745
| 764.9409 | -0.6263294 | 7.2618712 | 3.51259 | 0.007053772 |  |  |  |  | 0.3270775 | 0.9879721 | 1.126457 | 31280.15 | 24980.0745
| 765.2007 | -0.6263294 | 7.2728237 | 3.519956 | 0.007052614 |  |  |  |  | 0.33803 | 0.170802 | 1.145763 | 31280.15 | 24980.0745
| 765.3307 | -0.6263294 | 7.2837824 | 3.514939 | 0.007052774 |  |  |  |  | 0.3489887 | 0.2683612 | 1.182931 | 31280.15 | 24980.0745
| 765.3632 | -0.6263294 | 7.2947919 | 3.527887 | 0.007050696 |  |  |  |  | 0.3599982 | 0.5150048 | 1.226328 | 31280.15 | 24980.0745
| 765.1358 | -0.6263294 | 7.3056888 | 3.444826 | 0.007060325 |  |  |  |  | 0.3708951 | 0.1801653 | 1.641786 | 31280.15 | 24980.0745
| 765.2982 | -0.6263294 | 7.3157259 | 3.453212 | 0.007058767 |  |  |  |  | 0.3809322 | -0.7893441 | 1.319078 | 31280.15 | 24980.0745
| 765.1033 | -0.6263294 | 7.3267193 | 3.351381 | 0.007070832 |  |  |  |  | 0.3919256 | -1.085688 | 0.5906572 | 31280.15 | 24980.0745
| 764.8434 | -0.6263294 | 7.3376403 | 3.310395 | 0.007075306 |  |  |  |  | 0.4028466 | -2.228003 | 0.206099 | 31280.15 | 24980.0745
| 765.0059 | -0.6263294 | 7.3496323 | 3.280386 | 0.007078663 |  |  |  |  | 0.4148386 | -3.113509 | 0 | 31280.15 | 24980.0745
| 764.811 | -0.6263294 | 7.3605104 | 3.347916 | 0.007069873 |  |  |  |  | 0.4257167 | -3.334723 | 0.2220756 | 31280.15 | 24980.0745
| 764.6161 | -0.6263294 | 7.3705606 | 3.396809 | 0.007063441 |  |  |  |  | 0.4357669 | -2.386597 | 0 | 31280.15 | 24980.0745
| 765.0059 | -0.6263294 | 7.3805709 | 3.400619 | 0.007062761 |  |  |  |  | 0.4457772 | -0.8858525 | 0.233859 | 31280.15 | 24980.0745
| 765.0383 | -0.6263294 | 7.3915157 | 3.407814 | 0.007061963 |  |  |  |  | 0.456722 | 0.3158463 | 1.408629 | 31280.15 | 24980.0745
| 765.2007 | -0.6263294 | 7.401579 | 3.347313 | 0.007069354 |  |  |  |  | 0.4667853 | 1.244977 | 2.327815 | 31280.15 | 24980.0745
| 764.7135 | -0.6263294 | 7.4125504 | 3.331113 | 0.00707175 |  |  |  |  | 0.4777567 | 1.206588 | 2.941465 | 31280.15 | 24980.0745
| 765.0383 | -0.6263294 | 7.423532 | 3.306498 | 0.007074947 |  |  |  |  | 0.4887383 | 0.002020518 | 4.006391 | 31280.15 | 24980.0745
| 765.1683 | -0.6263294 | 7.4343396 | 3.393257 | 0.007064679 |  |  |  |  | 0.4995459 | -0.6263315 | 4.941855 | 31280.15 | 24980.0745
| 765.4606 | -0.6263294 | 7.4443899 | 3.273991 | 0.007079462 |  |  |  |  | 0.5095962 | -1.044766 | 5.460213 | 31280.15 | 24980.0745
| 765.1683 | -0.6263294 | 7.4553161 | 3.317844 | 0.007074667 |  |  |  |  | 0.5205224 | -1.395958 | 6.051159 | 31280.15 | 24980.0745
| 765.2007 | -0.6263294 | 7.466347 | 3.287802 | 0.007078743 |  |  |  |  | 0.5315533 | -1.510477 | 6.254033 | 31280.15 | 24980.0745
End Of Dynamic Ramp Hold | 765.0383 | -0.6263294 | 7.4772421 | 3.247614 | 0.007084056 | 66577.04 | -0.6109841 |  |  | 0.5424484 | -1.056579 | 7.382576 | 31280.15 | 24980.0745
| 764.7785 | -0.6254135 | 7.4883712 | 3.255088 | 0.008155595 | 65667.01 | -0.7012033 |  |  | 0.5535775 | -1.27431 | 7.582458 | 31280.15 | 24980.0745
| 765.0059 | -0.6244086 | 7.4984197 | 3.365604 | 0.009344168 | 69016.72 | -0.8487339 |  |  | 0.563626 | -1.11712 | 7.439209 | 31280.15 | 24980.0745
| 764.8434 | -0.6232835 | 7.5096712 | 3.517462 | 0.01066807 | 70096.33 | -1.046078 |  |  | 0.5748775 | -0.0370027 | 8.329912 | 31280.15 | 24980.0745
| 765.3307 | -0.6222243 | 7.5202633 | 3.648683 | 0.01192416 | 69475.28 | -1.24885 |  |  | 0.5854696 | 3.121401 | 8.615648 | 31280.15 | 24980.0745
| 764.811 | -0.6212023 | 7.5304832 | 3.757473 | 0.01313692 | 68699.65 | -1.452881 |  |  | 0.5956895 | 5.77489 | 9.050722 | 31280.15 | 24980.0745
| 765.9478 | -0.6201155 | 7.5413505 | 3.9599 | 0.01440938 | 65795.86 | -1.777198 |  |  | 0.6065568 | 8.323915 | 10.01729 | 31280.15 | 24980.0745
| 766.0777 | -0.6190297 | 7.552209 | 4.099244 | 0.01569028 | 63351.96 | -2.083796 |  |  | 0.6174153 | 11.33544 | 9.792921 | 31280.15 | 24980.0745
| 766.2401 | -0.618027 | 7.5622363 | 4.224708 | 0.01687724 | 59186.8 | -2.388062 |  |  | 0.6274426 | 12.98684 | 9.777397 | 31280.15 | 24980.0745
| 765.9803 | -0.6169191 | 7.5733153 | 4.358604 | 0.01818467 | 54600.01 | -2.748873 |  |  | 0.6385216 | 13.45565 | 9.233324 | 31280.15 | 24980.0745
| 766.8573 | -0.6158305 | 7.5842005 | 4.53179 | 0.01946695 | 49744.66 | -3.224496 |  |  | 0.6494068 | 13.09944 | 8.130102 | 31280.15 | 24980.0745
| 766.4026 | -0.6148281 | 7.5942244 | 4.597979 | 0.0206595 | 45759.19 | -3.475066 |  |  | 0.6594307 | 13.0171 | 7.399595 | 31280.15 | 24980.0745
| 766.8573 | -0.6137373 | 7.605133 | 4.753696 | 0.02194702 | 42126.53 | -3.990382 |  |  | 0.6703393 | 12.48251 | 5.779486 | 31280.15 | 24980.0745
| 767.1172 | -0.6126345 | 7.6161607 | 4.864885 | 0.02325297 | 38537.4 | -4.393817 |  |  | 0.681367 | 11.82283 | 4.629669 | 31280.15 | 24980.0745
| 766.7599 | -0.6115431 | 7.6270745 | 4.924931 | 0.02455748 | 35320.65 | -4.608003 |  |  | 0.6922808 | 10.9954 | 3.301866 | 31280.15 | 24980.0745
| 766.9547 | -0.6105365 | 7.6371412 | 5.010688 | 0.02575274 | 33192.89 | -4.930095 |  |  | 0.7023475 | 9.930201 | 2.264222 | 31280.15 | 24980.0745
| 766.565 | -0.6094464 | 7.6480419 | 5.174078 | 0.02703634 | 31292.33 | -5.604622 |  |  | 0.7132482 | 9.287988 | 1.687295 | 31280.15 | 24980.0745
| 766.8573 | -0.608354 | 7.6589659 | 5.246233 | 0.02834078 | 29921.41 | -5.923621 |  |  | 0.7241722 | 8.961303 | 1.261818 | 31280.15 | 24980.0745
| 766.8573 | -0.6073482 | 7.6690242 | 5.368487 | 0.02953043 | 28780.05 | -6.517034 |  |  | 0.7342305 | 8.430915 | 0.8012874 | 31280.15 | 24980.0745
| 766.7274 | -0.6062529 | 7.6799765 | 5.46686 | 0.03082966 | 27933.06 | -7.051157 |  |  | 0.7451828 | 8.561737 | 0.3829875 | 31280.15 | 24980.0745
| 766.4675 | -0.6051544 | 7.6909619 | 5.555978 | 0.03213383 | 27215 | -7.562087 |  |  | 0.7561682 | 8.746074 | 0.2200851 | 31280.15 | 24980.0745
| 767.0197 | -0.6040667 | 7.7018391 | 5.607351 | 0.03343586 | 26705.53 | -7.853417 |  |  | 0.7670454 | 8.639977 | 0.2116829 | 31280.15 | 24980.0745
| 767.2795 | -0.6030559 | 7.7119473 | 5.700613 | 0.03463234 | 26370.86 | -8.501696 |  |  | 0.7771536 | 8.097071 | 0.3418562 | 31280.15 | 24980.0745
| 767.0847 | -0.6019741 | 7.7227648 | 5.850828 | 0.03591028 | 26151.33 | -9.779478 |  |  | 0.7879711 | 7.587884 | 0.1991734 | 31280.15 | 24980.0745
| 767.6044 | -0.6009707 | 7.7327993 | 5.958016 | 0.03709899 | 25851.12 | -10.76889 |  |  | 0.7980056 | 8.019357 | 0.1288992 | 31280.15 | 24980.0745
| 767.9292 | -0.5999638 | 7.7428676 | 6.052394 | 0.03829208 | 25455.83 | -11.64564 |  |  | 0.8080739 | 8.276366 | 0.06241368 | 31280.15 | 24980.0745
| 767.9941 | -0.5988614 | 7.7538921 | 6.07576 | 0.03961363 | 25089.46 | -11.62258 |  |  | 0.8190984 | 8.290471 | -0.2414982 | 31280.15 | 24980.0745
| 767.7667 | -0.5977606 | 7.7649002 | 6.179114 | 0.04092043 | 24716.27 | -12.63099 |  |  | 0.8301065 | 8.281917 | -0.4092486 | 31280.15 | 24980.0745
| 768.3514 | -0.5966704 | 7.7758023 | 6.263414 | 0.04221901 | 24318.68 | -13.39323 |  |  | 0.8410086 | 8.069283 | -0.5661454 | 31280.15 | 24980.0745
| 768.189 | -0.5956695 | 7.7858113 | 6.31103 | 0.04341365 | 23941.42 | -13.60975 |  |  | 0.8510176 | 7.366242 | -0.5498467 | 31280.15 | 24980.0745
| 768.1565 | -0.5945718 | 7.7967883 | 6.403649 | 0.04471648 | 23494.63 | -14.43242 |  |  | 0.8619946 | 6.462106 | -0.5857171 | 31280.15 | 24980.0745
| 767.5394 | -0.5934742 | 7.8077636 | 6.508699 | 0.04601918 | 23066.03 | -15.50667 |  |  | 0.8729699 | 6.080401 | -0.6193897 | 31280.15 | 24980.0745
| 767.9292 | -0.5923788 | 7.818718 | 6.586926 | 0.04732578 | 22762.7 | -16.24641 |  |  | 0.8839243 | 6.52896 | -0.4017167 | 31280.15 | 24980.0745
| 767.7667 | -0.591271 | 7.8297963 | 6.695093 | 0.04863857 | 22478.06 | -17.6616 |  |  | 0.8950026 | 6.746224 | -0.3427912 | 31280.15 | 24980.0745
| 767.8642 | -0.5901941 | 7.8405647 | 6.752169 | 0.04991849 | 22222.1 | -18.01461 |  |  | 0.905771 | 7.091856 | -0.3350592 | 31280.15 | 24980.0745
| 767.8967 | -0.5891747 | 7.8507589 | 6.768285 | 0.05114303 | 22054.09 | -17.58805 |  |  | 0.9159652 | 6.783998 | -0.2815495 | 31280.15 | 24980.0745
| 767.9941 | -0.5881109 | 7.8613972 | 6.864441 | 0.05240405 | 21815.09 | -18.80037 |  |  | 0.9266035 | 6.437523 | -0.3213672 | 31280.15 | 24980.0745
| 767.5719 | -0.5870817 | 7.8716892 | 6.86018 | 0.05363428 | 21632.47 | -17.81976 |  |  | 0.9368955 | 5.667851 | -0.3150561 | 31280.15 | 24980.0745
| 768.5138 | -0.5860139 | 7.882367 | 6.905354 | 0.05491521 | 21471.35 | -17.95395 |  |  | 0.9475733 | 4.835191 | -0.3528564 | 31280.15 | 24980.0745
| 767.6044 | -0.5850077 | 7.8924285 | 6.972194 | 0.05611429 | 21373.76 | -18.69934 |  |  | 0.9576348 | 4.062912 | -0.5204621 | 31280.15 | 24980.0745
| 768.0266 | -0.5840062 | 7.9024441 | 7.13741 | 0.05729248 | 21234.47 | -21.97642 |  |  | 0.9676504 | 4.133606 | -0.5959227 | 31280.15 | 24980.0745
| 768.3839 | -0.5829235 | 7.9132705 | 7.122968 | 0.05859404 | 21076.93 | -20.37395 |  |  | 0.9784768 | 4.937217 | -0.6666844 | 31280.15 | 24980.0745
| 769.2284 | -0.5818227 | 7.9242788 | 7.204281 | 0.05990329 | 20893.1 | -21.25028 |  |  | 0.9894851 | 5.095807 | -0.77367 | 31280.15 | 24980.0745
| 768.9686 | -0.5807198 | 7.9353083 | 7.311282 | 0.06121304 | 20761.14 | -23.04802 |  |  | 1.0005146 | 5.47114 | -0.7575201 | 31280.15 | 24980.0745
| 769.1959 | -0.5796203 | 7.9463026 | 7.352262 | 0.06252677 | 20686.17 | -23.09252 |  |  | 1.0115089 | 5.965154 | -0.6652899 | 31280.15 | 24980.0745
| 768.9036 | -0.5785255 | 7.9572509 | 7.417337 | 0.06383088 | 20632.13 | -23.94048 |  |  | 1.0224572 | 5.810976 | -0.5767837 | 31280.15 | 24980.0745
| 768.2215 | -0.5774271 | 7.9682352 | 7.439537 | 0.06514645 | 20619.08 | -23.58513 |  |  | 1.0334415 | 5.215107 | -0.4162764 | 31280.15 | 24980.0745
| 768.5463 | -0.5763367 | 7.9791385 | 7.548534 | 0.06644054 | 20593.85 | -26.01093 |  |  | 1.0443448 | 4.438364 | -0.4095145 | 31280.15 | 24980.0745
| 768.3189 | -0.5752491 | 7.9900147 | 7.620474 | 0.06773795 | 20592.12 | -27.43708 |  |  | 1.055221 | 5.164465 | -0.2566013 | 31280.15 | 24980.0745
| 768.5138 | -0.5742368 | 8.0001379 | 7.695948 | 0.06893873 | 20603.46 | -29.28643 |  |  | 1.0653442 | 5.336579 | -0.2531994 | 31280.15 | 24980.0745
| 768.5788 | -0.5731505 | 8.0110007 | 7.725998 | 0.07023866 | 20670.7 | -29.45121 |  |  | 1.076207 | 5.220871 | -0.2859404 | 31280.15 | 24980.0745
| 768.7412 | -0.5721498 | 8.0210083 | 7.751895 | 0.07143627 | 20808.9 | -29.93844 |  |  | 1.0862146 | 5.339265 | -0.2838158 | 31280.15 | 24980.0745
| 768.6438 | -0.5711453 | 8.0310532 | 7.896939 | 0.07261555 | 20938.64 | -36.67084 |  |  | 1.0962595 | 5.794713 | -0.3521516 | 31280.15 | 24980.0745
| 768.8711 | -0.5700365 | 8.0421409 | 7.884387 | 0.0739489 | 21049.83 | -34.60001 |  |  | 1.1073472 | 6.072278 | -0.3831272 | 31280.15 | 24980.0745
| 769.3583 | -0.5689564 | 8.0529423 | 7.943261 | 0.07524128 | 21139.46 | -36.61337 |  |  | 1.1181486 | 5.330741 | -0.3441147 | 31280.15 | 24980.0745
| 769.878 | -0.567855 | 8.0639554 | 7.94338 | 0.07656014 | 21220.87 | -35.14516 |  |  | 1.1291617 | 4.601006 | -0.271864 | 31280.15 | 24980.0745
| 769.7806 | -0.5667639 | 8.0748671 | 8.013418 | 0.07786099 | 21359.13 | -38.24263 |  |  | 1.1400734 | 3.756307 | -0.1345759 | 31280.15 | 24980.0745
| 770.4302 | -0.5657557 | 8.0849492 | 8.163119 | 0.07904497 | 21531.99 | -49.38247 |  |  | 1.1501555 | 4.263299 | 0 | 31280.15 | 24980.0745
| 769.7156 | -0.5646636 | 8.0958703 | 8.13149 | 0.0803613 | 21749.33 | -45.54388 |  |  | 1.1610766 | 4.374141 | 0.09964473 | 31280.15 | 24980.0745
| 769.6832 | -0.5635662 | 8.1068438 | 8.16304 | 0.08167396 | 21982.77 | -47.74273 |  |  | 1.1720501 | 3.731578 | 0.3302314 | 31280.15 | 24980.0745
| 769.7806 | -0.5624725 | 8.117781 | 8.139368 | 0.0829893 | 22128.27 | -44.21103 |  |  | 1.1829873 | 3.960464 | 0.4251321 | 31280.15 | 24980.0745
| 769.6507 | -0.5614715 | 8.1277904 | 8.145485 | 0.08418972 | 22241.96 | -43.3025 |  |  | 1.1929967 | 3.241114 | 0.4858203 | 31280.15 | 24980.0745
| 769.3908 | -0.5604633 | 8.1378724 | 8.227107 | 0.08538837 | 22379.46 | -48.8692 |  |  | 1.2030787 | 2.775896 | 0.6101898 | 31280.15 | 24980.0745
| 769.4882 | -0.5593596 | 8.1489103 | 8.220869 | 0.08671253 | 22611.67 | -47.73718 |  |  | 1.2141166 | 2.006941 | 0.7029804 | 31280.15 | 24980.0745
| 768.7087 | -0.5582735 | 8.1597711 | 8.316973 | 0.08800276 | 22863.45 | -57.37402 |  |  | 1.2249774 | 1.400705 | 0.6369474 | 31280.15 | 24980.0745
| 768.8061 | -0.5571696 | 8.1708099 | 8.330917 | 0.08932348 | 23057.1 | -57.64718 |  |  | 1.2360162 | 2.214043 | 0.5697735 | 31280.15 | 24980.0745
| 769.2284 | -0.5560763 | 8.1817427 | 8.394026 | 0.09062879 | 23224.88 | -64.16226 |  |  | 1.246949 | 2.919951 | 0.4714302 | 31280.15 | 24980.0745
| 769.4558 | -0.5550727 | 8.1917787 | 8.386448 | 0.09181012 | 23302.84 | -60.03161 |  |  | 1.256985 | 3.359069 | 0.4052409 | 31280.15 | 24980.0745
| 769.1634 | -0.5539796 | 8.2027102 | 8.572515 | 0.09311674 | 23420.46 | -91.57557 |  |  | 1.2679165 | 3.959257 | 0.2776834 | 31280.15 | 24980.0745
| 770.1704 | -0.5528833 | 8.2136731 | 8.587431 | 0.0944303 | 23569.3 | -90.59211 |  |  | 1.2788794 | 4.71964 | 0.2143605 | 31280.15 | 24980.0745
| 770.6251 | -0.5517948 | 8.2245583 | 8.669172 | 0.0957204 | 23753.72 | -114.0261 |  |  | 1.2897646 | 5.345949 | 0.2132209 | 31280.15 | 24980.0745
| 770.82 | -0.5507817 | 8.2346885 | 8.607403 | 0.09694846 | 23906.8 | -88.52288 |  |  | 1.2998948 | 5.208615 | 0.06053435 | 31280.15 | 24980.0745
| 770.6251 | -0.5497756 | 8.2447495 | 8.721539 | 0.098138 | 24034.07 | -122.4666 |  |  | 1.3099558 | 5.003393 | -0.1202428 | 31280.15 | 24980.0745
| 770.69 | -0.5486859 | 8.2556473 | 8.818246 | 0.0994246 | 24128.12 | -169.0218 |  |  | 1.3208536 | 4.835645 | -0.2383586 | 31280.15 | 24980.0745
| 770.5276 | -0.5476076 | 8.2664296 | 8.8602 | 0.1007181 | 24240.87 | -187.197 |  |  | 1.3316359 | 4.85628 | -0.3248695 | 31280.15 | 24980.0745
| 770.3003 | -0.5465079 | 8.2774269 | 8.854115 | 0.1020384 | 24398.12 | -164.5892 |  |  | 1.3426332 | 4.158374 | -0.4987218 | 31280.15 | 24980.0745
| 769.943 | -0.5454064 | 8.2884418 | 8.939115 | 0.1033489 | 24531.25 | -240.4998 |  |  | 1.3536481 | 4.130467 | -0.6986944 | 31280.15 | 24980.0745
| 769.6182 | -0.5443264 | 8.2992421 | 8.947544 | 0.104642 | 24656.94 | -220.3263 |  |  | 1.3644484 | 4.248318 | -0.8378513 | 31280.15 | 24980.0745
| 769.7156 | -0.543319 | 8.309316 | 9.0234 | 0.1058407 | 24753.3 | -334.0792 |  |  | 1.3745223 | 4.275581 | -0.9744215 | 31280.15 | 24980.0745
| 769.7806 | -0.5422203 | 8.3203029 | 9.067321 | 0.1071502 | 24824.1 | -388.2889 |  |  | 1.3855092 | 4.174441 | -1.134983 | 31280.15 | 24980.0745
| 769.943 | -0.5411392 | 8.3311142 | 9.122854 | 0.1084424 | 24878.02 | -529.4285 |  |  | 1.3963205 | 3.95167 | -1.178875 | 31280.15 | 24980.0745
| 769.6182 | -0.5401289 | 8.3412169 | 9.073568 | 0.1096614 | 24969.33 | -255.7041 |  |  | 1.4064232 | 3.584618 | -1.169139 | 31280.15 | 24980.0745
| 769.878 | -0.5390419 | 8.3520865 | 9.184218 | 0.1109516 | 25056.34 | -629.6913 |  |  | 1.4172928 | 3.697339 | -1.241168 | 31280.15 | 24980.0745
| 770.9824 | -0.5379419 | 8.3630866 | 9.254961 | 0.1122589 | 25119.71 | -1993.999 |  |  | 1.4282929 | 3.600393 | -1.365227 | 31280.15 | 24980.0745
| 770.6576 | -0.5368371 | 8.3741353 | 9.293183 | 0.1135824 | 25164.02 | -2680.997 |  |  | 1.4393416 | 3.839994 | -1.322806 | 31280.15 | 24980.0745
| 771.567 | -0.53575 | 8.3850062 | 9.338902 | 0.1148799 | 25189.83 | -10470.49 |  |  | 1.4502125 | 3.558244 | -1.174039 | 31280.15 | 24980.0745
| 771.2422 | -0.5346424 | 8.3960823 | 9.362903 | 0.1162056 | 25212.43 | -2433.15 |  |  | 1.4612886 | 3.610553 | -0.9754896 | 31280.15 | 24980.0745
| 771.3072 | -0.5335483 | 8.4070227 | 9.454729 | 0.1175057 | 25209.3 | 1083.52 | -2304.8 |  | 1.472229 | 3.874025 | -0.7288484 | 31280.15 | 24980.0745
| 770.5276 | -0.5324443 | 8.4180631 | 9.519234 | 0.1188201 | 25195.95 | 668.8025 | -3397.229 |  | 1.4832694 | 4.325148 | -0.5395407 | 31280.15 | 24980.0745
| 770.0404 | -0.5313646 | 8.4288594 | 9.561883 | 0.1201119 | 25192.53 | 637.0269 | -3635.777 |  | 1.4940657 | 4.352875 | -0.4059863 | 31280.15 | 24980.0745
| 770.1704 | -0.5303551 | 8.4389549 | 9.5488 | 0.1213245 | 25188.83 | 2885.868 | -1609.628 |  | 1.5041612 | 3.984803 | -0.3511956 | 31280.15 | 24980.0745
| 769.943 | -0.5292489 | 8.449959 | 9.618328 | 0.1226425 | 25189.36 | 931.3305 | -2612.614 |  | 1.5151653 | 3.795085 | -0.1982545 | 31280.15 | 24980.0745
| 770.5926 | -0.528139 | 8.4608625 | 9.722014 | 0.1239599 | 25180.18 | 391.784 | -12371.09 |  | 1.5260688 | 3.915482 | -0.04894982 | 31280.15 | 24980.0745
| 770.0404 | -0.5271086 | 8.4708807 | 9.662974 | 0.125202 | 25222.18 | 2369.224 | -1711.792 |  | 1.536087 | 3.698053 | 0.04849409 | 31280.15 | 24980.0745
| 770.3327 | -0.5259628 | 8.48192 | 9.682909 | 0.1265748 | 25275.29 | 8789.773 | -1332.66 |  | 1.5471263 | 2.579148 | 0.07200974 | 31280.15 | 24980.0745
| 771.1773 | -0.5248133 | 8.4928718 | 9.807319 | 0.1279359 | 25385.15 | 413.2924 | -10322.82 |  | 1.5580781 | 2.418306 | 0.04764721 | 31280.15 | 24980.0745
| 771.2422 | -0.5236433 | 8.5038851 | 9.81866 | 0.1293375 | 25552.69 | 438.5062 | -8188.251 |  | 1.5690914 | 2.868146 | -0.09478201 | 31280.15 | 24980.0745
| 771.5021 | -0.5225701 | 8.5138938 | 9.824523 | 0.1306235 | 25736.24 | 463.6688 | -6843.701 |  | 1.5791001 | 3.058967 | -0.2596824 | 31280.15 | 24980.0745
| 771.5021 | -0.5213868 | 8.5248147 | 9.9238 | 0.1320293 | 25956.83 | 242.3075 | 6608.578 |  | 1.590021 | 2.911981 | -0.3294177 | 31280.15 | 24980.0745
| 771.5995 | -0.5201929 | 8.5357032 | 9.921113 | 0.1334598 | 26149.99 | 266.7738 | 10162.34 |  | 1.6009095 | 3.297537 | -0.3747831 | 31280.15 | 24980.0745
| 771.5995 | -0.5190664 | 8.5458743 | 9.895835 | 0.1348135 | 26347.62 | 337.8726 | -53835.72 |  | 1.6110806 | 3.563813 | -0.4434208 | 31280.15 | 24980.0745
| 772.3141 | -0.5178477 | 8.556775 | 9.971715 | 0.1362671 | 26571.41 | 230.0928 | 5838.985 |  | 1.6219813 | 2.960872 | -0.4883045 | 31280.15 | 24980.0745
| 771.3397 | -0.5166048 | 8.5677425 | 9.974175 | 0.1377568 | 26766.1 | 246.0494 | 7522.53 |  | 1.6329488 | 2.461314 | -0.485938 | 31280.15 | 24980.0745
| 770.5926 | -0.5153841 | 8.5784133 | 10.01723 | 0.1392191 | 26972.51 | 213.8189 | 4817.534 |  | 1.6436196 | 2.377248 | -0.4607523 | 31280.15 | 24980.0745
| 770.69 | -0.5142059 | 8.588602 | 10.11939 | 0.1406062 | 27145.56 | 156.0168 | 2499.974 |  | 1.6538083 | 2.730518 | -0.3440458 | 31280.15 | 24980.0745
| 770.9499 | -0.5130145 | 8.5987712 | 10.12231 | 0.1420395 | 27311.36 | 164.1806 | 2738.469 |  | 1.6639775 | 2.762119 | -0.2737039 | 31280.15 | 24980.0745
| 770.1704 | -0.5117764 | 8.6093031 | 10.21119 | 0.1435153 | 27422.18 | 137.3658 | 2050.707 |  | 1.6745094 | 3.514053 | -0.1810287 | 31280.15 | 24980.0745
| 770.2678 | -0.5105772 | 8.6193617 | 10.27494 | 0.1449421 | 27544.59 | 124.7359 | 1790.629 |  | 1.684568 | 4.239038 | -0.1348662 | 31280.15 | 24980.0745
| 770.6576 | -0.5093612 | 8.629448 | 10.27016 | 0.146405 | 27709.09 | 132.6015 | 1952.124 |  | 1.6946543 | 4.675809 | -0.06706486 | 31280.15 | 24980.0745
| 770.3652 | -0.5080309 | 8.6403865 | 10.29266 | 0.147994 | 27900.68 | 131.7314 | 1942.272 |  | 1.7055928 | 4.32116 | 0 | 31280.15 | 24980.0745
| 771.1123 | -0.5066784 | 8.6513552 | 10.45758 | 0.1495926 | 28065.43 | 98.35792 | 1348.758 |  | 1.7165615 | 4.383935 | 0.0442097 | 31280.15 | 24980.0745
| 770.5276 | -0.5054319 | 8.6613667 | 10.48736 | 0.1510814 | 28235.19 | 96.88887 | 1329.367 |  | 1.726573 | 4.641623 | 0.1099726 | 31280.15 | 24980.0745
| 771.6645 | -0.5040644 | 8.672247 | 10.58683 | 0.1527075 | 28443.41 | 85.36011 | 1164.497 |  | 1.7374533 | 5.267852 | 0.1532554 | 31280.15 | 24980.0745
| 772.1517 | -0.5026654 | 8.6832566 | 10.67343 | 0.1543749 | 28648.04 | 78.04224 | 1066.641 |  | 1.7484629 | 5.640516 | 0.1524979 | 31280.15 | 24980.0745
| 772.4115 | -0.5012611 | 8.6941885 | 10.68727 | 0.1560511 | 28877.48 | 78.6381 | 1080.336 |  | 1.7593948 | 6.37443 | 0.1953258 | 31280.15 | 24980.0745
| 772.379 | -0.4999615 | 8.7041957 | 10.75411 | 0.1576023 | 29111.82 | 73.65932 | 1019.001 |  | 1.769402 | 6.588772 | 0.2812837 | 31280.15 | 24980.0745
| 772.6389 | -0.4986521 | 8.7142025 | 10.71746 | 0.1591782 | 29346.96 | 78.64666 | 1094.033 |  | 1.7794088 | 5.950849 | 0.3451511 | 31280.15 | 24980.0745
| 772.8987 | -0.4972107 | 8.7250984 | 10.70975 | 0.1609103 | 29561.96 | 81.83976 | 1143.792 |  | 1.7903047 | 4.406314 | 0.4293346 | 31280.15 | 24980.0745
| 773.0612 | -0.4958659 | 8.7351542 | 10.74791 | 0.1625124 | 29710.2 | 80.70878 | 1127.647 |  | 1.8003605 | 3.179441 | 0.5121274 | 31280.15 | 24980.0745
| 772.5739 | -0.4944027 | 8.7459643 | 10.86953 | 0.1642537 | 29871.7 | 72.25357 | 1010.052 |  | 1.8111706 | 2.542968 | 0.5934978 | 31280.15 | 24980.0745
| 772.7688 | -0.4930272 | 8.7560328 | 10.93072 | 0.1658936 | 30058.94 | 69.37658 | 973.7405 |  | 1.8212391 | 2.617781 | 0.6539367 | 31280.15 | 24980.0745
| 772.4765 | -0.4916395 | 8.7660812 | 11.00836 | 0.167546 | 30232.11 | 65.83946 | 928.254 |  | 1.8312875 | 3.281728 | 0.6505835 | 31280.15 | 24980.0745
| 772.5739 | -0.4901154 | 8.777007 | 11.00161 | 0.1693767 | 30407.34 | 68.46723 | 963.6771 |  | 1.8422133 | 4.12696 | 0.6465576 | 31280.15 | 24980.0745
| 772.0867 | -0.488572 | 8.7879575 | 11.04183 | 0.1712234 | 30550.67 | 68.19967 | 958.8002 |  | 1.8531638 | 4.887706 | 0.6418847 | 31280.15 | 24980.0745
| 771.5021 | -0.4869978 | 8.7989961 | 11.05189 | 0.1731064 | 30714.5 | 69.90468 | 981.3715 |  | 1.8642024 | 4.67991 | 0.6377364 | 31280.15 | 24980.0745
| 770.9174 | -0.4854314 | 8.8098576 | 11.13148 | 0.1749767 | 30846.27 | 67.08026 | 941.8074 |  | 1.8750639 | 3.877915 | 0.6125474 | 31280.15 | 24980.0745
| 771.1123 | -0.483965 | 8.8199271 | 11.1298 | 0.1767323 | 30992.47 | 69.37266 | 971.7223 |  | 1.8851334 | 3.133876 | 0.6291526 | 31280.15 | 24980.0745
| 771.4371 | -0.4823508 | 8.8308909 | 11.25602 | 0.1786515 | 31194 | 63.39477 | 895.077 |  | 1.8960972 | 2.810975 | 0.6662 | 31280.15 | 24980.0745
| 771.4046 | -0.4807264 | 8.8418022 | 11.28271 | 0.1805962 | 31452.72 | 63.21113 | 897.3715 |  | 1.9070085 | 3.650264 | 0.7242059 | 31280.15 | 24980.0745
| 771.567 | -0.4792192 | 8.8518276 | 11.34375 | 0.1823929 | 31676.68 | 61.24186 | 875.2446 |  | 1.9170339 | 4.257006 | 0.7216722 | 31280.15 | 24980.0745
| 772.7688 | -0.4775509 | 8.8628009 | 11.37758 | 0.1843898 | 31873.83 | 61.22544 | 876.2399 |  | 1.9280072 | 4.750236 | 0.7375875 | 31280.15 | 24980.0745
| 772.7688 | -0.4759969 | 8.8729209 | 11.46092 | 0.1862395 | 32032.41 | 58.8911 | 846.0441 |  | 1.9381272 | 4.974461 | 0.8125111 | 31280.15 | 24980.0745
| 773.0612 | -0.4742979 | 8.8838617 | 11.61493 | 0.1882564 | 32222.16 | 54.04452 | 785.2151 |  | 1.949068 | 5.775767 | 0.8865557 | 31280.15 | 24980.0745
| 773.7108 | -0.4725752 | 8.89484 | 11.54416 | 0.1903318 | 32368.4 | 58.66376 | 842.4748 |  | 1.9600463 | 5.954531 | 0.8802005 | 31280.15 | 24980.0745
| 773.7433 | -0.4709912 | 8.9048433 | 11.60513 | 0.1922238 | 32527.79 | 57.5726 | 828.4811 |  | 1.9700496 | 4.951689 | 0.9140099 | 31280.15 | 24980.0745
| 773.4184 | -0.4692411 | 8.9157702 | 11.65942 | 0.1943136 | 32690.05 | 57.03177 | 820.9724 |  | 1.9809765 | 4.709334 | 0.869515 | 31280.15 | 24980.0745
| 773.5808 | -0.4676203 | 8.9257817 | 11.72287 | 0.1962471 | 32779.17 | 56.35544 | 809.2269 |  | 1.990988 | 4.520111 | 0.8244807 | 31280.15 | 24980.0745
| 774.0681 | -0.4658459 | 8.9366351 | 11.75053 | 0.1983746 | 32839.45 | 57.46826 | 818.1258 |  | 2.0018414 | 4.017329 | 0.626885 | 31280.15 | 24980.0745
| 773.4184 | -0.4641765 | 8.9467151 | 11.88293 | 0.2003586 | 32858.25 | 54.65608 | 777.1497 |  | 2.0119214 | 3.86877 | 0.5642869 | 31280.15 | 24980.0745
| 773.4509 | -0.4623676 | 8.957545 | 11.92011 | 0.2025166 | 32886.44 | 55.5363 | 781.8432 |  | 2.0227513 | 4.07554 | 0.4841257 | 31280.15 | 24980.0745
| 772.2816 | -0.4604806 | 8.9687127 | 11.98267 | 0.2047771 | 32981.55 | 55.27759 | 775.1338 |  | 2.033919 | 5.219526 | 0.3691687 | 31280.15 | 24980.0745
| 773.0287 | -0.4587697 | 8.9787595 | 12.1071 | 0.2068095 | 33055.04 | 52.85346 | 742.5912 |  | 2.0439658 | 5.717663 | 0.3295982 | 31280.15 | 24980.0745
| 771.9243 | -0.4569395 | 8.9893643 | 12.13766 | 0.2089966 | 33140.95 | 53.62919 | 748.4274 |  | 2.0545706 | 6.180972 | 0.3450417 | 31280.15 | 24980.0745
| 772.0867 | -0.4549731 | 9.0006531 | 12.12554 | 0.211363 | 33229.8 | 56.02023 | 772.928 |  | 2.0658594 | 5.910925 | 0.3239048 | 31280.15 | 24980.0745
| 771.632 | -0.4530404 | 9.0116421 | 12.17981 | 0.2136647 | 33311.68 | 56.13426 | 770.3582 |  | 2.0768484 | 5.113537 | 0.2498087 | 31280.15 | 24980.0745
| 773.1261 | -0.4511154 | 9.0224423 | 12.24164 | 0.215971 | 33416.39 | 55.87408 | 764.3691 |  | 2.0876486 | 4.140891 | 0.1947022 | 31280.15 | 24980.0745
| 773.5808 | -0.4491524 | 9.0333665 | 12.26678 | 0.2183234 | 33568.05 | 56.67254 | 772.5505 |  | 2.0985728 | 3.469538 | 0.2637099 | 31280.15 | 24980.0745
| 774.2304 | -0.4471782 | 9.0442117 | 12.38922 | 0.2206749 | 33727.93 | 54.22433 | 743.2314 |  | 2.109418 | 3.456155 | 0.3318926 | 31280.15 | 24980.0745
| 774.7826 | -0.4453101 | 9.0543592 | 12.46699 | 0.2228986 | 33878.64 | 53.25009 | 731.2709 |  | 2.1195655 | 3.419904 | 0.3473481 | 31280.15 | 24980.0745
| 774.1005 | -0.4434462 | 9.0643765 | 12.57502 | 0.22512 | 33993.69 | 51.64277 | 710.9131 |  | 2.1295828 | 4.882724 | 0.3966833 | 31280.15 | 24980.0745
| 774.5228 | -0.4414079 | 9.0752349 | 12.6955 | 0.2275498 | 34105.92 | 50.03175 | 690.1758 |  | 2.1404412 | 6.805682 | 0.3936028 | 31280.15 | 24980.0745
| 774.6852 | -0.4393141 | 9.0862613 | 12.79245 | 0.2300452 | 34199.77 | 49.22038 | 677.9926 |  | 2.1514676 | 7.721045 | 0.3224551 | 31280.15 | 24980.0745
| 774.2629 | -0.437231 | 9.0971092 | 12.78405 | 0.2325452 | 34293.94 | 50.96002 | 694.5391 |  | 2.1623155 | 8.224574 | 0.2356452 | 31280.15 | 24980.0745
| 773.0612 | -0.435117 | 9.1080121 | 12.91869 | 0.2350631 | 34384.95 | 49.26012 | 672.5095 |  | 2.1732184 | 7.982482 | 0.2503441 | 31280.15 | 24980.0745
| 773.6133 | -0.4331282 | 9.1181479 | 12.9996 | 0.237435 | 34472.2 | 48.79721 | 664.6917 |  | 2.1833542 | 7.634076 | 0.3146269 | 31280.15 | 24980.0745
| 773.1911 | -0.4309648 | 9.1290615 | 13.08011 | 0.2400196 | 34540.84 | 48.56416 | 658.4717 |  | 2.1942678 | 7.049994 | 0.3609652 | 31280.15 | 24980.0745
| 772.7363 | -0.4287911 | 9.1399162 | 13.07639 | 0.242628 | 34590.4 | 50.28022 | 672.9123 |  | 2.2051225 | 6.24921 | 0.3899822 | 31280.15 | 24980.0745
| 772.2491 | -0.4265355 | 9.151054 | 13.13947 | 0.2453188 | 34675.89 | 50.42437 | 671.1479 |  | 2.2162603 | 5.551765 | 0.4349048 | 31280.15 | 24980.0745
| 773.7757 | -0.4243124 | 9.1619059 | 13.24647 | 0.2479722 | 34811.23 | 49.39227 | 658.4226 |  | 2.2271122 | 5.362062 | 0.5116986 | 31280.15 | 24980.0745
| 773.2235 | -0.4222425 | 9.1719164 | 13.30658 | 0.2504522 | 35010.46 | 49.08546 | 655.8971 |  | 2.2371227 | 5.62168 | 0.5888525 | 31280.15 | 24980.0745
| 773.2885 | -0.4201345 | 9.1820053 | 13.38028 | 0.2529616 | 35164.11 | 48.66998 | 650.7944 |  | 2.2472116 | 5.787963 | 0.6803653 | 31280.15 | 24980.0745
| 774.198 | -0.417818 | 9.192959 | 13.38109 | 0.2557398 | 35363.33 | 49.78275 | 662.9587 |  | 2.2581653 | 5.483539 | 0.8180061 | 31280.15 | 24980.0745
| 775.0424 | -0.4154795 | 9.2039251 | 13.42193 | 0.2585409 | 35610.65 | 49.91484 | 666.0216 |  | 2.2691314 | 4.911115 | 0.892727 | 31280.15 | 24980.0745
| 775.8545 | -0.4131277 | 9.2148255 | 13.54124 | 0.261343 | 35877.53 | 48.40795 | 651.933 |  | 2.2800318 | 5.239247 | 0.8895661 | 31280.15 | 24980.0745
| 775.5297 | -0.4107259 | 9.2258281 | 13.56212 | 0.2642207 | 36131.95 | 48.94843 | 659.4754 |  | 2.2910344 | 4.986512 | 0.8393247 | 31280.15 | 24980.0745
| 775.2698 | -0.4085123 | 9.2358648 | 13.69043 | 0.2668603 | 36382.33 | 47.34366 | 644.0483 |  | 2.3010711 | 4.829295 | 0.7591479 | 31280.15 | 24980.0745
| 775.3348 | -0.4060528 | 9.2469001 | 13.75353 | 0.2697899 | 36630.46 | 47.14712 | 643.284 |  | 2.3121064 | 5.167382 | 0.6635089 | 31280.15 | 24980.0745
| 775.5297 | -0.4037918 | 9.2569253 | 13.84409 | 0.2724899 | 36850.98 | 46.44433 | 636.66 |  | 2.3221316 | 5.957521 | 0.4917972 | 31280.15 | 24980.0745
| 774.945 | -0.4013167 | 9.2678166 | 13.90772 | 0.2754552 | 37020.62 | 46.46865 | 636.0952 |  | 2.3330229 | 7.0653 | 0.2901414 | 31280.15 | 24980.0745
| 773.7108 | -0.3987913 | 9.2788033 | 14.00873 | 0.2784624 | 37197.96 | 45.89411 | 629.1883 |  | 2.3440096 | 7.058321 | 0.09106606 | 31280.15 | 24980.0745
| 772.9312 | -0.3962295 | 9.2898083 | 14.04642 | 0.2815305 | 37423.28 | 46.24131 | 633.5275 |  | 2.3550146 | 6.84682 | -0.1660743 | 31280.15 | 24980.0745
| 773.4509 | -0.3936589 | 9.3007548 | 14.09298 | 0.2846078 | 37599.15 | 46.56326 | 636.2774 |  | 2.3659611 | 6.576123 | -0.3599687 | 31280.15 | 24980.0745
| 774.2629 | -0.3910581 | 9.3117015 | 14.15605 | 0.287717 | 37766.14 | 46.65402 | 636.2496 |  | 2.3769078 | 6.005813 | -0.4618125 | 31280.15 | 24980.0745
| 775.3673 | -0.3884186 | 9.3226608 | 14.30456 | 0.2908662 | 37921.96 | 45.50012 | 622.4289 |  | 2.3878671 | 5.84326 | -0.5028411 | 31280.15 | 24980.0745
| 774.8151 | -0.3859571 | 9.3328044 | 14.38571 | 0.2937968 | 38024.89 | 45.39441 | 619.0351 |  | 2.3980107 | 6.450478 | -0.5871768 | 31280.15 | 24980.0745
| 775.7895 | -0.3833159 | 9.3435577 | 14.46784 | 0.2969499 | 38121.63 | 45.38523 | 616.2161 |  | 2.408764 | 6.978272 | -0.5968095 | 31280.15 | 24980.0745
| 776.2767 | -0.3807948 | 9.3537415 | 14.55873 | 0.2999517 | 38251.41 | 45.11981 | 611.8127 |  | 2.4189478 | 7.274484 | -0.549375 | 31280.15 | 24980.0745
| 776.6015 | -0.3781273 | 9.364409 | 14.7119 | 0.3031649 | 38408.63 | 44.07802 | 599.5874 |  | 2.4296153 | 8.169227 | -0.4735081 | 31280.15 | 24980.0745
| 776.4066 | -0.3755147 | 9.3746702 | 14.69392 | 0.3062795 | 38521.73 | 45.33981 | 610.8874 |  | 2.4398765 | 8.516754 | -0.3561353 | 31280.15 | 24980.0745
| 776.3417 | -0.3727538 | 9.3854267 | 14.74643 | 0.3095851 | 38623.88 | 45.77347 | 612.8472 |  | 2.450633 | 7.832345 | -0.1977657 | 31280.15 | 24980.0745
| 776.7964 | -0.3699067 | 9.3964425 | 14.83069 | 0.3129895 | 38735.73 | 45.79209 | 610.5685 |  | 2.4616488 | 6.659518 | 0 | 31280.15 | 24980.0745
| 776.1468 | -0.3670574 | 9.4073406 | 14.87608 | 0.3163949 | 38832.19 | 46.36265 | 613.7089 |  | 2.4725469 | 5.837294 | 0.1250088 | 31280.15 | 24980.0745
| 775.0424 | -0.3641546 | 9.418318 | 14.97321 | 0.3198636 | 38912.82 | 46.28876 | 609.7006 |  | 2.4835243 | 5.501098 | 0.2477342 | 31280.15 | 24980.0745
| 774.8151 | -0.3612506 | 9.4291892 | 15.0681 | 0.3233421 | 39045.11 | 46.14138 | 606.2646 |  | 2.4943955 | 5.233663 | 0.3686761 | 31280.15 | 24980.0745
| 774.8151 | -0.3585455 | 9.4392129 | 15.17763 | 0.3265604 | 39159.4 | 45.74743 | 600.3135 |  | 2.5044192 | 5.365582 | 0.4880734 | 31280.15 | 24980.0745
| 775.3023 | -0.3557916 | 9.4492902 | 15.31773 | 0.3298387 | 39281.06 | 45.00635 | 590.9996 |  | 2.5144965 | 6.718193 | 0.5788615 | 31280.15 | 24980.0745
| 774.3279 | -0.3527886 | 9.460187 | 15.46126 | 0.3334288 | 39418.34 | 44.3507 | 582.5956 |  | 2.5253933 | 8.161025 | 0.6679084 | 31280.15 | 24980.0745
| 774.3279 | -0.3500042 | 9.4701966 | 15.4479 | 0.3367671 | 39526.32 | 45.49353 | 592.1128 |  | 2.5354029 | 8.861 | 0.7690247 | 31280.15 | 24980.0745
| 774.6852 | -0.3469314 | 9.4811128 | 15.63353 | 0.3404292 | 39651.5 | 44.40062 | 579.0796 |  | 2.5463191 | 9.201547 | 0.8156368 | 31280.15 | 24980.0745
| 775.6921 | -0.3437838 | 9.4921707 | 15.58496 | 0.3442066 | 39751.48 | 46.09971 | 593.3761 |  | 2.557377 | 8.827905 | 0.8087665 | 31280.15 | 24980.0745
| 776.1793 | -0.3406549 | 9.5030493 | 15.66188 | 0.3479472 | 39897.45 | 46.23551 | 593.1292 |  | 2.5682556 | 7.678042 | 0.751292 | 31280.15 | 24980.0745
| 776.6665 | -0.3377364 | 9.5130907 | 15.81756 | 0.3514257 | 40049.56 | 45.35565 | 583.32 |  | 2.578297 | 6.834149 | 0.6952405 | 31280.15 | 24980.0745
| 777.7708 | -0.3345354 | 9.5239909 | 15.85611 | 0.3552621 | 40221.54 | 45.90592 | 587.7402 |  | 2.5891972 | 6.198445 | 0.6139969 | 31280.15 | 24980.0745
| 778.0956 | -0.3312716 | 9.5349844 | 15.86737 | 0.3591792 | 40394.53 | 46.79722 | 595.4687 |  | 2.6001907 | 5.671657 | 0.5463837 | 31280.15 | 24980.0745
| 778.0306 | -0.3282465 | 9.5450633 | 16.01402 | 0.3627803 | 40561.39 | 46.02987 | 587.0963 |  | 2.6102696 | 5.750721 | 0.4927189 | 31280.15 | 24980.0745
| 778.2256 | -0.3249852 | 9.5558045 | 16.0992 | 0.3666798 | 40706.36 | 46.10936 | 586.2661 |  | 2.6210108 | 6.085016 | 0.3889078 | 31280.15 | 24980.0745
| 777.8033 | -0.3219175 | 9.565812 | 16.22022 | 0.3703392 | 40884.65 | 45.66145 | 581.3318 |  | 2.6310183 | 7.13292 | 0.2744986 | 31280.15 | 24980.0745
| 778.5504 | -0.3187784 | 9.5759472 | 16.44359 | 0.3740679 | 41060.62 | 44.23303 | 566.7066 |  | 2.6411535 | 8.152165 | 0.1612913 | 31280.15 | 24980.0745
| 777.7058 | -0.3153772 | 9.5868135 | 16.51695 | 0.3781407 | 41269.96 | 44.38233 | 567.882 |  | 2.6520198 | 9.286168 | 0.06167466 | 31280.15 | 24980.0745
| 777.0563 | -0.3118649 | 9.5979274 | 16.55255 | 0.3823417 | 41461.7 | 44.95994 | 572.7509 |  | 2.6631337 | 10.40717 | -0.02451156 | 31280.15 | 24980.0745
| 776.4066 | -0.3083756 | 9.6088389 | 16.62985 | 0.386521 | 41656.43 | 45.11236 | 573.5791 |  | 2.6740452 | 10.51632 | -0.04871053 | 31280.15 | 24980.0745
| 776.4066 | -0.3051332 | 9.6188801 | 16.69287 | 0.3903984 | 41820.91 | 45.36012 | 575.0674 |  | 2.6840864 | 9.527852 | -0.07261818 | 31280.15 | 24980.0745
| 775.9519 | -0.301558 | 9.6298298 | 16.77326 | 0.3946717 | 42007.08 | 45.51286 | 575.6675 |  | 2.6950361 | 8.454521 | -0.09619429 | 31280.15 | 24980.0745
| 775.8545 | -0.2979021 | 9.6409026 | 16.94301 | 0.3990235 | 42214.43 | 44.80664 | 568.3231 |  | 2.7061089 | 7.698237 | -0.1673214 | 31280.15 | 24980.0745
| 776.6665 | -0.2942745 | 9.6517726 | 17.00121 | 0.4033819 | 42417.08 | 45.15669 | 571.1556 |  | 2.7169789 | 6.997719 | -0.2018703 | 31280.15 | 24980.0745
| 776.6665 | -0.2909015 | 9.6617926 | 17.09831 | 0.4073985 | 42581.32 | 45.1094 | 569.7463 |  | 2.7269989 | 7.537413 | -0.2478788 | 31280.15 | 24980.0745
| 777.3811 | -0.2871705 | 9.6727274 | 17.26147 | 0.4118598 | 42769.27 | 44.55971 | 563.5385 |  | 2.7379337 | 8.52809 | -0.3165481 | 31280.15 | 24980.0745
| 779.3299 | -0.2833822 | 9.6837339 | 17.47941 | 0.4163698 | 42945.66 | 43.61399 | 553.3065 |  | 2.7489402 | 9.59649 | -0.314361 | 31280.15 | 24980.0745
| 779.3948 | -0.2795428 | 9.6947258 | 17.46048 | 0.4209754 | 43148.76 | 44.63954 | 562.4942 |  | 2.7599321 | 10.09851 | -0.2891949 | 31280.15 | 24980.0745
| 779.4273 | -0.2756837 | 9.7056877 | 17.61188 | 0.4255811 | 43374.89 | 44.20518 | 558.1435 |  | 2.770894 | 10.15436 | -0.3220122 | 31280.15 | 24980.0745
| 779.882 | -0.2720838 | 9.7158051 | 17.68733 | 0.429886 | 43603.34 | 44.32436 | 559.4749 |  | 2.7810114 | 9.997586 | -0.3089617 | 31280.15 | 24980.0745
| 779.7521 | -0.2681616 | 9.7267184 | 17.75814 | 0.4345846 | 43830.23 | 44.57428 | 561.6641 |  | 2.7919247 | 9.951019 | -0.2843722 | 31280.15 | 24980.0745
| 779.2649 | -0.2641752 | 9.7376876 | 17.8382 | 0.4393216 | 44030.19 | 44.78981 | 562.9861 |  | 2.8028939 | 9.017232 | -0.2148016 | 31280.15 | 24980.0745
| 777.3161 | -0.2602745 | 9.7482962 | 17.94367 | 0.4440144 | 44266.18 | 44.73641 | 562.5026 |  | 2.8135025 | 8.098557 | -0.1348662 | 31280.15 | 24980.0745
| 777.7708 | -0.25653 | 9.7584186 | 18.03166 | 0.4484922 | 44479.6 | 44.80065 | 562.9399 |  | 2.8236249 | 7.605152 | -0.04470992 | 31280.15 | 24980.0745
| 776.6665 | -0.2524457 | 9.7692939 | 18.28695 | 0.4533507 | 44712.11 | 43.65785 | 551.8548 |  | 2.8345002 | 8.786797 | 0.1111243 | 31280.15 | 24980.0745
| 776.8289 | -0.2482221 | 9.7804158 | 18.29505 | 0.4584028 | 45003.06 | 44.3448 | 559.2309 |  | 2.8456221 | 9.215705 | 0.2101168 | 31280.15 | 24980.0745
| 777.1212 | -0.2440724 | 9.7912332 | 18.48365 | 0.4633682 | 45246.12 | 43.742 | 553.4513 |  | 2.8564395 | 9.863663 | 0.2858169 | 31280.15 | 24980.0745
| 777.6084 | -0.2401587 | 9.8013417 | 18.576 | 0.4680371 | 45443.36 | 43.83493 | 553.7852 |  | 2.866548 | 10.7093 | 0.360621 | 31280.15 | 24980.0745
| 778.7127 | -0.2358462 | 9.8123406 | 18.65148 | 0.4731967 | 45623.62 | 44.16695 | 555.678 |  | 2.8775469 | 10.92447 | 0.444733 | 31280.15 | 24980.0745
| 780.1419 | -0.2315214 | 9.8232667 | 18.74187 | 0.4783768 | 45823.98 | 44.3678 | 556.6967 |  | 2.888473 | 10.40682 | 0.5062665 | 31280.15 | 24980.0745
| 780.6291 | -0.2271247 | 9.8342576 | 18.87538 | 0.4836127 | 45919.55 | 44.39849 | 554.1572 |  | 2.8994639 | 9.884946 | 0.5347593 | 31280.15 | 24980.0745
| 781.2787 | -0.2227156 | 9.8451429 | 18.94847 | 0.4889089 | 46131.95 | 44.72022 | 556.4985 |  | 2.9103492 | 8.937502 | 0.5311899 | 31280.15 | 24980.0745
| 780.6941 | -0.2182477 | 9.8560883 | 19.09093 | 0.4942408 | 46352.22 | 44.55307 | 554.3647 |  | 2.9212946 | 9.081864 | 0.5278621 | 31280.15 | 24980.0745
| 781.4736 | -0.2140862 | 9.866142 | 19.17843 | 0.4992235 | 46592.94 | 44.66864 | 555.5933 |  | 2.9313483 | 8.602435 | 0.5041478 | 31280.15 | 24980.0745
| 780.8889 | -0.2095077 | 9.8771021 | 19.28992 | 0.5046943 | 46846.68 | 44.69963 | 555.8702 |  | 2.9423084 | 8.784823 | 0.4699694 | 31280.15 | 24980.0745
| 779.2 | -0.2048548 | 9.8881067 | 19.46395 | 0.5102493 | 47127.71 | 44.30285 | 552.5512 |  | 2.953313 | 9.453705 | 0.4674982 | 31280.15 | 24980.0745
| 778.7777 | -0.200172 | 9.899066 | 19.62693 | 0.5158387 | 47432.73 | 43.97305 | 550.2713 |  | 2.9642723 | 10.34869 | 0.4239459 | 31280.15 | 24980.0745
| 778.1931 | -0.1954521 | 9.9099916 | 19.65594 | 0.5214995 | 47756.02 | 44.48538 | 556.2457 |  | 2.9751979 | 10.85441 | 0.401455 | 31280.15 | 24980.0745
| 778.1281 | -0.1910892 | 9.919992 | 19.76365 | 0.5267102 | 48048.01 | 44.44577 | 556.8195 |  | 2.9851983 | 10.83396 | 0.399803 | 31280.15 | 24980.0745
| 778.4529 | -0.1866758 | 9.9300001 | 19.87017 | 0.5319825 | 48348.28 | 44.41563 | 557.5902 |  | 2.9952064 | 10.78001 | 0.4390004 | 31280.15 | 24980.0745
| 778.1931 | -0.1818066 | 9.9409298 | 19.94146 | 0.5378168 | 48678.06 | 44.6706 | 561.1684 |  | 3.0061361 | 10.40049 | 0.4776231 | 31280.15 | 24980.0745
| 779.0375 | -0.1769226 | 9.9517839 | 20.02908 | 0.5436634 | 48967.25 | 44.86436 | 563.4655 |  | 3.0169902 | 9.429081 | 0.5054189 | 31280.15 | 24980.0745
| 779.6547 | -0.1723138 | 9.9619076 | 20.10677 | 0.5491673 | 49205.13 | 45.10771 | 565.6312 |  | 3.0271139 | 8.380431 | 0.5629866 | 31280.15 | 24980.0745
| 780.4992 | -0.1672916 | 9.9728235 | 20.33695 | 0.5551641 | 49466.1 | 44.48953 | 559.5956 |  | 3.0380298 | 8.551111 | 0.6096129 | 31280.15 | 24980.0745
| 782.9027 | -0.162162 | 9.9838599 | 20.41319 | 0.5613027 | 49746.93 | 44.79648 | 562.6716 |  | 3.0490662 | 9.553275 | 0.6856088 | 31280.15 | 24980.0745
| 782.2531 | -0.1574618 | 9.9938623 | 20.56013 | 0.5669154 | 49982.46 | 44.64215 | 560.9798 |  | 3.0590686 | 9.96884 | 0.7608685 | 31280.15 | 24980.0745
| 782.448 | -0.1527114 | 10.0038709 | 20.68851 | 0.5725953 | 50249.71 | 44.5771 | 560.6545 |  | 3.0690772 | 10.61622 | 0.825757 | 31280.15 | 24980.0745
| 782.4805 | -0.1479123 | 10.0138844 | 20.84808 | 0.5783251 | 50526.41 | 44.33741 | 558.7959 |  | 3.0790907 | 11.71399 | 0.8510101 | 31280.15 | 24980.0745
| 782.9352 | -0.142587 | 10.0248766 | 20.97427 | 0.5846908 | 50847.31 | 44.34535 | 559.6015 |  | 3.0900829 | 12.47056 | 0.8369435 | 31280.15 | 24980.0745
| 783.2925 | -0.1376921 | 10.0348783 | 21.08874 | 0.5905395 | 51114.66 | 44.38444 | 560.2045 |  | 3.1000846 | 12.65551 | 0.7746127 | 31280.15 | 24980.0745
| 782.9677 | -0.1323186 | 10.0457452 | 21.23505 | 0.5969702 | 51430.59 | 44.29543 | 559.9852 |  | 3.1109515 | 12.36612 | 0.7224203 | 31280.15 | 24980.0745
| 783.6173 | -0.1273161 | 10.0557616 | 21.35771 | 0.6029507 | 51727.09 | 44.28176 | 560.5052 |  | 3.1209679 | 12.65618 | 0.6806909 | 31280.15 | 24980.0745
| 783.26 | -0.1217598 | 10.0667475 | 21.41169 | 0.6095982 | 52028.43 | 44.72318 | 565.0387 |  | 3.1319538 | 12.04445 | 0.5816147 | 31280.15 | 24980.0745
| 783.2925 | -0.1166544 | 10.0767556 | 21.56276 | 0.6156655 | 52244.95 | 44.63645 | 563.5157 |  | 3.1419619 | 11.34653 | 0.464499 | 31280.15 | 24980.0745
| 783.3574 | -0.1114619 | 10.0868346 | 21.60013 | 0.6219246 | 52480.54 | 45.15591 | 568.0305 |  | 3.1520409 | 10.57824 | 0.3108751 | 31280.15 | 24980.0745
| 782.1557 | -0.1060263 | 10.0973215 | 21.78395 | 0.628417 | 52692.19 | 44.95751 | 565.1145 |  | 3.1625278 | 10.15286 | 0.1497192 | 31280.15 | 24980.0745
| 781.3761 | -0.1000367 | 10.1086935 | 21.95715 | 0.6355681 | 52916.23 | 44.90165 | 563.3618 |  | 3.1738998 | 10.13305 | 0 | 31280.15 | 24980.0745
| 780.7915 | -0.09436266 | 10.1193499 | 22.18273 | 0.6423485 | 53079.91 | 44.5837 | 558.4348 |  | 3.1845562 | 11.02522 | -0.147408 | 31280.15 | 24980.0745
| 780.3043 | -0.08826654 | 10.1306817 | 22.25573 | 0.6496456 | 53284.85 | 45.06408 | 561.4711 |  | 3.195888 | 12.04069 | -0.2559463 | 31280.15 | 24980.0745
| 781.1163 | -0.08242634 | 10.1414126 | 22.40821 | 0.6566145 | 53435.04 | 45.14418 | 560.0777 |  | 3.2066189 | 13.07586 | -0.3445503 | 31280.15 | 24980.0745
| 782.318 | -0.07642185 | 10.1523273 | 22.52588 | 0.6638195 | 53589.35 | 45.42273 | 560.5063 |  | 3.2175336 | 12.82386 | -0.4315307 | 31280.15 | 24980.0745
| 783.7472 | -0.07039234 | 10.1631861 | 22.67152 | 0.6710211 | 53733.35 | 45.5664 | 559.5411 |  | 3.2283924 | 12.68591 | -0.4903814 | 31280.15 | 24980.0745
| 783.5848 | -0.06467461 | 10.1733456 | 22.92728 | 0.6778346 | 53875.47 | 45.12127 | 553.3591 |  | 3.2385519 | 12.69996 | -0.539759 | 31280.15 | 24980.0745
| 784.5916 | -0.05844699 | 10.1843104 | 22.99431 | 0.6852959 | 54077.61 | 45.62364 | 556.5638 |  | 3.2495167 | 12.73657 | -0.5182215 | 31280.15 | 24980.0745
| 785.1438 | -0.05271039 | 10.1943115 | 23.03978 | 0.692168 | 54242.63 | 46.18229 | 560.0795 |  | 3.2595178 | 12.33628 | -0.5145928 | 31280.15 | 24980.0745
| 785.8259 | -0.04637194 | 10.2052465 | 23.14504 | 0.6997468 | 54491.78 | 46.467 | 561.9677 |  | 3.2704528 | 11.66238 | -0.4593271 | 31280.15 | 24980.0745
| 785.3387 | -0.04000372 | 10.2161116 | 23.28668 | 0.7073752 | 54767.21 | 46.55202 | 562.4255 |  | 3.2813179 | 10.83558 | -0.3790374 | 31280.15 | 24980.0745
| 785.0464 | -0.03352653 | 10.2270503 | 23.44492 | 0.715116 | 55032.46 | 46.57656 | 562.1285 |  | 3.2922566 | 10.32179 | -0.308223 | 31280.15 | 24980.0745
| 785.0139 | -0.02749677 | 10.2371114 | 23.49303 | 0.7223462 | 55274.94 | 47.08276 | 566.2344 |  | 3.3023177 | 9.542621 | -0.2383409 | 31280.15 | 24980.0745
| 783.6822 | -0.02082802 | 10.2481292 | 23.77552 | 0.7302984 | 55557.72 | 46.5175 | 560.727 |  | 3.3133355 | 9.755805 | -0.1438526 | 31280.15 | 24980.0745
| 782.9352 | -0.01415717 | 10.2590184 | 23.93886 | 0.7382804 | 55853.18 | 46.51706 | 560.611 |  | 3.3242247 | 11.82143 | -0.05889432 | 31280.15 | 24980.0745
| 781.4411 | -0.007336421 | 10.270042 | 24.04536 | 0.7464169 | 56134.99 | 46.80745 | 562.8903 |  | 3.3352483 | 13.29294 | 0.04182173 | 31280.15 | 24980.0745
| 781.9608 | -0.001073239 | 10.2800482 | 24.1444 | 0.7539264 | 56427.35 | 47.04053 | 565.1897 |  | 3.3452545 | 13.81147 | 0.1165054 | 31280.15 | 24980.0745
| 781.8309 | 0.00579659 | 10.2909406 | 24.1975 | 0.7621712 | 56714.9 | 47.57906 | 569.8182 |  | 3.3561469 | 12.88405 | 0.1819695 | 31280.15 | 24980.0745
| 783.3899 | 0.01285582 | 10.3019954 | 24.28703 | 0.7706114 | 56976.52 | 47.9887 | 572.7784 |  | 3.3672017 | 11.75913 | 0.2301023 | 31280.15 | 24980.0745
| 785.3062 | 0.01994165 | 10.3129563 | 24.51029 | 0.77906 | 57165.7 | 47.82669 | 569.4297 |  | 3.3781626 | 10.6282 | 0.2691455 | 31280.15 | 24980.0745
| 786.8652 | 0.02711495 | 10.3239379 | 24.7903 | 0.7876402 | 57404.2 | 47.38584 | 564.2826 |  | 3.3891442 | 10.60366 | 0.2834798 | 31280.15 | 24980.0745
| 787.6123 | 0.03436161 | 10.3349281 | 24.87977 | 0.7963007 | 57643.2 | 47.8184 | 567.0725 |  | 3.4001344 | 12.01926 | 0.2816088 | 31280.15 | 24980.0745
| 787.2875 | 0.04166256 | 10.3458634 | 24.96184 | 0.8050577 | 57880.95 | 48.29317 | 570.1923 |  | 3.4110697 | 12.76828 | 0.2397299 | 31280.15 | 24980.0745
| 786.6379 | 0.04905542 | 10.3568328 | 25.14297 | 0.8138972 | 58086.59 | 48.34722 | 569.0118 |  | 3.4220391 | 13.3601 | 0.1904034 | 31280.15 | 24980.0745
| 785.2412 | 0.05639834 | 10.3675524 | 25.29965 | 0.8221636 | 58037.53 | 48.65124 | 566.6133 |  | 3.4327587 | 13.68316 | 0.1417625 | 31280.15 | 24980.0745
| 785.631 | 0.06347517 | 10.3777839 | 25.47653 | 0.8311464 | 58430.93 | 48.57856 | 567.111 |  | 3.4429902 | 13.49561 | 0.117249 | 31280.15 | 24980.0745
| 785.8259 | 0.07060448 | 10.3878551 | 25.62021 | 0.8396677 | 58612.56 | 48.77187 | 567.1016 |  | 3.4530614 | 13.22139 | 0.08538858 | 31280.15 | 24980.0745
| 784.3968 | 0.07838115 | 10.3989071 | 25.70916 | 0.8489704 | 58775.71 | 49.31193 | 569.5147 |  | 3.4641134 | 12.4533 | 0.03850522 | 31280.15 | 24980.0745
| 783.26 | 0.08610209 | 10.4097546 | 25.94087 | 0.858219 | 58940.21 | 49.19829 | 566.2366 |  | 3.4749609 | 12.95861 | 0 | 31280.15 | 24980.0745
| 783.3574 | 0.09334368 | 10.4198318 | 26.06682 | 0.8668715 | 59074.85 | 49.51067 | 566.6091 |  | 3.4850381 | 13.70749 | -0.01516965 | 31280.15 | 24980.0745
| 783.2925 | 0.1013556 | 10.4308449 | 26.26219 | 0.8764392 | 59212.79 | 49.6106 | 564.7542 |  | 3.4960512 | 14.00919 | -0.01504814 | 31280.15 | 24980.0745
| 784.2344 | 0.1094023 | 10.4417816 | 26.34596 | 0.886093 | 59332.85 | 50.22795 | 567.1148 |  | 3.5069879 | 13.72107 | 0.007461359 | 31280.15 | 24980.0745
| 785.7934 | 0.1175615 | 10.4527749 | 26.5617 | 0.8958342 | 59472.51 | 50.24409 | 564.5619 |  | 3.5179812 | 13.28392 | 0.03701277 | 31280.15 | 24980.0745
| 788.4243 | 0.1255678 | 10.4634381 | 26.75061 | 0.9054116 | 59606.15 | 50.36316 | 562.9379 |  | 3.5286444 | 13.89014 | 0.03671864 | 31280.15 | 24980.0745
| 787.6123 | 0.1333809 | 10.473741 | 26.82984 | 0.9147726 | 59816.08 | 50.87565 | 565.8956 |  | 3.5389473 | 14.3138 | 0.01459207 | 31280.15 | 24980.0745
| 789.0414 | 0.1417819 | 10.484703 | 27.07214 | 0.9248065 | 60009.91 | 50.74732 | 562.8976 |  | 3.5499093 | 13.99326 | 0 | 31280.15 | 24980.0745
| 789.9183 | 0.1501279 | 10.495472 | 27.28388 | 0.9347721 | 60198.98 | 50.74895 | 561.0167 |  | 3.5606783 | 14.38904 | -0.01438147 | 31280.15 | 24980.0745
| 789.0739 | 0.1587235 | 10.5064417 | 27.40993 | 0.9450743 | 60462.15 | 51.09358 | 562.9562 |  | 3.571648 | 14.78349 | 0.007144112 | 31280.15 | 24980.0745
| 788.6191 | 0.16741 | 10.5174172 | 27.52739 | 0.95546 | 60731.14 | 51.4741 | 565.2658 |  | 3.5826235 | 14.9491 | 0.007098969 | 31280.15 | 24980.0745
| 787.0276 | 0.176183 | 10.5283692 | 27.71847 | 0.9659647 | 61014.07 | 51.52766 | 565.0076 |  | 3.5935755 | 14.16879 | 0.02116057 | 31280.15 | 24980.0745
| 785.3712 | 0.1850605 | 10.5393408 | 27.83749 | 0.9765928 | 61282.75 | 51.91488 | 567.3127 |  | 3.6045471 | 13.95606 | 0.04203651 | 31280.15 | 24980.0745
| 785.3712 | 0.1939633 | 10.5502162 | 28.13245 | 0.9872292 | 61552.29 | 51.53567 | 563.2633 |  | 3.6154225 | 14.31636 | 0.06263353 | 31280.15 | 24980.0745
| 791.5423 | 0.2022901 | 10.5602746 | 31.36205 | 0.9967402 | 61703.76 | 41.12887 | 474.9302 |  | 3.6254809 | 21.20799 | 0.2555672 | 31280.15 | 24980.0745
| 791.2175 | 0.2114469 | 10.571154 | 33.5166 | 1.007415 | 62148.38 | 36.22102 | 435.0141 |  | 3.6363603 | 61.551 | 0.7219175 | 31280.15 | 24980.0745
| 792.4517 | 0.2207014 | 10.5820773 | 33.77684 | 1.018452 | 62797.39 | 36.04519 | 436.5501 |  | 3.6472836 | 92.81566 | 1.200778 | 31280.15 | 24980.0745
| 792.9714 | 0.2293811 | 10.5922322 | 33.92546 | 1.02882 | 63497.52 | 36.05469 | 440.3503 |  | 3.6574385 | 109.0122 | 1.59076 | 31280.15 | 24980.0745
| 795.2125 | 0.2388223 | 10.6031804 | 34.22813 | 1.040107 | 64429.65 | 35.68692 | 442.8375 |  | 3.6683867 | 112.4291 | 2.00498 | 31280.15 | 24980.0745
| 795.6997 | 0.2483878 | 10.6141599 | 34.38143 | 1.051542 | 65485.86 | 35.60859 | 448.9548 |  | 3.6793662 | 101.6786 | 2.396549 | 31280.15 | 24980.0745
| 796.8689 | 0.2580204 | 10.6250892 | 34.52611 | 1.063081 | 66718.74 | 35.49119 | 456.3823 |  | 3.6902955 | 75.5429 | 2.768432 | 31280.15 | 24980.0745
| 797.1937 | 0.2677561 | 10.6360217 | 34.631 | 1.074745 | 68160.76 | 35.39525 | 465.9893 |  | 3.701228 | 35.34103 | 3.137693 | 31280.15 | 24980.0745
| 796.1544 | 0.2776693 | 10.6470228 | 34.74461 | 1.086592 | 69783.38 | 35.23923 | 476.7295 |  | 3.7122291 | 18.17535 | 3.546506 | 31280.15 | 24980.0745
| 796.3492 | 0.2867883 | 10.6570299 | 34.83302 | 1.097513 | 71563.99 | 35.04823 | 488.962 |  | 3.7222362 | 16.52546 | 3.922429 | 31280.15 | 24980.0745
| 794.7253 | 0.2968829 | 10.6680045 | 34.97004 | 1.109588 | 73359.26 | 34.83451 | 500.7053 |  | 3.7332108 | 15.40777 | 3.604194 | 31280.15 | 24980.0745
| 793.8158 | 0.307005 | 10.6788838 | 35.19044 | 1.121705 | 75028.71 | 34.51341 | 509.9497 |  | 3.7440901 | 14.3529 | 3.20446 | 31280.15 | 24980.0745
| 794.2381 | 0.3164752 | 10.6889551 | 35.51873 | 1.132978 | 76382.44 | 34.04943 | 514.576 |  | 3.7541614 | 16.15844 | 2.837517 | 31280.15 | 24980.0745
| 793.1013 | 0.3269297 | 10.6999438 | 35.77965 | 1.145481 | 77810.23 | 33.7688 | 521.4052 |  | 3.7651501 | 19.38867 | 2.426773 | 31280.15 | 24980.0745
| 793.7509 | 0.3374037 | 10.7108542 | 35.87696 | 1.158036 | 79088.61 | 33.8435 | 530.7715 |  | 3.7760605 | 21.52979 | 2.006569 | 31280.15 | 24980.0745
| 795.0501 | 0.3480415 | 10.7218104 | 36.102 | 1.170757 | 80186.05 | 33.73521 | 536.1332 |  | 3.7870167 | 22.66337 | 1.586612 | 31280.15 | 24980.0745
| 795.3424 | 0.3579293 | 10.7318767 | 36.29236 | 1.182564 | 81025.49 | 33.71442 | 540.2445 |  | 3.797083 | 23.13443 | 1.214779 | 31280.15 | 24980.0745
| 797.486 | 0.3688819 | 10.7429122 | 36.48257 | 1.195659 | 81759.29 | 33.7766 | 543.8583 |  | 3.8081185 | 22.34095 | 0.7972613 | 31280.15 | 24980.0745
| 798.3629 | 0.3797639 | 10.7537696 | 36.74852 | 1.208679 | 82321.36 | 33.7359 | 544.5412 |  | 3.8189759 | 20.58944 | 0.3964535 | 31280.15 | 24980.0745
| 799.3373 | 0.3899865 | 10.763862 | 37.02144 | 1.2209 | 82773.14 | 33.67166 | 544.1228 |  | 3.8290683 | 19.58723 | 0.3793401 | 31280.15 | 24980.0745
| 800.0193 | 0.4012094 | 10.7748249 | 37.1631 | 1.234352 | 83313.18 | 33.87475 | 547.4407 |  | 3.8400312 | 20.1169 | 0.3769405 | 31280.15 | 24980.0745
| 800.539 | 0.412429 | 10.7856675 | 37.42918 | 1.247745 | 83886.04 | 33.83862 | 548.2045 |  | 3.8508738 | 20.53772 | 0.3532282 | 31280.15 | 24980.0745
| 800.5715 | 0.4229709 | 10.7957331 | 37.63157 | 1.260369 | 84413.74 | 33.89195 | 549.8846 |  | 3.8609394 | 20.81754 | 0.3370301 | 31280.15 | 24980.0745
| 800.7664 | 0.4336107 | 10.8058056 | 37.92641 | 1.273072 | 84957.77 | 33.77689 | 549.6432 |  | 3.8710119 | 21.14577 | 0.3139854 | 31280.15 | 24980.0745
| 800.7664 | 0.4454469 | 10.8168595 | 38.13011 | 1.28723 | 85538.51 | 33.87419 | 551.9103 |  | 3.8820658 | 21.93796 | 0.2625949 | 31280.15 | 24980.0745
| 799.3373 | 0.4568805 | 10.827461 | 38.32669 | 1.300983 | 86093.63 | 33.96949 | 554.0543 |  | 3.8926673 | 21.60016 | 0.2328797 | 31280.15 | 24980.0745
| 797.6159 | 0.4690837 | 10.8386457 | 38.51954 | 1.315547 | 86653.4 | 34.10016 | 556.4419 |  | 3.903852 | 21.00194 | 0.2245506 | 31280.15 | 24980.0745
| 797.9732 | 0.4802748 | 10.8487624 | 38.73442 | 1.328896 | 87146.87 | 34.15353 | 557.6367 |  | 3.9139687 | 21.06123 | 0.2094135 | 31280.15 | 24980.0745
| 796.4792 | 0.4920263 | 10.8592973 | 39.03665 | 1.342953 | 87619.29 | 34.08369 | 556.8931 |  | 3.9245036 | 20.62548 | 0.1595785 | 31280.15 | 24980.0745
| 796.9663 | 0.5047688 | 10.8706113 | 39.50743 | 1.35818 | 88190.19 | 33.74464 | 553.4057 |  | 3.9358176 | 21.68029 | 0.124166 | 31280.15 | 24980.0745
| 798.168 | 0.516966 | 10.8813163 | 39.98242 | 1.372716 | 88647.04 | 33.40235 | 549.0239 |  | 3.9465226 | 24.52347 | 0.1233934 | 31280.15 | 24980.0745
| 798.1031 | 0.5285474 | 10.8913672 | 40.27421 | 1.386566 | 89110.97 | 33.34227 | 548.4435 |  | 3.9565735 | 28.4975 | 0.1499173 | 31280.15 | 24980.0745
| 798.6877 | 0.5401915 | 10.9013832 | 40.57136 | 1.400473 | 89591.01 | 33.27003 | 547.8624 |  | 3.9665895 | 31.5728 | 0.1558235 | 31280.15 | 24980.0745
| 800.4091 | 0.5530595 | 10.9123345 | 40.85989 | 1.41587 | 90116.34 | 33.25595 | 548.0011 |  | 3.9775408 | 33.2828 | 0.2086901 | 31280.15 | 24980.0745
| 802.9749 | 0.5661342 | 10.9233422 | 41.51748 | 1.431452 | 90643.71 | 32.64904 | 540.7444 |  | 3.9885485 | 34.89538 | 0.2608592 | 31280.15 | 24980.0745
| 804.6638 | 0.5793325 | 10.9343262 | 41.75236 | 1.447236 | 91223.39 | 32.72025 | 542.3583 |  | 3.9995325 | 35.80014 | 0.2992787 | 31280.15 | 24980.0745
| 805.8655 | 0.5925413 | 10.9452042 | 42.02492 | 1.463048 | 91800.75 | 32.72958 | 543.1905 |  | 4.0104105 | 34.37932 | 0.3240378 | 31280.15 | 24980.0745
| 804.9886 | 0.6060686 | 10.9562267 | 42.36009 | 1.479199 | 92396.12 | 32.64548 | 542.936 |  | 4.021433 | 32.87351 | 0.3748207 | 31280.15 | 24980.0745
| 803.6245 | 0.6195706 | 10.9670991 | 42.52709 | 1.495396 | 92996.24 | 32.82313 | 546.0065 |  | 4.0323054 | 31.48419 | 0.4119105 | 31280.15 | 24980.0745
| 804.8912 | 0.6322081 | 10.977183 | 42.75434 | 1.510461 | 93551.56 | 32.87262 | 547.4049 |  | 4.0423893 | 29.33365 | 0.4229594 | 31280.15 | 24980.0745
| 803.1049 | 0.6459463 | 10.9880146 | 42.99845 | 1.526921 | 94188.21 | 32.92379 | 549.1781 |  | 4.0532209 | 26.3048 | 0.4078614 | 31280.15 | 24980.0745
| 801.0911 | 0.6600844 | 10.9990632 | 43.23443 | 1.543823 | 94841.48 | 32.99578 | 551.258 |  | 4.0642695 | 23.23719 | 0.4186801 | 31280.15 | 24980.0745
| 800.5066 | 0.6742446 | 11.0099968 | 43.45282 | 1.560787 | 95505.85 | 33.09143 | 553.7377 |  | 4.0752031 | 22.24098 | 0.4038007 | 31280.15 | 24980.0745
| 801.0587 | 0.6873712 | 11.0200349 | 43.55096 | 1.576515 | 96135.23 | 33.33731 | 558.1729 |  | 4.0852412 | 21.30913 | 0.3892837 | 31280.15 | 24980.0745
| 801.351 | 0.7018096 | 11.0309532 | 43.86433 | 1.593786 | 96792.72 | 33.28881 | 558.7163 |  | 4.0961595 | 20.25214 | 0.3619836 | 31280.15 | 24980.0745
| 801.0587 | 0.7152448 | 11.0410022 | 43.95554 | 1.609866 | 97406.38 | 33.55365 | 563.2104 |  | 4.1062085 | 20.05922 | 0.3667082 | 31280.15 | 24980.0745
| 802.5527 | 0.7299728 | 11.0519066 | 44.27944 | 1.627485 | 98046.4 | 33.49644 | 563.4281 |  | 4.1171129 | 19.67394 | 0.3648562 | 31280.15 | 24980.0745
| 805.086 | 0.7450519 | 11.062952 | 44.41912 | 1.645519 | 98707.79 | 33.73249 | 567.5061 |  | 4.1281583 | 19.3384 | 0.381841 | 31280.15 | 24980.0745
| 807.327 | 0.7602429 | 11.073955 | 44.70117 | 1.66371 | 99371.17 | 33.74708 | 568.7368 |  | 4.1391613 | 19.21001 | 0.4297103 | 31280.15 | 24980.0745
| 808.4962 | 0.7753726 | 11.0848055 | 44.94171 | 1.681818 | 99991.07 | 33.82862 | 570.4915 |  | 4.1500118 | 20.13135 | 0.4831836 | 31280.15 | 24980.0745
| 808.8535 | 0.78956 | 11.0948647 | 45.10291 | 1.698812 | 100580.5 | 34.0007 | 573.4612 |  | 4.160071 | 20.61077 | 0.505556 | 31280.15 | 24980.0745
| 808.5288 | 0.805176 | 11.1058246 | 45.39066 | 1.717463 | 101163.7 | 34.02572 | 574.0687 |  | 4.1710309 | 20.62247 | 0.5150044 | 31280.15 | 24980.0745
| 808.9835 | 0.8196189 | 11.1158431 | 45.54091 | 1.73482 | 101656.1 | 34.23835 | 576.6686 |  | 4.1810494 | 21.07616 | 0.5242366 | 31280.15 | 24980.0745
| 808.4638 | 0.8357034 | 11.1269105 | 45.84747 | 1.754 | 102086.9 | 34.27284 | 575.9908 |  | 4.1921168 | 20.95788 | 0.5327434 | 31280.15 | 24980.0745
| 806.7425 | 0.8518244 | 11.1378455 | 46.4142 | 1.773261 | 102492.7 | 33.91149 | 570.0213 |  | 4.2030518 | 23.11804 | 0.5229327 | 31280.15 | 24980.0745
| 806.7749 | 0.8667361 | 11.1478801 | 46.69895 | 1.791103 | 102817.4 | 33.95377 | 568.959 |  | 4.2130864 | 25.66168 | 0.5014297 | 31280.15 | 24980.0745
| 805.3134 | 0.883021 | 11.1587209 | 47.00344 | 1.810644 | 103108.1 | 34.02043 | 567.5495 |  | 4.2239272 | 28.00282 | 0.4855458 | 31280.15 | 24980.0745
| 805.7681 | 0.8984371 | 11.1688755 | 47.29334 | 1.829019 | 103329.8 | 34.08453 | 565.8535 |  | 4.2340818 | 30.30003 | 0.4642802 | 31280.15 | 24980.0745
| 804.469 | 0.9151668 | 11.1797558 | 47.49959 | 1.849065 | 103517.4 | 34.32841 | 565.7914 |  | 4.2449621 | 30.6071 | 0.4544414 | 31280.15 | 24980.0745
| 804.4364 | 0.9320792 | 11.1906463 | 47.89686 | 1.869281 | 103674.3 | 34.29036 | 561.942 |  | 4.2558526 | 30.59441 | 0.4446816 | 31280.15 | 24980.0745
| 805.963 | 0.9493351 | 11.2016502 | 48.15472 | 1.889924 | 103894.7 | 34.45996 | 561.1718 |  | 4.2668565 | 29.21598 | 0.4468087 | 31280.15 | 24980.0745
| 808.139 | 0.9669645 | 11.2127725 | 48.48209 | 1.910919 | 104060.1 | 34.5421 | 558.835 |  | 4.2779788 | 26.91026 | 0.4715361 | 31280.15 | 24980.0745
| 810.2826 | 0.984044 | 11.2234341 | 48.96362 | 1.931493 | 104348.6 | 34.35299 | 554.3299 |  | 4.2886404 | 27.18443 | 0.513167 | 31280.15 | 24980.0745
| 810.9321 | 1.000272 | 11.2334879 | 49.25884 | 1.950843 | 104528.8 | 34.42706 | 552.5004 |  | 4.2986942 | 28.86097 | 0.5376046 | 31280.15 | 24980.0745
| 813.0107 | 1.018012 | 11.2443052 | 49.71152 | 1.972093 | 104763.9 | 34.30754 | 548.4137 |  | 4.3095115 | 30.70459 | 0.5836097 | 31280.15 | 24980.0745
| 813.7902 | 1.036538 | 11.2555006 | 50.09133 | 1.994191 | 105045.7 | 34.30767 | 546.032 |  | 4.3207069 | 33.2856 | 0.6291741 | 31280.15 | 24980.0745
| 813.2056 | 1.054804 | 11.2664027 | 50.30345 | 2.016087 | 105262.6 | 34.55801 | 546.2275 |  | 4.331609 | 33.75635 | 0.6577243 | 31280.15 | 24980.0745
| 812.0039 | 1.073293 | 11.2773419 | 50.61917 | 2.0382 | 103961.3 | 34.9723 | 536.5094 |  | 4.3425482 | 33.21708 | 0.6591066 | 31280.15 | 24980.0745
| 811.9065 | 1.090443 | 11.2873736 | 50.83348 | 2.058715 | 104364.4 | 35.1385 | 537.5029 |  | 4.3525799 | 31.68528 | 0.6714887 | 31280.15 | 24980.0745
| 810.1202 | 1.109329 | 11.2983082 | 51.09402 | 2.081339 | 104797.7 | 35.28406 | 538.1046 |  | 4.3635145 | 28.87388 | 0.6779613 | 31280.15 | 24980.0745
| 808.2689 | 1.128623 | 11.309362 | 51.31005 | 2.104415 | 105291.4 | 35.49192 | 539.8238 |  | 4.3745683 | 26.63716 | 0.679259 | 31280.15 | 24980.0745
| 808.0416 | 1.147779 | 11.320213 | 51.79188 | 2.127331 | 105723.5 | 35.30696 | 536.6461 |  | 4.3854193 | 24.39149 | 0.6431486 | 31280.15 | 24980.0745
| 808.821 | 1.165674 | 11.3302495 | 52.24457 | 2.148722 | 106165 | 35.12181 | 533.8685 |  | 4.3954558 | 26.38334 | 0.6026461 | 31280.15 | 24980.0745
| 809.3082 | 1.185301 | 11.3411376 | 52.5685 | 2.172222 | 106703.1 | 35.15971 | 533.9933 |  | 4.4063439 | 29.61468 | 0.5520161 | 31280.15 | 24980.0745
| 808.9835 | 1.20361 | 11.35119 | 52.85458 | 2.194118 | 107224.6 | 35.21029 | 534.4565 |  | 4.4163963 | 31.61422 | 0.523139 | 31280.15 | 24980.0745
| 812.3287 | 1.223556 | 11.362023 | 53.14973 | 2.218018 | 107777.8 | 35.28994 | 535.1443 |  | 4.4272293 | 33.08975 | 0.4890286 | 31280.15 | 24980.0745
| 812.1663 | 1.242629 | 11.3721684 | 53.38115 | 2.240851 | 108377.2 | 35.42098 | 536.9757 |  | 4.4373747 | 33.58156 | 0.4555817 | 31280.15 | 24980.0745
| 814.2774 | 1.262842 | 11.3829306 | 53.70275 | 2.265017 | 108975.5 | 35.45177 | 537.4401 |  | 4.4481369 | 32.59719 | 0.4428671 | 31280.15 | 24980.0745
| 814.9919 | 1.281994 | 11.3930039 | 53.98872 | 2.28791 | 109583 | 35.49613 | 538.3733 |  | 4.4582102 | 30.44904 | 0.4253544 | 31280.15 | 24980.0745
| 817.3627 | 1.302813 | 11.4038472 | 54.30437 | 2.312932 | 110267.5 | 35.53211 | 539.4219 |  | 4.4690535 | 27.692 | 0.397527 | 31280.15 | 24980.0745
| 817.5577 | 1.322509 | 11.4140084 | 54.52261 | 2.336448 | 110912.7 | 35.67495 | 541.6822 |  | 4.4792147 | 27.44829 | 0.3803771 | 31280.15 | 24980.0745
| 819.4738 | 1.34405 | 11.4249707 | 54.93566 | 2.362207 | 111645.8 | 35.57192 | 541.4049 |  | 4.490177 | 27.42316 | 0.3883887 | 31280.15 | 24980.0745
| 819.1815 | 1.365807 | 11.4359437 | 55.22979 | 2.388249 | 112366.8 | 35.64519 | 543.0242 |  | 4.50115 | 28.10671 | 0.3711009 | 31280.15 | 24980.0745
| 817.8824 | 1.387706 | 11.4468711 | 55.48309 | 2.414487 | 113045.3 | 35.78591 | 545.0947 |  | 4.5120774 | 28.69158 | 0.3488133 | 31280.15 | 24980.0745
| 815.9662 | 1.409891 | 11.4578184 | 55.79069 | 2.441055 | 113687.1 | 35.8603 | 546.1056 |  | 4.5230247 | 28.36482 | 0.3266938 | 31280.15 | 24980.0745
| 814.1799 | 1.432483 | 11.4688422 | 56.16604 | 2.468046 | 114298 | 35.85075 | 545.8809 |  | 4.5340485 | 28.46084 | 0.3096773 | 31280.15 | 24980.0745
| 814.6021 | 1.453222 | 11.4788502 | 56.54769 | 2.492857 | 114858.1 | 35.78757 | 545.063 |  | 4.5440565 | 29.06065 | 0.2930705 | 31280.15 | 24980.0745
| 812.8808 | 1.476222 | 11.4898473 | 56.84579 | 2.520389 | 115413.3 | 35.90362 | 545.8436 |  | 4.5550536 | 30.15349 | 0.2521463 | 31280.15 | 24980.0745
| 813.4654 | 1.497481 | 11.4999029 | 57.12176 | 2.545843 | 115899.7 | 36.01197 | 546.4098 |  | 4.5651092 | 29.98237 | 0.2119202 | 31280.15 | 24980.0745
| 813.2381 | 1.520978 | 11.510906 | 57.47941 | 2.573957 | 116381.1 | 36.06451 | 545.9013 |  | 4.5761123 | 30.31652 | 0.1911764 | 31280.15 | 24980.0745
| 815.9013 | 1.544511 | 11.5217996 | 58.30536 | 2.602084 | 116832.4 | 35.47363 | 537.892 |  | 4.5870059 | 32.35268 | 0.1897204 | 31280.15 | 24980.0745
| 819.149 | 1.568235 | 11.532666 | 58.90629 | 2.630506 | 117317.1 | 35.1986 | 533.7295 |  | 4.5978723 | 37.47818 | 0.2118743 | 31280.15 | 24980.0745
| 819.8635 | 1.590745 | 11.5428596 | 59.35432 | 2.657276 | 117814 | 35.09012 | 531.833 |  | 4.6080659 | 41.87942 | 0.2620929 | 31280.15 | 24980.0745
| 822.2669 | 1.615152 | 11.5537801 | 59.75145 | 2.686547 | 118480.5 | 35.06856 | 531.7188 |  | 4.6189864 | 45.26508 | 0.29313 | 31280.15 | 24980.0745
| 824.1505 | 1.63908 | 11.5643933 | 59.93141 | 2.715332 | 119136.1 | 35.32162 | 534.7383 |  | 4.6295996 | 46.56116 | 0.3284317 | 31280.15 | 24980.0745
| 824.6052 | 1.662005 | 11.574465 | 60.33449 | 2.742604 | 119701.1 | 35.26108 | 533.8397 |  | 4.6396713 | 45.4567 | 0.3773037 | 31280.15 | 24980.0745
| 825.4496 | 1.688046 | 11.5857484 | 60.72305 | 2.773803 | 120511.5 | 35.25316 | 534.6236 |  | 4.6509547 | 42.41261 | 0.4348829 | 31280.15 | 24980.0745
| 824.4753 | 1.712645 | 11.5963337 | 61.01208 | 2.803281 | 121265.9 | 35.34633 | 536.4489 |  | 4.66154 | 36.67527 | 0.514728 | 31280.15 | 24980.0745
| 824.9949 | 1.736227 | 11.60636 | 61.36066 | 2.831627 | 122089.9 | 35.32196 | 537.5737 |  | 4.6715663 | 33.34734 | 0.5851396 | 31280.15 | 24980.0745
| 823.0788 | 1.762561 | 11.6174412 | 61.75005 | 2.862906 | 122911.1 | 35.30207 | 538.3238 |  | 4.6826475 | 32.47284 | 0.6411585 | 31280.15 | 24980.0745
| 820.7404 | 1.788846 | 11.6283458 | 62.17384 | 2.894442 | 123851.2 | 35.21834 | 539.096 |  | 4.6935521 | 33.24979 | 0.6473824 | 31280.15 | 24980.0745
| 821.4224 | 1.813261 | 11.6384223 | 62.47931 | 2.923664 | 124634.7 | 35.26564 | 540.682 |  | 4.7036286 | 34.46054 | 0.6355493 | 31280.15 | 24980.0745
| 819.1815 | 1.840128 | 11.6493716 | 63.09776 | 2.95579 | 125420.2 | 34.97017 | 537.9371 |  | 4.7145779 | 35.49087 | 0.6187882 | 31280.15 | 24980.0745
| 819.0191 | 1.867274 | 11.6603145 | 63.61501 | 2.988285 | 126176.3 | 34.81517 | 536.5852 |  | 4.7255208 | 38.41931 | 0.6241027 | 31280.15 | 24980.0745
| 819.2139 | 1.892382 | 11.6703314 | 64.03896 | 3.018299 | 126922.5 | 34.7291 | 536.3134 |  | 4.7355377 | 41.27207 | 0.6123182 | 31280.15 | 24980.0745
| 821.2925 | 1.920213 | 11.6813135 | 64.51024 | 3.051583 | 127730.8 | 34.63355 | 535.901 |  | 4.7465198 | 43.52952 | 0.6089939 | 31280.15 | 24980.0745
| 823.7283 | 1.948288 | 11.6922786 | 64.90002 | 3.085188 | 128537.5 | 34.64073 | 536.6434 |  | 4.7574849 | 44.80683 | 0.6056134 | 31280.15 | 24980.0745
| 826.8137 | 1.976604 | 11.7032196 | 65.31155 | 3.119071 | 129328 | 34.62594 | 537.0105 |  | 4.7684259 | 44.23819 | 0.6021337 | 31280.15 | 24980.0745
| 829.9964 | 2.005391 | 11.7142198 | 66.26955 | 3.153436 | 130138.1 | 33.96718 | 529.9536 |  | 4.7794261 | 45.15597 | 0.6201812 | 31280.15 | 24980.0745
| 831.7826 | 2.033924 | 11.725003 | 66.75624 | 3.1877 | 131007 | 33.85678 | 529.6555 |  | 4.7902093 | 47.27105 | 0.6680921 | 31280.15 | 24980.0745
| 832.1724 | 2.061127 | 11.7351831 | 67.10165 | 3.220124 | 131818.8 | 33.88461 | 530.8662 |  | 4.8003894 | 48.81723 | 0.7286761 | 31280.15 | 24980.0745
| 831.9125 | 2.090667 | 11.7460927 | 67.48834 | 3.255552 | 132769.4 | 33.89084 | 532.3018 |  | 4.811299 | 49.00177 | 0.7841279 | 31280.15 | 24980.0745
| 830.9382 | 2.120688 | 11.757093 | 68.04761 | 3.291427 | 133738.7 | 33.70263 | 531.5139 |  | 4.8222993 | 48.89176 | 0.8349596 | 31280.15 | 24980.0745
| 828.535 | 2.150861 | 11.7680095 | 68.83236 | 3.327523 | 134737.2 | 33.26404 | 527.9034 |  | 4.8332158 | 49.99097 | 0.8685599 | 31280.15 | 24980.0745
| 829.0871 | 2.178923 | 11.7780662 | 69.19281 | 3.361032 | 135662.8 | 33.26584 | 529.3737 |  | 4.8432725 | 50.14558 | 0.893999 | 31280.15 | 24980.0745
| 826.4889 | 2.209643 | 11.7889524 | 69.53761 | 3.397898 | 136683 | 33.3211 | 531.6462 |  | 4.8541587 | 47.56366 | 0.9062138 | 31280.15 | 24980.0745
| 825.5795 | 2.240691 | 11.7998552 | 69.91009 | 3.435072 | 137726.7 | 33.34404 | 533.6465 |  | 4.8650615 | 46.62739 | 0.8937517 | 31280.15 | 24980.0745
| 826.5538 | 2.27233 | 11.8108257 | 70.28782 | 3.472912 | 138809.9 | 33.36256 | 535.756 |  | 4.876032 | 45.5789 | 0.8569419 | 31280.15 | 24980.0745
| 826.5863 | 2.301855 | 11.8209523 | 70.61637 | 3.508228 | 139768.8 | 33.41044 | 537.8028 |  | 4.8861586 | 43.01545 | 0.7958375 | 31280.15 | 24980.0745
| 829.0871 | 2.333835 | 11.8318174 | 71.0469 | 3.546577 | 140754.2 | 33.38772 | 538.8124 |  | 4.8970237 | 38.8152 | 0.7224347 | 31280.15 | 24980.0745
| 832.627 | 2.366738 | 11.8428808 | 71.55097 | 3.585925 | 141736.9 | 33.29905 | 538.9026 |  | 4.9080871 | 36.31958 | 0.6497223 | 31280.15 | 24980.0745
| 835.355 | 2.399744 | 11.8538403 | 71.98817 | 3.625448 | 142742 | 33.27857 | 539.9379 |  | 4.9190466 | 37.36663 | 0.5778277 | 31280.15 | 24980.0745
| 835.9396 | 2.430249 | 11.8638712 | 72.28171 | 3.661969 | 143578.5 | 33.38651 | 541.9316 |  | 4.9290775 | 38.82536 | 0.5106225 | 31280.15 | 24980.0745
| 836.4917 | 2.461124 | 11.8739209 | 72.65354 | 3.698854 | 144367.1 | 33.4206 | 542.7285 |  | 4.9391272 | 39.23615 | 0.4559886 | 31280.15 | 24980.0745
| 836.6541 | 2.492156 | 11.8839212 | 73.07604 | 3.736025 | 145153.8 | 33.40289 | 542.8675 |  | 4.9491275 | 39.63201 | 0.4137957 | 31280.15 | 24980.0745
| 839.1872 | 2.526383 | 11.894853 | 73.66764 | 3.777003 | 145885.6 | 33.26842 | 540.8762 |  | 4.9600593 | 40.60192 | 0.379489 | 31280.15 | 24980.0745
| 840.0316 | 2.558063 | 11.9048582 | 74.31113 | 3.814927 | 146517.7 | 33.05099 | 537.6765 |  | 4.9700645 | 42.50982 | 0.3693155 | 31280.15 | 24980.0745
| 840.194 | 2.592945 | 11.9157559 | 74.73305 | 3.856692 | 147155.3 | 33.11152 | 537.5257 |  | 4.9809622 | 44.62538 | 0.3746044 | 31280.15 | 24980.0745
| 840.2265 | 2.625401 | 11.9257848 | 75.11869 | 3.895504 | 147766.7 | 33.16854 | 537.5255 |  | 4.9909911 | 46.30918 | 0.39174 | 31280.15 | 24980.0745
| 839.7393 | 2.661642 | 11.9368474 | 75.6081 | 3.938886 | 148448.7 | 33.16975 | 536.7885 |  | 5.0020537 | 47.22213 | 0.4121927 | 31280.15 | 24980.0745
| 837.9856 | 2.697216 | 11.9476177 | 76.03184 | 3.981608 | 149088.1 | 33.23078 | 536.6458 |  | 5.012824 | 47.44535 | 0.4284861 | 31280.15 | 24980.0745
| 837.4985 | 2.730812 | 11.9576822 | 76.421 | 4.021515 | 149543.1 | 33.31057 | 536.0508 |  | 5.0228885 | 45.96805 | 0.4409035 | 31280.15 | 24980.0745
| 835.5499 | 2.768355 | 11.9687895 | 76.93407 | 4.066641 | 150284.8 | 33.29308 | 535.3325 |  | 5.0339958 | 43.66516 | 0.4606824 | 31280.15 | 24980.0745
| 833.0492 | 2.80413 | 11.979314 | 77.318 | 4.109498 | 150827.3 | 33.39858 | 535.2872 |  | 5.0445203 | 41.7223 | 0.4913304 | 31280.15 | 24980.0745
| 833.4064 | 2.839838 | 11.9896752 | 77.87694 | 4.151987 | 151481.9 | 33.30638 | 533.5311 |  | 5.0548815 | 41.63747 | 0.5258741 | 31280.15 | 24980.0745
| 833.7312 | 2.876771 | 12.0002754 | 78.69993 | 4.196676 | 152324.8 | 32.95767 | 529.5055 |  | 5.0654817 | 45.07521 | 0.5450926 | 31280.15 | 24980.0745
| 834.5107 | 2.911829 | 12.0102756 | 79.10573 | 4.238365 | 152963.5 | 33.00468 | 529.4692 |  | 5.0754819 | 48.47689 | 0.5680698 | 31280.15 | 24980.0745
| 834.6406 | 2.948001 | 12.0203957 | 79.43017 | 4.281727 | 153706 | 33.13464 | 530.8298 |  | 5.085602 | 50.4258 | 0.5907707 | 31280.15 | 24980.0745
| 836.1345 | 2.987315 | 12.0313389 | 79.90285 | 4.328756 | 154430.6 | 33.16557 | 530.5982 |  | 5.0965452 | 50.91024 | 0.6128047 | 31280.15 | 24980.0745
| 838.7975 | 3.027247 | 12.0423219 | 80.35172 | 4.376552 | 155231.2 | 33.21538 | 530.9398 |  | 5.1075282 | 49.98054 | 0.6274863 | 31280.15 | 24980.0745
| 843.4415 | 3.067637 | 12.0533165 | 80.8111 | 4.42486 | 156026.5 | 33.25838 | 531.1528 |  | 5.1185228 | 47.74471 | 0.6347104 | 31280.15 | 24980.0745
End Of Loading Index | 846.0722 | 3.108381 | 12.0642879 | 81.30664 | 4.47366 | 156837.4 | 33.26713 | 531.0185 |  | 5.1294942 | 44.53428 | 0.6381869 | 31280.15 | 24980.0745
| 840.8435 | 3.134218 | 12.072142 | 81.72702 | 4.505387 | 157282.8 | 33.18839 | 529.5276 | 0.5628211 | 5.1373483 | 42.79894 | 0.656861 | 31280.15 | 24980.0745
| 843.6365 | 3.129218 | 12.0829291 | 82.44051 | 4.500313 | 156202.2 | 32.60011 | 517.6334 | 0.5494819 | 5.1481354 | 45.32123 | 0.6850178 | 31280.15 | 24980.0745
| 847.436 | 3.133718 | 12.0939473 | 82.72996 | 4.504782 | 155102.4 | 32.52679 | 511.0254 | 0.5365537 | 5.1591536 | 46.91657 | 0.6949947 | 31280.15 | 24980.0745
| 848.9624 | 3.129218 | 12.1048983 | 82.87016 | 4.500269 | 154068.5 | 32.47953 | 505.8456 | 0.5256046 | 5.1701046 | 45.06927 | 0.7188774 | 31280.15 | 24980.0745
| 848.6701 | 3.133718 | 12.1158863 | 82.96263 | 4.504761 | 153119.1 | 32.57212 | 501.9538 | 0.5012616 | 5.1810926 | 39.30358 | 0.7182954 | 31280.15 | 24980.0745
| 848.7676 | 3.129718 | 12.125888 | 82.97796 | 4.50076 | 152313.6 | 32.6185 | 498.9326 | 0.4745365 | 5.1910943 | 31.88493 | 0.7181546 | 31280.15 | 24980.0745
| 846.6892 | 3.134218 | 12.1368544 | 83.02983 | 4.50526 | 151518.8 | 32.73143 | 496.0181 | 0.441799 | 5.2020607 | 21.87043 | 0.7318217 | 31280.15 | 24980.0745
| 843.1168 | 3.129718 | 12.1477908 | 83.25316 | 4.500736 | 150874.8 | 32.55929 | 491.4109 | 0.4102558 | 5.2129971 | 12.98857 | 0.7493261 | 31280.15 | 24980.0745
| 840.194 | 3.134218 | 12.1587823 | 83.28708 | 4.505234 | 150325.8 | 32.65671 | 489.5169 | 0.3833799 | 5.2239886 | 7.903701 | 0.7397012 | 31280.15 | 24980.0745
| 838.3754 | 3.129718 | 12.1697161 | 83.31379 | 4.500733 | 149945.7 | 32.63125 | 487.795 | 0.3574134 | 5.2349224 | 5.476767 | 0.7102278 | 31280.15 | 24980.0745
| 838.0831 | 3.134218 | 12.1806828 | 83.26983 | 4.505239 | 149684.6 | 32.76208 | 487.623 | 0.3331593 | 5.2458891 | 4.318882 | 0.6438988 | 31280.15 | 24980.0745
| 837.9207 | 3.129218 | 12.1907107 | 83.27514 | 4.500237 | 149556.4 | 32.71546 | 486.9048 | 0.3122761 | 5.255917 | 3.493401 | 0.5816113 | 31280.15 | 24980.0745
| 840.746 | 3.134718 | 12.2016614 | 83.29836 | 4.505738 | 149501.7 | 32.76719 | 486.7728 | 0.2901256 | 5.2668677 | 2.333907 | 0.4959373 | 31280.15 | 24980.0745
| 843.2792 | 3.129218 | 12.2125635 | 83.36232 | 4.500231 | 149536.7 | 32.63736 | 485.9676 | 0.270717 | 5.2777698 | 1.282748 | 0.4139993 | 31280.15 | 24980.0745
End of Data Index | 842.7271 | 3.134218 | 12.2226125 | 83.2629 | 4.50524 | 149634.4 | 32.77558 | 487.5311 | 0.2534543 | 5.2878188 | 0.267018 | 0.3493602 | 31280.15 | 24980.0745
| 846.6566 | 3.129718 | 12.2335544 | 83.29539 | 4.50074 | 149832.5 | 32.66411 | 487.6157 |  | 5.2987607 | -0.4809598 | 0.2814911 | 31280.15 | 24980.0745
| 846.5268 | 3.133718 | 12.2435622 | 83.2492 | 4.504742 | 150036.3 | 32.72616 | 488.9395 |  | 5.3087685 | -0.6329617 | 0.2204586 | 31280.15 | 24980.0745
| 848.6701 | 3.130218 | 12.2544653 | 83.45904 | 4.50122 | 150269.3 | 32.45861 | 487.4043 |  | 5.3196716 | 0.002749166 | 0.1695839 | 31280.15 | 24980.0745
| 848.8326 | 3.134218 | 12.2645578 | 83.34695 | 4.50523 | 150480.5 | 32.58004 | 489.4124 |  | 5.3297641 | 0.7898427 | 0.1322834 | 31280.15 | 24980.0745
| 849.4496 | 3.129718 | 12.2755751 | 83.3047 | 4.500739 | 150735.7 | 32.53088 | 490.4385 |  | 5.3407814 | 0.7607415 | 0.1017686 | 31280.15 | 24980.0745
| 847.7609 | 3.134218 | 12.2863015 | 83.33966 | 4.505233 | 150922.3 | 32.52626 | 490.9153 |  | 5.3515078 | 0.5978852 | 0.07800877 | 31280.15 | 24980.0745
| 847.1763 | 3.130218 | 12.296428 | 83.37656 | 4.501227 | 151157.3 | 32.41334 | 491.1025 |  | 5.3616343 | 1.181801 | 0.06445348 | 31280.15 | 24980.0745
| 848.0856 | 3.134218 | 12.3074049 | 83.36208 | 4.505231 | 151356.3 | 32.44671 | 492.0958 |  | 5.3726112 | 1.215573 | 0.05427984 | 31280.15 | 24980.0745
| 841.7528 | 3.129718 | 12.3183678 | 83.38506 | 4.500728 | 151665.4 | 32.33138 | 492.641 |  | 5.3835741 | 0.4019388 | 0.06109737 | 31280.15 | 24980.0745
| 838.4403 | 3.134218 | 12.3293049 | 83.37171 | 4.505229 | 151946.9 | 32.35852 | 493.9184 |  | 5.3945112 | -0.1786383 | 0.06112634 | 31280.15 | 24980.0745
| 837.7258 | 3.129718 | 12.3402153 | 83.45172 | 4.50072 | 152188.4 | 32.20111 | 493.6666 |  | 5.4054216 | 0.703791 | 0.05094768 | 31280.15 | 24980.0745
| 838.6351 | 3.134218 | 12.3512388 | 83.47196 | 4.505217 | 152428.1 | 32.20338 | 494.467 |  | 5.4164451 | 1.626415 | 0.0339752 | 31280.15 | 24980.0745
| 838.8625 | 3.130218 | 12.3612735 | 83.29309 | 4.501236 | 152658 | 32.28924 | 496.843 |  | 5.4264798 | 1.089431 | 0.02378969 | 31280.15 | 24980.0745
| 841.8503 | 3.133718 | 12.3722386 | 83.32181 | 4.504735 | 152897.7 | 32.27227 | 497.5105 |  | 5.4374449 | 0.2303383 | 0.02379816 | 31280.15 | 24980.0745
| 845.8123 | 3.129718 | 12.3831826 | 83.3124 | 4.500736 | 153139.1 | 32.20279 | 498.1984 |  | 5.4483889 | -0.3890042 | 0.03061035 | 31280.15 | 24980.0745
| 848.3454 | 3.134218 | 12.3941768 | 83.42586 | 4.505222 | 153315.8 | 32.12904 | 497.8403 |  | 5.4593831 | -0.8172581 | 0.03401352 | 31280.15 | 24980.0745
| 849.3846 | 3.129718 | 12.4050538 | 83.47583 | 4.500716 | 153488.4 | 32.00979 | 497.6698 |  | 5.4702601 | 0.1133462 | 0.04421757 | 31280.15 | 24980.0745
| 848.8 | 3.134218 | 12.4160461 | 83.35449 | 4.505231 | 153585.3 | 32.1587 | 499.4586 |  | 5.4812524 | 0.03722179 | 0.04420445 | 31280.15 | 24980.0745
| 846.3319 | 3.129718 | 12.4269864 | 83.39295 | 4.500727 | 153656.5 | 32.06282 | 499.0719 |  | 5.4921927 | 0.3015752 | 0.03738602 | 31280.15 | 24980.0745
| 843.2143 | 3.134218 | 12.4379659 | 83.34261 | 4.505232 | 153775.4 | 32.14487 | 500.2071 |  | 5.5031722 | 1.03148 | 0.03398527 | 31280.15 | 24980.0745
| 842.8245 | 3.129218 | 12.447982 | 83.29813 | 4.500235 | 153893.1 | 32.11222 | 500.8027 |  | 5.5131883 | 0.1142831 | 0.04757655 | 31280.15 | 24980.0745
| 839.4146 | 3.134718 | 12.4589519 | 83.40286 | 4.505725 | 154008.4 | 32.0662 | 500.379 |  | 5.5241582 | -0.5987099 | 0.03398326 | 31280.15 | 24980.0745
| 838.213 | 3.129218 | 12.4699536 | 83.34921 | 4.500232 | 154137.3 | 32.03483 | 501.0815 |  | 5.5351599 | -1.245635 | 0.02378828 | 31280.15 | 24980.0745
| 838.6026 | 3.134718 | 12.4808746 | 83.39931 | 4.505725 | 154253.2 | 32.03807 | 501.2231 |  | 5.5460809 | -0.9570077 | 0.01699264 | 31280.15 | 24980.0745
| 838.3103 | 3.129718 | 12.4909636 | 83.45556 | 4.500716 | 154424.2 | 31.9085 | 500.9567 |  | 5.5561699 | 0.6959319 | 0.01019921 | 31280.15 | 24980.0745
| 840.3888 | 3.134218 | 12.5018908 | 83.42456 | 4.505222 | 154586.7 | 31.9672 | 502.0387 |  | 5.5670971 | 1.383844 | 0.006801897 | 31280.15 | 24980.0745
| 844.4159 | 3.129718 | 12.5128497 | 83.45061 | 4.500719 | 154751.3 | 31.87168 | 502.0884 |  | 5.578056 | 1.695722 | 0.006803916 | 31280.15 | 24980.0745
| 847.501 | 3.134218 | 12.5237713 | 83.46458 | 4.505216 | 154928.3 | 31.88824 | 502.7547 |  | 5.5889776 | 1.844997 | 0.003403575 | 31280.15 | 24980.0745
| 847.0464 | 3.130218 | 12.5337818 | 83.39526 | 4.501222 | 155086 | 31.8848 | 503.7947 |  | 5.5989881 | 1.350561 | 0.01021436 | 31280.15 | 24980.0745
| 849.0599 | 3.133718 | 12.5447661 | 83.37955 | 4.504727 | 155216.9 | 31.9224 | 504.5682 |  | 5.6099724 | 0.7722235 | 0.01702799 | 31280.15 | 24980.0745
| 848.6052 | 3.130218 | 12.555701 | 83.32793 | 4.501233 | 155355.4 | 31.91137 | 505.3898 |  | 5.6209073 | -0.4592606 | 0.03747048 | 31280.15 | 24980.0745

## Test 7
Markers | Displacement | Force | Time | DEPTH | LOAD | STIFFNESS | HARDNESS | MODULUS | hdotOverh | Time On Sample | Velocity | Dyn. Phase | X Axis Position | Y Axis Position
| nm | mN | s | nm | mN | N/m | GPa | GPa | 1/s | s | nm/s | degrees | Âµm | Âµm
Surface Index | 741.229 | -0.6345972 | 6.9367859 | 0 | 0.0002500467 |  |  |  |  | 0 | 982.9541 |  | 31280.15 | 24985.08
| 741.3914 | -0.6344837 | 6.9377036 | 0.1622803 | 0.0002906964 |  |  |  |  | 0.0009177 | 984.1095 |  | 31280.15 | 24985.08
| 741.6837 | -0.6343557 | 6.9387389 | 0.4545087 | 0.0003509987 |  |  |  |  | 0.001953 | 984.9842 |  | 31280.15 | 24985.08
| 741.8137 | -0.6342368 | 6.9397008 | 0.5843533 | 0.000420687 |  |  |  |  | 0.0029149 | 985.4599 |  | 31280.15 | 24985.08
| 741.6513 | -0.634116 | 6.9406778 | 0.4217925 | 0.0005046685 |  |  |  |  | 0.0038919 | 985.3201 |  | 31280.15 | 24985.08
| 741.5538 | -0.6339849 | 6.9417389 | 0.3242267 | 0.000611633 |  |  |  |  | 0.004953 | 984.4188 |  | 31280.15 | 24985.08
| 741.5538 | -0.6338656 | 6.9427033 | 0.3241085 | 0.0007195889 |  |  |  |  | 0.0059174 | 982.6557 |  | 31280.15 | 24985.08
| 741.3914 | -0.6337372 | 6.9437423 | 0.16154 | 0.000840683 |  |  |  |  | 0.0069564 | 980.0993 |  | 31280.15 | 24985.08
| 741.7162 | -0.6336173 | 6.9447123 | 0.4862549 | 0.0009515687 |  |  |  |  | 0.0079264 | 976.7499 |  | 31280.15 | 24985.08
| 741.8137 | -0.6334951 | 6.9457004 | 0.5836178 | 0.001065611 |  |  |  |  | 0.0089145 | 972.6688 |  | 31280.15 | 24985.08
| 741.4564 | -0.6333728 | 6.9466898 | 0.2261841 | 0.001181972 |  |  |  |  | 0.0099039 | 967.8969 |  | 31280.15 | 24985.08
| 741.8462 | -0.63325 | 6.9476828 | 0.6158533 | 0.001298498 |  |  |  |  | 0.0108969 | 962.3303 |  | 31280.15 | 24985.08
| 741.6188 | -0.6331266 | 6.948681 | 0.3883327 | 0.001417904 |  |  |  |  | 0.0118951 | 955.9116 |  | 31280.15 | 24985.08
| 742.171 | -0.6330068 | 6.9496507 | 0.9404456 | 0.00153155 |  |  |  |  | 0.0128648 | 948.6585 |  | 31280.15 | 24985.08
| 742.171 | -0.632871 | 6.9507486 | 0.940311 | 0.001660405 |  |  |  |  | 0.0139627 | 940.7644 |  | 31280.15 | 24985.08
| 742.0411 | -0.632753 | 6.9517034 | 0.8102315 | 0.001773527 |  |  |  |  | 0.0149175 | 932.1031 |  | 31280.15 | 24985.08
| 741.6513 | -0.6326207 | 6.9527732 | 0.4203096 | 0.001901984 |  |  |  |  | 0.0159873 | 922.7904 |  | 31280.15 | 24985.08
| 742.106 | -0.6325047 | 6.9537119 | 0.8749423 | 0.002013756 |  |  |  |  | 0.016926 | 912.7519 |  | 31280.15 | 24985.08
| 742.0086 | -0.6323812 | 6.9547109 | 0.7773842 | 0.002133021 |  |  |  |  | 0.017925 | 902.0905 |  | 31280.15 | 24985.08
| 742.4958 | -0.6322621 | 6.9556742 | 1.264492 | 0.002247434 |  |  |  |  | 0.0188883 | 890.8774 |  | 31280.15 | 24985.08
| 742.2035 | -0.6321417 | 6.9566482 | 0.9720662 | 0.002363729 |  |  |  |  | 0.0198623 | 879.2548 |  | 31280.15 | 24985.08
| 742.171 | -0.6320161 | 6.9576645 | 0.9394631 | 0.002484853 |  |  |  |  | 0.0208786 | 867.3085 |  | 31280.15 | 24985.08
| 742.4308 | -0.6319007 | 6.9585974 | 1.199177 | 0.002595228 |  |  |  |  | 0.0218115 | 855.0294 |  | 31280.15 | 24985.08
| 741.8787 | -0.631771 | 6.959647 | 0.646865 | 0.002723106 |  |  |  |  | 0.0228611 | 842.4074 |  | 31280.15 | 24985.08
| 742.3659 | -0.6316434 | 6.9606792 | 1.133964 | 0.002844998 |  |  |  |  | 0.0238933 | 829.3238 |  | 31280.15 | 24985.08
| 742.2035 | -0.6315197 | 6.9616798 | 0.9714493 | 0.002966539 |  |  |  |  | 0.0248939 | 815.8521 |  | 31280.15 | 24985.08
| 742.3659 | -0.631403 | 6.9626238 | 1.133726 | 0.003078446 |  |  |  |  | 0.0258379 | 802.011 |  | 31280.15 | 24985.08
| 742.171 | -0.6312786 | 6.9636302 | 0.9387317 | 0.003200065 |  |  |  |  | 0.0268443 | 787.8745 |  | 31280.15 | 24985.08
| 741.8137 | -0.6311549 | 6.9646302 | 0.581297 | 0.003319014 |  |  |  |  | 0.0278443 | 773.3296 |  | 31280.15 | 24985.08
| 742.4633 | -0.631031 | 6.9656323 | 1.230793 | 0.003441181 |  |  |  |  | 0.0288464 | 758.3844 |  | 31280.15 | 24985.08
| 742.0411 | -0.6309075 | 6.966632 | 0.8084012 | 0.003561691 |  |  |  |  | 0.0298461 | 743.0395 |  | 31280.15 | 24985.08
| 742.6582 | -0.6307738 | 6.9677134 | 1.425457 | 0.0036945 |  |  |  |  | 0.0309275 | 727.1448 |  | 31280.15 | 24985.08
| 742.171 | -0.6306443 | 6.9687611 | 0.9381027 | 0.003823102 |  |  |  |  | 0.0319752 | 710.6683 |  | 31280.15 | 24985.08
| 742.5933 | -0.6305376 | 6.9696236 | 1.360266 | 0.003928011 |  |  |  |  | 0.0328377 | 693.8157 |  | 31280.15 | 24985.08
| 742.4308 | -0.6304106 | 6.9706509 | 1.197699 | 0.00405477 |  |  |  |  | 0.033865 | 676.8122 |  | 31280.15 | 24985.08
| 742.4958 | -0.6302955 | 6.9715824 | 1.262542 | 0.00416665 |  |  |  |  | 0.0347965 | 659.5601 |  | 31280.15 | 24985.08
| 742.3009 | -0.6301679 | 6.9726143 | 1.067544 | 0.004292101 |  |  |  |  | 0.0358284 | 642.1502 |  | 31280.15 | 24985.08
| 742.2685 | -0.6300463 | 6.9735978 | 1.034945 | 0.004412247 |  |  |  |  | 0.0368119 | 624.5053 |  | 31280.15 | 24985.08
| 742.6907 | -0.6299227 | 6.9745974 | 1.457091 | 0.004533704 |  |  |  |  | 0.0378115 | 606.6561 |  | 31280.15 | 24985.08
| 742.4308 | -0.6297994 | 6.9755948 | 1.197093 | 0.00465437 |  |  |  |  | 0.0388089 | 588.6 |  | 31280.15 | 24985.08
| 742.8531 | -0.6296755 | 6.9765972 | 1.619238 | 0.004773657 |  |  |  |  | 0.0398113 | 570.3398 |  | 31280.15 | 24985.08
| 742.7882 | -0.6295516 | 6.9775994 | 1.554159 | 0.004892279 |  |  |  |  | 0.0408135 | 551.928 |  | 31280.15 | 24985.08
| 742.8531 | -0.6294272 | 6.9786058 | 1.618992 | 0.0050125 |  |  |  |  | 0.0418199 | 533.4023 |  | 31280.15 | 24985.08
| 742.6582 | -0.6293041 | 6.9796018 | 1.423999 | 0.005129516 |  |  |  |  | 0.0428159 | 514.7552 |  | 31280.15 | 24985.08
| 742.9506 | -0.6291805 | 6.9806016 | 1.716231 | 0.005247202 |  |  |  |  | 0.0438157 | 496.0499 |  | 31280.15 | 24985.08
| 742.9506 | -0.629053 | 6.9816327 | 1.716105 | 0.005371555 |  |  |  |  | 0.0448468 | 477.323 |  | 31280.15 | 24985.08
| 742.9831 | -0.6289317 | 6.9826143 | 1.748463 | 0.005485193 |  |  |  |  | 0.0458284 | 458.5631 |  | 31280.15 | 24985.08
| 743.0156 | -0.6288118 | 6.9835842 | 1.780823 | 0.005597625 |  |  |  |  | 0.0467983 | 439.8846 |  | 31280.15 | 24985.08
| 743.2754 | -0.6286833 | 6.9846234 | 2.040571 | 0.005721501 |  |  |  |  | 0.0478375 | 421.3169 |  | 31280.15 | 24985.08
| 742.5283 | -0.628571 | 6.9855317 | 1.293358 | 0.005828834 |  |  |  |  | 0.0487458 | 402.9266 |  | 31280.15 | 24985.08
| 743.113 | -0.6284518 | 6.986496 | 1.877901 | 0.005946208 |  |  |  |  | 0.0497101 | 384.6914 |  | 31280.15 | 24985.08
| 743.0156 | -0.628319 | 6.9875697 | 1.780334 | 0.006073989 |  |  |  |  | 0.0507838 | 366.643 |  | 31280.15 | 24985.08
| 743.4053 | -0.6281934 | 6.9885858 | 2.169999 | 0.00619389 |  |  |  |  | 0.0517999 | 348.7525 |  | 31280.15 | 24985.08
| 743.0156 | -0.6280705 | 6.98958 | 1.780087 | 0.00631448 |  |  |  |  | 0.0527941 | 331.1108 |  | 31280.15 | 24985.08
| 742.8531 | -0.6279448 | 6.9905966 | 1.617522 | 0.00643672 |  |  |  |  | 0.0538107 | 313.7586 |  | 31280.15 | 24985.08
| 743.2429 | -0.6278249 | 6.9915668 | 2.007193 | 0.006553585 |  |  |  |  | 0.0547809 | 296.7496 |  | 31280.15 | 24985.08
| 743.2754 | -0.6277006 | 6.9925724 | 2.039597 | 0.006677182 |  |  |  |  | 0.0557865 | 280.1173 |  | 31280.15 | 24985.08
| 743.113 | -0.6275773 | 6.9935698 | 1.877034 | 0.00679685 |  |  |  |  | 0.0567839 | 263.8391 |  | 31280.15 | 24985.08
SurfaceFindCoarse | 742.6582 | -0.6274551 | 6.9945582 | 1.422166 | 0.006918041 |  |  |  |  | 0.0577723 | 247.9772 |  | 31280.15 | 24985.08
| 743.2754 | -0.6276581 | 7.0066149 | 2.462595 | 0.006807379 |  |  |  |  | 0.069829 | 92.5557 | 77.02751 | 31280.15 | 24985.08
| 743.2754 | -0.6277713 | 7.0166895 | 2.477117 | 0.006800742 |  |  |  |  | 0.0799036 | 32.54559 | 76.99172 | 31280.15 | 24985.08
| 743.4703 | -0.6278955 | 7.0275985 | 2.363666 | 0.006805968 |  |  |  |  | 0.0908126 | 22.36694 | 74.35775 | 31280.15 | 24985.08
| 742.9506 | -0.6280081 | 7.0376082 | 2.337324 | 0.006802715 |  |  |  |  | 0.1008223 | 17.23 | 75.40673 | 31280.15 | 24985.08
| 742.7557 | -0.6281222 | 7.0476253 | 2.284371 | 0.006801907 |  |  |  |  | 0.1108394 | 12.55239 | 74.68901 | 31280.15 | 24985.08
| 743.1779 | -0.6282462 | 7.0585938 | 2.279123 | 0.006796583 |  |  |  |  | 0.1218079 | 7.093039 | 65.28839 | 31280.15 | 24985.08
| 743.5028 | -0.6283604 | 7.0686151 | 2.226276 | 0.006797672 |  |  |  |  | 0.1318292 | 3.322411 | 61.33757 | 31280.15 | 24985.08
End Of Dynamic Ramp | 742.9831 | -0.6284722 | 7.0786175 | 2.085811 | 0.006810363 |  |  |  |  | 0.1418316 | 1.205028 | 57.47511 | 31280.15 | 24985.08
| 743.4053 | -0.6284834 | 7.0913488 | 2.009314 | 0.006829445 |  |  |  |  | 0.1545629 | -0.7395259 | 46.74451 | 31280.15 | 24985.08
| 743.1455 | -0.6284834 | 7.1022489 | 1.978499 | 0.006829005 |  |  |  |  | 0.165463 | -1.770482 |  | 31280.15 | 24985.08
| 743.3079 | -0.6284834 | 7.1131857 | 1.955267 | 0.006828926 |  |  |  |  | 0.1763998 | -2.40161 |  | 31280.15 | 24985.08
| 743.6327 | -0.6284834 | 7.1231881 | 1.965916 | 0.006828166 |  |  |  |  | 0.1864022 | -2.7517 |  | 31280.15 | 24985.08
| 743.0156 | -0.6284834 | 7.1341455 | 1.913425 | 0.006836197 |  |  |  |  | 0.1973596 | -2.615053 |  | 31280.15 | 24985.08
| 743.3079 | -0.6284834 | 7.1441527 | 1.993481 | 0.006827487 |  |  |  |  | 0.2073668 | -2.043925 |  | 31280.15 | 24985.08
| 743.3079 | -0.6284834 | 7.1541562 | 2.01844 | 0.006825449 |  |  |  |  | 0.2173703 | -0.8938267 | -15.65251 | 31280.15 | 24985.08
| 743.2429 | -0.6284834 | 7.1650579 | 1.998549 | 0.006829045 |  |  |  |  | 0.228272 | -0.04985198 | -10.51745 | 31280.15 | 24985.08
| 743.3079 | -0.6284834 | 7.1759916 | 2.024118 | 0.006827047 |  |  |  |  | 0.2392057 | 0.3104101 | -5.774326 | 31280.15 | 24985.08
| 743.3079 | -0.6284834 | 7.1860253 | 2.118274 | 0.006816379 |  |  |  |  | 0.2492394 | 0.5856332 | -2.361374 | 31280.15 | 24985.08
| 742.9831 | -0.6284834 | 7.1969707 | 2.057838 | 0.00682481 |  |  |  |  | 0.2601848 | 1.154058 | 0.5473952 | 31280.15 | 24985.08
| 743.0805 | -0.6284834 | 7.207923 | 2.070037 | 0.006824051 |  |  |  |  | 0.2711371 | 1.024439 | 3.802586 | 31280.15 | 24985.08
| 743.4378 | -0.6284834 | 7.2189224 | 2.110677 | 0.006819576 |  |  |  |  | 0.2821365 | 0.9148393 | 5.843261 | 31280.15 | 24985.08
| 743.3404 | -0.6284834 | 7.2299225 | 2.068388 | 0.006824969 |  |  |  |  | 0.2931366 | 0.5950842 | 7.410169 | 31280.15 | 24985.08
| 743.7302 | -0.6284834 | 7.2409439 | 2.020376 | 0.006830923 |  |  |  |  | 0.304158 | -0.06432617 | 8.19944 | 31280.15 | 24985.08
| 743.4703 | -0.6284834 | 7.2518614 | 2.027626 | 0.006830044 |  |  |  |  | 0.3150755 | -0.6561919 | 8.684114 | 31280.15 | 24985.08
| 743.1779 | -0.6284834 | 7.2627751 | 2.032587 | 0.006829365 |  |  |  |  | 0.3259892 | -1.330993 | 7.898137 | 31280.15 | 24985.08
| 743.1779 | -0.6284834 | 7.2737482 | 2.038329 | 0.006828446 |  |  |  |  | 0.3369623 | -0.9192064 | 6.174651 | 31280.15 | 24985.08
| 742.4308 | -0.6284834 | 7.2837656 | 1.988805 | 0.006834239 |  |  |  |  | 0.3469797 | -1.097052 | 5.072133 | 31280.15 | 24985.08
| 742.8206 | -0.6284834 | 7.293767 | 2.007045 | 0.006831682 |  |  |  |  | 0.3569811 | -1.141042 | 3.457777 | 31280.15 | 24985.08
| 743.6652 | -0.6284834 | 7.3047109 | 2.097756 | 0.006820295 |  |  |  |  | 0.367925 | -0.2563278 | 1.24151 | 31280.15 | 24985.08
| 743.3404 | -0.6284834 | 7.3147164 | 2.068011 | 0.006823771 |  |  |  |  | 0.3779305 | 0.752792 | -0.3569784 | 31280.15 | 24985.08
| 743.1779 | -0.6284834 | 7.3257102 | 2.032871 | 0.006828086 |  |  |  |  | 0.3889243 | 0.9057719 | -1.795518 | 31280.15 | 24985.08
| 742.7557 | -0.6284834 | 7.3365963 | 1.915758 | 0.00684231 |  |  |  |  | 0.3998104 | 0.1571348 | -2.717696 | 31280.15 | 24985.08
| 743.2754 | -0.6284834 | 7.3476624 | 1.963513 | 0.006836238 |  |  |  |  | 0.4108765 | -0.7075477 | -3.691386 | 31280.15 | 24985.08
| 742.9181 | -0.6284834 | 7.3576915 | 2.046883 | 0.006825728 |  |  |  |  | 0.4209056 | -0.585799 | -3.938739 | 31280.15 | 24985.08
| 743.1779 | -0.6284834 | 7.3686025 | 1.972122 | 0.006834839 |  |  |  |  | 0.4318166 | -0.7595316 | -3.78889 | 31280.15 | 24985.08
| 742.7557 | -0.6284834 | 7.3795216 | 1.961559 | 0.006835997 |  |  |  |  | 0.4427357 | -1.377424 | -2.871963 | 31280.15 | 24985.08
| 743.3079 | -0.6284834 | 7.3904905 | 1.98759 | 0.006832801 |  |  |  |  | 0.4537046 | -0.6893514 | -1.532632 | 31280.15 | 24985.08
| 742.8206 | -0.6284834 | 7.4005008 | 1.982002 | 0.0068334 |  |  |  |  | 0.4637149 | -0.08923579 | 0.191624 | 31280.15 | 24985.08
| 742.6907 | -0.6284834 | 7.4114992 | 1.980789 | 0.00683376 |  |  |  |  | 0.4747133 | 0.4972523 | 1.32781 | 31280.15 | 24985.08
| 743.4378 | -0.6284834 | 7.4224535 | 1.970116 | 0.006835198 |  |  |  |  | 0.4856676 | -0.3174368 | 2.628125 | 31280.15 | 24985.08
| 743.3404 | -0.6284834 | 7.4333852 | 1.986867 | 0.006833321 |  |  |  |  | 0.4965993 | -0.4335279 | 3.518611 | 31280.15 | 24985.08
| 743.1779 | -0.6284834 | 7.4443746 | 1.990027 | 0.006833281 |  |  |  |  | 0.5075887 | 0.1823511 | 4.149836 | 31280.15 | 24985.08
| 742.7882 | -0.6284834 | 7.4543811 | 2.04627 | 0.006826647 |  |  |  |  | 0.5175952 | 0.282948 | 4.749051 | 31280.15 | 24985.08
| 743.1779 | -0.6284834 | 7.4643891 | 2.111456 | 0.006818977 |  |  |  |  | 0.5276032 | 0.8505452 | 3.951091 | 31280.15 | 24985.08
End Of Dynamic Ramp Hold | 743.4703 | -0.6284834 | 7.4753481 | 2.017916 | 0.006830763 | 77367.02 | -0.3186061 |  |  | 0.5385622 | 1.317503 | 3.376368 | 31280.15 | 24985.08
| 743.2754 | -0.6275514 | 7.4914738 | 2.041378 | 0.007890831 | 75865.19 | -0.3702074 |  |  | 0.5546879 | 0.7754651 | 2.139365 | 31280.15 | 24985.08
| 743.4378 | -0.626441 | 7.5025781 | 2.142501 | 0.009204124 | 81888.6 | -0.4527537 |  |  | 0.5657922 | 0.925845 | 0.3227897 | 31280.15 | 24985.08
| 743.6327 | -0.6253462 | 7.5135266 | 2.355385 | 0.01048915 | 90499.58 | -0.5727519 |  |  | 0.5767407 | 2.155443 | -0.4787836 | 31280.15 | 24985.08
| 743.7951 | -0.6242326 | 7.5246625 | 2.383979 | 0.01179073 | 93564.68 | -0.6505668 |  |  | 0.5878766 | 3.756917 | -0.6295986 | 31280.15 | 24985.08
| 743.6327 | -0.6231793 | 7.5351954 | 2.587729 | 0.01305428 | 92509.94 | -0.7925235 |  |  | 0.5984095 | 5.698556 | -1.078019 | 31280.15 | 24985.08
| 743.4053 | -0.622178 | 7.5452085 | 2.656572 | 0.01424293 | 92810.34 | -0.8907601 |  |  | 0.6084226 | 8.587628 | -1.519426 | 31280.15 | 24985.08
| 743.99 | -0.6211488 | 7.5555 | 2.780854 | 0.01546216 | 91691.32 | -1.023275 |  |  | 0.6187141 | 10.64463 | -1.196605 | 31280.15 | 24985.08
| 743.6002 | -0.6200453 | 7.5665349 | 2.942503 | 0.01675318 | 82382.49 | -1.187352 |  |  | 0.629749 | 11.77763 | -0.8658652 | 31280.15 | 24985.08
| 744.1524 | -0.6189789 | 7.5771993 | 3.103421 | 0.01801399 | 75074.02 | -1.366961 |  |  | 0.6404134 | 12.28516 | -0.8343455 | 31280.15 | 24985.08
| 744.2824 | -0.6178838 | 7.5881499 | 3.266052 | 0.0193077 | 66631.88 | -1.563661 |  |  | 0.651364 | 12.44587 | -0.5292762 | 31280.15 | 24985.08
| 743.8926 | -0.6168812 | 7.5981764 | 3.390555 | 0.02049059 | 60300.4 | -1.737326 |  |  | 0.6613905 | 13.22073 | -0.2524027 | 31280.15 | 24985.08
| 744.5747 | -0.6158797 | 7.6081912 | 3.442467 | 0.02168591 | 54509.62 | -1.846886 |  |  | 0.6714053 | 12.73832 | 0 | 31280.15 | 24985.08
| 745.2893 | -0.6147912 | 7.6190759 | 3.659137 | 0.02296077 | 48800.11 | -2.13401 |  |  | 0.68229 | 12.51984 | -0.2242485 | 31280.15 | 24985.08
| 745.0945 | -0.6136959 | 7.6300296 | 3.687387 | 0.02427414 | 44130.86 | -2.217781 |  |  | 0.6932437 | 11.90837 | -0.4189745 | 31280.15 | 24985.08
| 744.8671 | -0.612685 | 7.6401386 | 3.826345 | 0.02546273 | 40990.83 | -2.438106 |  |  | 0.7033527 | 11.09873 | -0.5937174 | 31280.15 | 24985.08
| 744.9645 | -0.6115864 | 7.6511243 | 3.923528 | 0.0267712 | 38158.34 | -2.616375 |  |  | 0.7143384 | 10.09039 | -1.02303 | 31280.15 | 24985.08
| 745.6791 | -0.6104933 | 7.6620556 | 4.072303 | 0.02806101 | 35800.23 | -2.880014 |  |  | 0.7252697 | 9.782914 | -0.9635996 | 31280.15 | 24985.08
| 745.5167 | -0.6094021 | 7.6729668 | 4.132689 | 0.0293629 | 34169.97 | -3.020079 |  |  | 0.7361809 | 9.446204 | -0.4989346 | 31280.15 | 24985.08
| 745.5817 | -0.6082985 | 7.6840032 | 4.302521 | 0.03066426 | 32864.89 | -3.368954 |  |  | 0.7472173 | 9.293885 | 0 | 31280.15 | 24985.08
| 745.2569 | -0.6072026 | 7.6949625 | 4.49785 | 0.03194752 | 31706.88 | -3.813508 |  |  | 0.7581766 | 9.732671 | 0.4541182 | 31280.15 | 24985.08
| 745.0619 | -0.606116 | 7.7058283 | 4.613575 | 0.03323723 | 30792.41 | -4.120604 |  |  | 0.7690424 | 10.84508 | 0.7977378 | 31280.15 | 24985.08
| 744.7696 | -0.605112 | 7.715868 | 4.641387 | 0.03443922 | 30271.58 | -4.227992 |  |  | 0.7790821 | 10.78893 | 1.053113 | 31280.15 | 24985.08
| 745.2569 | -0.6040147 | 7.7268409 | 4.699325 | 0.03574843 | 29781.71 | -4.418372 |  |  | 0.790055 | 10.52508 | 1.223212 | 31280.15 | 24985.08
| 745.6791 | -0.6029164 | 7.737824 | 4.780534 | 0.03705584 | 29398.36 | -4.683737 |  |  | 0.8010381 | 9.33217 | 1.319946 | 31280.15 | 24985.08
| 745.6142 | -0.6018346 | 7.7486424 | 4.810951 | 0.03835168 | 28984.12 | -4.797636 |  |  | 0.8118565 | 8.284348 | 1.537772 | 31280.15 | 24985.08
| 746.1014 | -0.6008332 | 7.7586564 | 4.889236 | 0.03953946 | 28680.69 | -5.060926 |  |  | 0.8218705 | 6.441112 | 1.688361 | 31280.15 | 24985.08
| 745.8416 | -0.5998264 | 7.7687243 | 4.970889 | 0.04073616 | 28351.83 | -5.340795 |  |  | 0.8319384 | 5.254202 | 1.647029 | 31280.15 | 24985.08
| 746.7186 | -0.5987267 | 7.7797212 | 5.038365 | 0.04204596 | 27892.95 | -5.563795 |  |  | 0.8429353 | 5.096106 | 1.540157 | 31280.15 | 24985.08
| 746.1014 | -0.5976319 | 7.7906687 | 5.165742 | 0.04334227 | 27513.31 | -6.026213 |  |  | 0.8538828 | 5.577828 | 1.269185 | 31280.15 | 24985.08
| 746.751 | -0.5965286 | 7.8017024 | 5.254226 | 0.04465195 | 27177.27 | -6.364958 |  |  | 0.8649165 | 6.611392 | 1.069247 | 31280.15 | 24985.08
| 746.881 | -0.5955233 | 7.8117552 | 5.310504 | 0.04585311 | 26956.84 | -6.592109 |  |  | 0.8749693 | 6.949347 | 1.102766 | 31280.15 | 24985.08
| 747.1408 | -0.5944284 | 7.8227044 | 5.406384 | 0.04715187 | 26650.28 | -6.985901 |  |  | 0.8859185 | 7.105861 | 1.185632 | 31280.15 | 24985.08
| 746.5236 | -0.5933328 | 7.8336601 | 5.454331 | 0.04846121 | 26290.98 | -7.143252 |  |  | 0.8968742 | 7.198892 | 1.209924 | 31280.15 | 24985.08
| 746.0689 | -0.5922234 | 7.8447546 | 5.468651 | 0.04978508 | 25871.37 | -7.112823 |  |  | 0.9079687 | 6.648666 | 1.384678 | 31280.15 | 24985.08
| 745.7766 | -0.5911347 | 7.8556413 | 5.607846 | 0.05107573 | 25448.74 | -7.687909 |  |  | 0.9188554 | 6.282437 | 1.350829 | 31280.15 | 24985.08
| 746.3937 | -0.5901346 | 7.8656421 | 5.706672 | 0.05226143 | 25034.5 | -8.077931 |  |  | 0.9288562 | 5.958131 | 1.466295 | 31280.15 | 24985.08
| 745.7441 | -0.5890417 | 7.876571 | 5.753554 | 0.05356966 | 24636.15 | -8.175877 |  |  | 0.9397851 | 6.103526 | 1.575237 | 31280.15 | 24985.08
| 746.7186 | -0.5879429 | 7.8875587 | 5.895242 | 0.05486555 | 24254.1 | -8.832309 |  |  | 0.9507728 | 6.619294 | 1.727222 | 31280.15 | 24985.08
| 746.0689 | -0.58694 | 7.8975881 | 6.048957 | 0.0560396 | 23886.65 | -9.637602 |  |  | 0.9608022 | 7.480313 | 1.965485 | 31280.15 | 24985.08
| 746.7186 | -0.5859385 | 7.9076033 | 6.056902 | 0.05724691 | 23535.91 | -9.443732 |  |  | 0.9708174 | 8.042515 | 1.964167 | 31280.15 | 24985.08
| 746.7186 | -0.5848468 | 7.9185202 | 6.096098 | 0.0585542 | 23082.11 | -9.391624 |  |  | 0.9817343 | 7.99467 | 1.953988 | 31280.15 | 24985.08
| 747.2058 | -0.583844 | 7.9285482 | 6.18173 | 0.05974618 | 22797.33 | -9.739389 |  |  | 0.9917623 | 7.245101 | 1.998374 | 31280.15 | 24985.08
| 747.4007 | -0.5827871 | 7.9391171 | 6.262503 | 0.06100551 | 22538.94 | -10.06259 |  |  | 1.0023312 | 6.773089 | 1.957712 | 31280.15 | 24985.08
| 747.3357 | -0.5817714 | 7.9492743 | 6.342808 | 0.06220849 | 22372.35 | -10.44851 |  |  | 1.0124884 | 6.532725 | 1.802705 | 31280.15 | 24985.08
| 747.5631 | -0.5806887 | 7.9601009 | 6.385343 | 0.06350279 | 22243.41 | -10.56362 |  |  | 1.023315 | 5.829638 | 1.7723 | 31280.15 | 24985.08
| 747.6281 | -0.5796804 | 7.9701837 | 6.423111 | 0.06470507 | 22181.91 | -10.69487 |  |  | 1.0333978 | 5.159418 | 1.590037 | 31280.15 | 24985.08
| 747.7905 | -0.5785816 | 7.9811723 | 6.513721 | 0.06601366 | 22100.11 | -11.21953 |  |  | 1.0443864 | 5.626414 | 1.291285 | 31280.15 | 24985.08
| 747.7905 | -0.5775019 | 7.9919695 | 6.637411 | 0.06729397 | 22087.71 | -12.13652 |  |  | 1.0551836 | 5.987289 | 1.043031 | 31280.15 | 24985.08
| 747.4981 | -0.5764942 | 8.0020466 | 6.659487 | 0.06849764 | 22104.06 | -12.19372 |  |  | 1.0652607 | 6.086236 | 0.7644081 | 31280.15 | 24985.08
| 747.8879 | -0.575489 | 8.0120981 | 6.698137 | 0.0696967 | 22169.03 | -12.45347 |  |  | 1.0753122 | 5.938204 | 0.5305013 | 31280.15 | 24985.08
| 747.6931 | -0.5744012 | 8.0229765 | 6.80979 | 0.07098797 | 22247.75 | -13.45992 |  |  | 1.0861906 | 5.901376 | 0.2628228 | 31280.15 | 24985.08
| 748.0178 | -0.5733914 | 8.033074 | 6.782485 | 0.07220115 | 22293.88 | -13.03272 |  |  | 1.0962881 | 5.829199 | 0.03715679 | 31280.15 | 24985.08
| 747.3357 | -0.572304 | 8.0439477 | 6.897721 | 0.07349072 | 22321.17 | -14.06461 |  |  | 1.1071618 | 5.497584 | -0.110043 | 31280.15 | 24985.08
| 747.2058 | -0.5712989 | 8.0539992 | 6.955118 | 0.0746855 | 22335.17 | -14.51028 |  |  | 1.1172133 | 5.293789 | -0.2535195 | 31280.15 | 24985.08
| 747.3033 | -0.5701987 | 8.0650014 | 6.994848 | 0.07600243 | 22385.03 | -14.78032 |  |  | 1.1282155 | 4.601601 | -0.3931651 | 31280.15 | 24985.08
| 747.6281 | -0.5691068 | 8.0759204 | 7.075154 | 0.07730013 | 22410.92 | -15.52781 |  |  | 1.1391345 | 4.746224 | -0.3876039 | 31280.15 | 24985.08
| 747.5631 | -0.5680154 | 8.0868343 | 7.16996 | 0.07859694 | 22489.6 | -16.6101 |  |  | 1.1500484 | 5.170422 | -0.3828944 | 31280.15 | 24985.08
| 747.6931 | -0.5669185 | 8.0978033 | 7.281876 | 0.07989869 | 22569.05 | -18.07247 |  |  | 1.1610174 | 5.708478 | -0.3437018 | 31280.15 | 24985.08
| 747.6281 | -0.5659141 | 8.107847 | 7.275289 | 0.08109926 | 22669.74 | -17.79273 |  |  | 1.1710611 | 6.397172 | -0.1360942 | 31280.15 | 24985.08
| 748.1478 | -0.5648216 | 8.1187726 | 7.372024 | 0.08240038 | 22750.98 | -19.13088 |  |  | 1.1819867 | 6.083394 | 0.0671697 | 31280.15 | 24985.08
| 748.2777 | -0.56382 | 8.1287877 | 7.345244 | 0.08360575 | 22867.31 | -18.51941 |  |  | 1.1920018 | 5.83726 | 0.3325313 | 31280.15 | 24985.08
| 748.5051 | -0.5627251 | 8.1397369 | 7.39152 | 0.0849136 | 23031.26 | -19.20033 |  |  | 1.202951 | 5.301189 | 0.4944853 | 31280.15 | 24985.08
| 748.2128 | -0.5616354 | 8.1506345 | 7.429073 | 0.0862146 | 23213.18 | -19.79793 |  |  | 1.2138486 | 3.974066 | 0.6544065 | 31280.15 | 24985.08
| 748.9598 | -0.5606249 | 8.1607392 | 7.580185 | 0.08740599 | 23411.68 | -22.84217 |  |  | 1.2239533 | 3.417232 | 0.9109294 | 31280.15 | 24985.08
| 748.8624 | -0.5595306 | 8.1716818 | 7.624378 | 0.08871044 | 23557.07 | -23.65062 |  |  | 1.2348959 | 4.168143 | 1.160589 | 31280.15 | 24985.08
| 748.9598 | -0.5585306 | 8.181682 | 7.734047 | 0.08989542 | 23669.48 | -26.20427 |  |  | 1.2448961 | 5.091536 | 1.309937 | 31280.15 | 24985.08
| 748.9598 | -0.5575266 | 8.1917219 | 7.76255 | 0.09109559 | 23771.06 | -26.63493 |  |  | 1.254936 | 6.003881 | 1.487457 | 31280.15 | 24985.08
| 748.8299 | -0.556428 | 8.2027084 | 7.892535 | 0.09239669 | 23866.14 | -30.27233 |  |  | 1.2659225 | 6.873746 | 1.565924 | 31280.15 | 24985.08
| 748.5376 | -0.555327 | 8.2137181 | 7.955134 | 0.09370733 | 23926.32 | -31.78336 |  |  | 1.2769322 | 7.2018 | 1.548158 | 31280.15 | 24985.08
| 748.5051 | -0.5542339 | 8.224649 | 7.97864 | 0.09501651 | 23969.14 | -31.75428 |  |  | 1.2878631 | 7.241095 | 1.438214 | 31280.15 | 24985.08
| 748.3427 | -0.5531372 | 8.2356161 | 8.001501 | 0.09633012 | 23956.41 | -31.44047 |  |  | 1.2988302 | 5.841864 | 1.207319 | 31280.15 | 24985.08
| 747.5631 | -0.5520376 | 8.2466124 | 8.079549 | 0.09763698 | 23874.51 | -32.89935 |  |  | 1.3098265 | 4.900434 | 1.038929 | 31280.15 | 24985.08
| 748.3102 | -0.5510334 | 8.2566544 | 8.204742 | 0.0988252 | 23827.08 | -36.92015 |  |  | 1.3198685 | 4.98808 | 0.8197099 | 31280.15 | 24985.08
| 748.2128 | -0.549935 | 8.2676383 | 8.182645 | 0.1001434 | 23769.74 | -34.17796 |  |  | 1.3308524 | 4.854374 | 0.5766869 | 31280.15 | 24985.08
| 749.4471 | -0.5488785 | 8.2782033 | 8.33833 | 0.1013927 | 23736.55 | -40.0113 |  |  | 1.3414174 | 4.710264 | 0.3696451 | 31280.15 | 24985.08
| 748.8299 | -0.5478568 | 8.2884202 | 8.34094 | 0.1026216 | 23754.58 | -38.68715 |  |  | 1.3516343 | 5.249623 | 0.1405684 | 31280.15 | 24985.08
| 749.1872 | -0.5468426 | 8.2985623 | 8.364262 | 0.1038324 | 23755.62 | -38.3895 |  |  | 1.3617764 | 5.271672 | -0.08335946 | 31280.15 | 24985.08
| 749.6095 | -0.5457848 | 8.30914 | 8.404073 | 0.105095 | 23731.15 | -38.6807 |  |  | 1.3723541 | 5.175181 | -0.3015539 | 31280.15 | 24985.08
| 749.5121 | -0.5447717 | 8.3192711 | 8.540046 | 0.1062902 | 23778.24 | -45.2228 |  |  | 1.3824852 | 4.746387 | -0.380156 | 31280.15 | 24985.08
| 750.0318 | -0.5436747 | 8.3302415 | 8.622342 | 0.1075961 | 23851.95 | -49.51233 |  |  | 1.3934556 | 4.63108 | -0.3227897 | 31280.15 | 24985.08
| 749.9019 | -0.5425842 | 8.3411458 | 8.725366 | 0.1088915 | 23987.28 | -57.40647 |  |  | 1.4043599 | 5.576886 | -0.293959 | 31280.15 | 24985.08
| 749.9343 | -0.5415761 | 8.3512268 | 8.732276 | 0.1100967 | 24097.46 | -56.53612 |  |  | 1.4144409 | 5.965983 | -0.2655022 | 31280.15 | 24985.08
| 750.1292 | -0.5404945 | 8.3620432 | 8.691626 | 0.1114035 | 24247.25 | -51.80716 |  |  | 1.4252573 | 5.594265 | -0.2111304 | 31280.15 | 24985.08
| 750.0967 | -0.5394842 | 8.3721464 | 8.805492 | 0.1125961 | 24345.42 | -61.09467 |  |  | 1.4353605 | 5.457288 | -0.1572616 | 31280.15 | 24985.08
| 749.4146 | -0.5383864 | 8.3831243 | 8.780625 | 0.1139187 | 24476.74 | -56.95384 |  |  | 1.4463384 | 4.747817 | -0.05206339 | 31280.15 | 24985.08
| 749.1548 | -0.5373858 | 8.3931301 | 8.812517 | 0.1151122 | 24577.23 | -58.51226 |  |  | 1.4563442 | 3.267717 | 0.07756644 | 31280.15 | 24985.08
| 749.4471 | -0.5362949 | 8.4040395 | 8.919142 | 0.1164094 | 24729.23 | -69.67953 |  |  | 1.4672536 | 2.550975 | 0.1799323 | 31280.15 | 24985.08
| 748.9274 | -0.5351968 | 8.4150199 | 8.983153 | 0.1177165 | 24847.82 | -76.72144 |  |  | 1.478234 | 2.936521 | 0.2807343 | 31280.15 | 24985.08
| 748.8624 | -0.5340994 | 8.4259946 | 8.989216 | 0.1190312 | 24955.93 | -74.69235 |  |  | 1.4892087 | 3.59389 | 0.3292825 | 31280.15 | 24985.08
| 748.9598 | -0.5330195 | 8.4367935 | 9.110557 | 0.1203144 | 25032.79 | -93.42504 |  |  | 1.5000076 | 4.446585 | 0.3515034 | 31280.15 | 24985.08
| 748.8299 | -0.5320086 | 8.4468939 | 9.165366 | 0.1215169 | 25121.05 | -102.4321 |  |  | 1.510108 | 4.879135 | 0.2742597 | 31280.15 | 24985.08
| 749.1548 | -0.5308936 | 8.4579137 | 9.145972 | 0.1228568 | 25231.38 | -92.66037 |  |  | 1.5211278 | 5.11962 | 0.2474964 | 31280.15 | 24985.08
| 749.577 | -0.5298711 | 8.4679261 | 9.233026 | 0.1240691 | 25322.73 | -110.8464 |  |  | 1.5311402 | 4.966306 | 0.1720589 | 31280.15 | 24985.08
| 749.9019 | -0.5287506 | 8.4787789 | 9.206218 | 0.1254186 | 25436.52 | -97.97147 |  |  | 1.541993 | 4.10316 | 0.1220096 | 31280.15 | 24985.08
| 750.2592 | -0.5276083 | 8.4897451 | 9.275515 | 0.1267782 | 25570.9 | -112.8459 |  |  | 1.5529592 | 3.573768 | 0.04849409 | 31280.15 | 24985.08
| 750.9088 | -0.5265474 | 8.4997983 | 9.387514 | 0.1280353 | 25717.29 | -156.425 |  |  | 1.5630124 | 3.722026 | 0.02412454 | 31280.15 | 24985.08
| 750.9088 | -0.5253966 | 8.5105957 | 9.425878 | 0.1294093 | 25896.71 | -174.3541 |  |  | 1.5738098 | 3.615588 | 0 | 31280.15 | 24985.08
| 750.8438 | -0.5243193 | 8.5206007 | 9.405822 | 0.1307041 | 26070.91 | -155.0463 |  |  | 1.5838148 | 3.766048 | 0 | 31280.15 | 24985.08
| 751.1037 | -0.5232272 | 8.5306468 | 9.46741 | 0.132004 | 26214.63 | -187.8875 |  |  | 1.5938609 | 4.213372 | -0.04756809 | 31280.15 | 24985.08
| 750.5839 | -0.5221214 | 8.5407075 | 9.525607 | 0.1333216 | 26383.65 | -236.5438 |  |  | 1.6039216 | 4.138574 | 0.02367594 | 31280.15 | 24985.08
| 751.0712 | -0.5210083 | 8.5507425 | 9.573908 | 0.1346507 | 26536.62 | -290.4149 |  |  | 1.6139566 | 4.294915 | 0.07064827 | 31280.15 | 24985.08
| 751.3311 | -0.5197919 | 8.5615972 | 9.644485 | 0.1361026 | 26709.15 | -456.4422 |  |  | 1.6248113 | 4.199283 | 0.1639025 | 31280.15 | 24985.08
| 751.2661 | -0.5186585 | 8.5715982 | 9.724838 | 0.1374465 | 26892.98 | -1514.186 |  |  | 1.6348123 | 4.188164 | 0.2331928 | 31280.15 | 24985.08
| 751.0712 | -0.5174964 | 8.5817325 | 9.772633 | 0.138831 | 27063.28 | 15271.64 | -1254.715 |  | 1.6449466 | 4.746105 | 0.255265 | 31280.15 | 24985.08
| 750.8763 | -0.5162442 | 8.5925615 | 9.762267 | 0.140339 | 27236.38 | -1934.567 |  |  | 1.6557756 | 5.152546 | 0.2998544 | 31280.15 | 24985.08
| 750.8763 | -0.5150761 | 8.6025753 | 9.905323 | 0.1417175 | 27373.1 | 480.8486 | -5674.888 |  | 1.6657894 | 5.080385 | 0.2980546 | 31280.15 | 24985.08
| 750.8763 | -0.5137724 | 8.6135942 | 9.985088 | 0.1432695 | 27493.06 | 316.7259 | 40341722.6 |  | 1.6768083 | 5.524387 | 0.2956882 | 31280.15 | 24985.08
| 750.3566 | -0.5124539 | 8.6246389 | 9.976013 | 0.1448504 | 27626.64 | 406.2097 | -9226.987 |  | 1.687853 | 5.371566 | 0.3160492 | 31280.15 | 24985.08
| 749.9343 | -0.511246 | 8.6346637 | 10.00155 | 0.1462948 | 27772.1 | 387.7893 | -11197.1 |  | 1.6978778 | 4.943556 | 0.3141923 | 31280.15 | 24985.08
| 749.9343 | -0.5099097 | 8.6456366 | 10.14466 | 0.1478786 | 27924.58 | 203.3148 | 4322.355 |  | 1.7088507 | 4.858614 | 0.2898206 | 31280.15 | 24985.08
| 749.577 | -0.5085411 | 8.656716 | 10.18827 | 0.1495108 | 28099.73 | 187.4764 | 3590.174 |  | 1.7199301 | 5.209067 | 0.2881388 | 31280.15 | 24985.08
| 750.2916 | -0.5072418 | 8.6671572 | 10.22024 | 0.1510694 | 28216.95 | 184.7765 | 3465.125 |  | 1.7303713 | 5.373907 | 0.3079206 | 31280.15 | 24985.08
| 750.1292 | -0.5059343 | 8.6775647 | 10.25694 | 0.1526196 | 28329.72 | 179.4745 | 3248.266 |  | 1.7407788 | 5.103046 | 0.2839646 | 31280.15 | 24985.08
| 750.8763 | -0.5045471 | 8.6884623 | 10.37336 | 0.1542745 | 28464.25 | 139.385 | 2102.153 |  | 1.7516764 | 4.984396 | 0.3251712 | 31280.15 | 24985.08
| 751.5259 | -0.5031694 | 8.6992215 | 10.47322 | 0.1559155 | 28563.21 | 119.7762 | 1697.047 |  | 1.7624356 | 5.921858 | 0.2364916 | 31280.15 | 24985.08
| 752.1756 | -0.501755 | 8.7101154 | 10.52836 | 0.1576069 | 28679.26 | 114.4856 | 1597.249 |  | 1.7733295 | 5.973443 | 0.1279874 | 31280.15 | 24985.08
| 751.6559 | -0.5004352 | 8.7201625 | 10.53858 | 0.1591849 | 28796.83 | 118.9375 | 1672.196 |  | 1.7833766 | 5.781141 | 0 | 31280.15 | 24985.08
| 751.7209 | -0.4991039 | 8.7301934 | 10.56812 | 0.1607762 | 28929.57 | 118.3653 | 1660.351 |  | 1.7934075 | 5.595675 | -0.1473978 | 31280.15 | 24985.08
| 751.9807 | -0.497647 | 8.7410714 | 10.65329 | 0.162515 | 29010.74 | 108.4143 | 1480.949 |  | 1.8042855 | 5.02356 | -0.3129746 | 31280.15 | 24985.08
| 752.4679 | -0.4962897 | 8.7510947 | 10.72901 | 0.1641315 | 29073.48 | 101.6311 | 1364.973 |  | 1.8143088 | 4.957769 | -0.434364 | 31280.15 | 24985.08
| 752.338 | -0.4947846 | 8.7620822 | 10.82413 | 0.1659228 | 29125.05 | 93.96922 | 1241.545 |  | 1.8252963 | 5.006626 | -0.6347735 | 31280.15 | 24985.08
| 752.0782 | -0.493284 | 8.7729244 | 10.84597 | 0.1677207 | 29178.13 | 97.42361 | 1281.263 |  | 1.8361385 | 4.602393 | -0.7703851 | 31280.15 | 24985.08
| 751.8183 | -0.4918751 | 8.7830028 | 10.97673 | 0.1693894 | 29232.33 | 85.76242 | 1112.611 |  | 1.8462169 | 5.261562 | -0.9042778 | 31280.15 | 24985.08
| 751.1037 | -0.4903302 | 8.7939227 | 11.11083 | 0.1712272 | 29311.87 | 76.70421 | 991.0711 |  | 1.8571368 | 6.364073 | -0.9757462 | 31280.15 | 24985.08
| 751.0062 | -0.4888955 | 8.803974 | 11.12722 | 0.1729407 | 29410.01 | 78.62643 | 1011.854 |  | 1.8671881 | 7.117292 | -0.9489116 | 31280.15 | 24985.08
| 751.0712 | -0.4873199 | 8.8148881 | 11.20685 | 0.1748213 | 29533.71 | 75.05533 | 965.4415 |  | 1.8781022 | 7.198056 | -0.8632958 | 31280.15 | 24985.08
| 750.6814 | -0.4857243 | 8.8258433 | 11.163 | 0.1767403 | 29629.34 | 83.06973 | 1060.811 |  | 1.8890574 | 6.16537 | -0.7781631 | 31280.15 | 24985.08
| 750.9412 | -0.48425 | 8.8358525 | 11.26244 | 0.1784969 | 29748.11 | 77.06477 | 984.1102 |  | 1.8990666 | 5.518715 | -0.6569886 | 31280.15 | 24985.08
| 751.1686 | -0.4826101 | 8.8468691 | 11.36279 | 0.1804463 | 29902.41 | 71.98126 | 922.2951 |  | 1.9100832 | 5.253564 | -0.4800137 | 31280.15 | 24985.08
| 751.2661 | -0.4809427 | 8.8579307 | 11.43261 | 0.1824346 | 30072.19 | 69.5614 | 893.9486 |  | 1.9211448 | 4.772728 | -0.3626267 | 31280.15 | 24985.08
| 751.9157 | -0.4792963 | 8.8687515 | 11.58995 | 0.184392 | 30280.35 | 62.03919 | 809.0917 |  | 1.9319656 | 5.206125 | -0.1519778 | 31280.15 | 24985.08
| 752.4679 | -0.4777566 | 8.8787627 | 11.66948 | 0.1862224 | 30445.04 | 59.73405 | 783.5147 |  | 1.9419768 | 6.728302 | 0 | 31280.15 | 24985.08
| 752.4029 | -0.4760553 | 8.8896972 | 11.70565 | 0.1882618 | 30623.35 | 59.78171 | 784.5902 |  | 1.9529113 | 7.625512 | 0.1315414 | 31280.15 | 24985.08
| 753.0526 | -0.4743296 | 8.9006835 | 11.79441 | 0.1903168 | 30759.22 | 57.79962 | 760.8625 |  | 1.9638976 | 8.580544 | 0.2425401 | 31280.15 | 24985.08
| 753.4749 | -0.4725898 | 8.9116237 | 11.83906 | 0.1923964 | 30897.54 | 57.79663 | 759.5991 |  | 1.9748378 | 7.770169 | 0.3334343 | 31280.15 | 24985.08
| 753.3774 | -0.4709782 | 8.9216606 | 11.89075 | 0.1943204 | 31019.8 | 57.39376 | 753.7645 |  | 1.9848747 | 7.013947 | 0.4783737 | 31280.15 | 24985.08
| 753.3125 | -0.4693496 | 8.9317038 | 11.87672 | 0.1962762 | 31143.77 | 59.78124 | 779.189 |  | 1.9949179 | 5.922663 | 0.5665427 | 31280.15 | 24985.08
| 752.6628 | -0.4675482 | 8.9427081 | 11.93943 | 0.1984276 | 31313.52 | 58.84221 | 768.6286 |  | 2.0059222 | 4.419554 | 0.5994584 | 31280.15 | 24985.08
| 752.3705 | -0.4657378 | 8.9536347 | 12.07545 | 0.2005805 | 31493.06 | 55.10944 | 727.467 |  | 2.0168488 | 4.141663 | 0.6321787 | 31280.15 | 24985.08
| 751.6883 | -0.4639135 | 8.964529 | 12.11444 | 0.2027636 | 31670.46 | 55.20399 | 728.7641 |  | 2.0277431 | 4.351046 | 0.5926939 | 31280.15 | 24985.08
| 751.4285 | -0.4622054 | 8.9746205 | 12.11478 | 0.2048088 | 31831.38 | 56.62291 | 744.5851 |  | 2.0378346 | 4.229613 | 0.5716882 | 31280.15 | 24985.08
| 751.396 | -0.4603351 | 8.9855557 | 12.21638 | 0.2070378 | 32053.34 | 54.30001 | 720.6701 |  | 2.0487698 | 4.812213 | 0.5692035 | 31280.15 | 24985.08
| 751.9157 | -0.4585938 | 8.9956318 | 12.25644 | 0.2091206 | 32281.48 | 53.98612 | 719.6942 |  | 2.0588459 | 5.05715 | 0.5849923 | 31280.15 | 24985.08
| 751.2336 | -0.4566801 | 9.0066005 | 12.26628 | 0.2114156 | 32524.7 | 54.80228 | 731.3039 |  | 2.0698146 | 5.002389 | 0.6356128 | 31280.15 | 24985.08
| 752.4029 | -0.4547454 | 9.0175599 | 12.39905 | 0.2137149 | 32789.51 | 51.67549 | 699.518 |  | 2.080774 | 4.596443 | 0.580859 | 31280.15 | 24985.08
| 752.8577 | -0.4528427 | 9.0281928 | 12.46691 | 0.2159858 | 33027.61 | 50.77022 | 691.626 |  | 2.0914069 | 4.757092 | 0.4910446 | 31280.15 | 24985.08
| 752.5004 | -0.4509846 | 9.0384988 | 12.51825 | 0.218206 | 33219.96 | 50.48861 | 689.2582 |  | 2.1017129 | 5.42111 | 0.4537494 | 31280.15 | 24985.08
| 752.8253 | -0.4491516 | 9.048566 | 12.63521 | 0.2203874 | 33387.21 | 48.62834 | 668.516 |  | 2.1117801 | 5.838974 | 0.4512752 | 31280.15 | 24985.08
| 753.7022 | -0.4471762 | 9.0592959 | 12.73715 | 0.2227404 | 33519.12 | 47.52787 | 654.817 |  | 2.12251 | 6.511317 | 0.4652488 | 31280.15 | 24985.08
| 753.6698 | -0.4452745 | 9.0695205 | 12.76121 | 0.2250058 | 33716.48 | 47.94621 | 660.3224 |  | 2.1327346 | 7.196325 | 0.4803126 | 31280.15 | 24985.08
| 754.1895 | -0.4432724 | 9.0801832 | 12.87645 | 0.2274066 | 33874.27 | 46.57296 | 644.4181 |  | 2.1433973 | 7.796349 | 0.4599919 | 31280.15 | 24985.08
| 754.4818 | -0.4413646 | 9.0902638 | 12.96247 | 0.2296777 | 34001.48 | 45.90288 | 635.7691 |  | 2.1534779 | 7.681706 | 0.4062262 | 31280.15 | 24985.08
| 754.4169 | -0.4392954 | 9.1010393 | 12.98916 | 0.232158 | 34152.93 | 46.50715 | 641.4852 |  | 2.1642534 | 7.36718 | 0.336239 | 31280.15 | 24985.08
| 754.6767 | -0.4373491 | 9.1110809 | 13.05749 | 0.234484 | 34269.33 | 46.26632 | 637.2238 |  | 2.174295 | 7.066617 | 0.2671113 | 31280.15 | 24985.08
| 754.3194 | -0.4353878 | 9.1210948 | 13.16029 | 0.2368187 | 34393.46 | 45.35284 | 625.8822 |  | 2.1843089 | 6.702388 | 0.24875 | 31280.15 | 24985.08
| 754.7417 | -0.4332048 | 9.1321158 | 13.25259 | 0.2394212 | 34546.51 | 44.76229 | 618.4363 |  | 2.1953299 | 6.320098 | 0.247034 | 31280.15 | 24985.08
| 754.6767 | -0.4310213 | 9.1430244 | 13.31956 | 0.2420313 | 34692.57 | 44.667 | 616.2316 |  | 2.2062385 | 6.856289 | 0.2616228 | 31280.15 | 24985.08
| 753.3125 | -0.428798 | 9.154025 | 13.34436 | 0.2446974 | 34865.51 | 45.27773 | 622.3683 |  | 2.2172391 | 6.362989 | 0.2599167 | 31280.15 | 24985.08
| 753.5073 | -0.4267535 | 9.164033 | 13.4765 | 0.2471269 | 34987.56 | 44.01251 | 607.2724 |  | 2.2272471 | 6.411416 | 0.25816 | 31280.15 | 24985.08
| 752.9552 | -0.4245182 | 9.1748475 | 13.62178 | 0.2497891 | 35088.54 | 42.81512 | 592.0721 |  | 2.2380616 | 7.068602 | 0.2879965 | 31280.15 | 24985.08
| 753.215 | -0.4224106 | 9.1849434 | 13.60055 | 0.2523163 | 35202.6 | 44.17127 | 604.937 |  | 2.2481575 | 7.206931 | 0.3176889 | 31280.15 | 24985.08
| 752.5654 | -0.4201121 | 9.1958453 | 13.72944 | 0.2550574 | 35351.8 | 43.1643 | 593.0837 |  | 2.2590594 | 7.145966 | 0.3784967 | 31280.15 | 24985.08
| 752.4029 | -0.4177692 | 9.206835 | 13.84932 | 0.2578503 | 35533.57 | 42.31349 | 583.7299 |  | 2.2700491 | 7.238744 | 0.4387994 | 31280.15 | 24985.08
| 753.0526 | -0.4153916 | 9.2178622 | 13.83037 | 0.2607071 | 35684.26 | 43.61703 | 596.4316 |  | 2.2810763 | 7.236867 | 0.4822501 | 31280.15 | 24985.08
| 754.4493 | -0.4130033 | 9.228826 | 13.8344 | 0.2635652 | 35838.23 | 44.5984 | 605.7873 |  | 2.2920401 | 6.335762 | 0.5561023 | 31280.15 | 24985.08
| 754.9041 | -0.4106176 | 9.2396474 | 13.98279 | 0.2664131 | 36026.49 | 43.28183 | 591.6914 |  | 2.3028615 | 5.308168 | 0.6140792 | 31280.15 | 24985.08
| 755.2289 | -0.4083838 | 9.2496805 | 14.11512 | 0.2690704 | 36196.32 | 42.25389 | 580.5681 |  | 2.3128946 | 5.337046 | 0.6564377 | 31280.15 | 24985.08
| 755.2289 | -0.4061143 | 9.2597538 | 14.1895 | 0.2717776 | 36358.59 | 42.09257 | 578.3868 |  | 2.3229679 | 6.150324 | 0.6829637 | 31280.15 | 24985.08
| 755.911 | -0.4036279 | 9.2706849 | 14.25921 | 0.2747471 | 36533.39 | 42.08065 | 577.6942 |  | 2.333899 | 6.572537 | 0.6786495 | 31280.15 | 24985.08
| 756.0734 | -0.4013283 | 9.280699 | 14.29711 | 0.2774998 | 36767.36 | 42.27042 | 580.9485 |  | 2.3439131 | 6.96835 | 0.7060213 | 31280.15 | 24985.08
| 755.6511 | -0.3990104 | 9.290701 | 14.40243 | 0.2802645 | 36959.91 | 41.68195 | 574.9542 |  | 2.3539151 | 7.641382 | 0.7025219 | 31280.15 | 24985.08
| 755.911 | -0.3964402 | 9.3016686 | 14.47719 | 0.2833333 | 37148.06 | 41.62107 | 573.9858 |  | 2.3648827 | 7.920886 | 0.6686185 | 31280.15 | 24985.08
| 756.5931 | -0.3940602 | 9.3117143 | 14.56739 | 0.2861788 | 37368.4 | 41.23032 | 570.6531 |  | 2.3749284 | 7.310129 | 0.6508923 | 31280.15 | 24985.08
| 755.6187 | -0.3914858 | 9.3223979 | 14.63818 | 0.2892538 | 37610.33 | 41.12666 | 570.5227 |  | 2.385612 | 7.051203 | 0.6038663 | 31280.15 | 24985.08
| 756.3982 | -0.3889883 | 9.3327242 | 14.73368 | 0.2922337 | 37827.26 | 40.7542 | 567.1101 |  | 2.3959383 | 7.028002 | 0.5277865 | 31280.15 | 24985.08
| 754.7417 | -0.3863416 | 9.3435544 | 14.85857 | 0.295388 | 38036.34 | 40.15504 | 560.8644 |  | 2.4067685 | 7.52478 | 0.466639 | 31280.15 | 24985.08
| 755.2614 | -0.3838458 | 9.3536586 | 14.85599 | 0.2983845 | 38236.14 | 40.89881 | 568.9404 |  | 2.4168727 | 7.634786 | 0.3917351 | 31280.15 | 24985.08
| 754.8066 | -0.381091 | 9.364712 | 14.94525 | 0.3016674 | 38453.77 | 40.71227 | 567.1331 |  | 2.4279261 | 7.173157 | 0.3175048 | 31280.15 | 24985.08
| 753.9296 | -0.3783903 | 9.375414 | 15.00274 | 0.3049088 | 38668.98 | 40.85586 | 568.8677 |  | 2.4386281 | 6.744309 | 0.258346 | 31280.15 | 24985.08
| 753.5073 | -0.375555 | 9.3865465 | 15.14478 | 0.3082776 | 38845.69 | 40.2231 | 561.3311 |  | 2.4497606 | 6.808094 | 0.2138957 | 31280.15 | 24985.08
| 753.9946 | -0.3726824 | 9.3976563 | 15.17544 | 0.311715 | 39055.91 | 40.7055 | 566.3297 |  | 2.4608704 | 6.755591 | 0.1984507 | 31280.15 | 24985.08
| 755.1315 | -0.3698383 | 9.4085895 | 15.31947 | 0.3151175 | 39252.31 | 40.05579 | 559.0777 |  | 2.4718036 | 6.60346 | 0.225351 | 31280.15 | 24985.08
| 756.2358 | -0.3670349 | 9.4192454 | 15.36654 | 0.3184681 | 39388.02 | 40.44219 | 561.6045 |  | 2.4824595 | 6.991087 | 0.2237013 | 31280.15 | 24985.08
| 757.0479 | -0.3640376 | 9.4304925 | 15.53543 | 0.3220228 | 39551.67 | 39.6815 | 552.3866 |  | 2.4937066 | 7.69774 | 0.2637781 | 31280.15 | 24985.08
| 757.3727 | -0.3611483 | 9.441219 | 15.61068 | 0.3254926 | 39750.41 | 39.73648 | 552.6759 |  | 2.5044331 | 8.152729 | 0.2759226 | 31280.15 | 24985.08
| 757.6001 | -0.3584352 | 9.451221 | 15.70419 | 0.3287308 | 39956.3 | 39.54746 | 550.8656 |  | 2.5144351 | 8.572004 | 0.3294402 | 31280.15 | 24985.08
| 757.8274 | -0.355684 | 9.4612317 | 15.75402 | 0.3320225 | 40177.39 | 39.74333 | 553.3789 |  | 2.5244458 | 8.480405 | 0.3825126 | 31280.15 | 24985.08
| 757.4377 | -0.3526271 | 9.4722408 | 15.92896 | 0.3356625 | 40408.87 | 38.93876 | 545.1334 |  | 2.5354549 | 8.976607 | 0.4075989 | 31280.15 | 24985.08
| 757.0804 | -0.3495707 | 9.4831244 | 15.99272 | 0.3393252 | 40642.94 | 39.09474 | 547.0679 |  | 2.5463385 | 8.897119 | 0.3783629 | 31280.15 | 24985.08
| 756.3982 | -0.3467286 | 9.493149 | 16.00149 | 0.3427263 | 40825.31 | 39.70443 | 553.08 |  | 2.5563631 | 8.675791 | 0.3493602 | 31280.15 | 24985.08
| 756.0409 | -0.3435927 | 9.5040763 | 16.1684 | 0.3464679 | 41031.1 | 39.05316 | 545.8785 |  | 2.5672904 | 8.014628 | 0.2537559 | 31280.15 | 24985.08
| 755.1639 | -0.3404048 | 9.5150743 | 16.19109 | 0.3502802 | 41227.32 | 39.61827 | 551.2509 |  | 2.5782884 | 7.747185 | 0.1725372 | 31280.15 | 24985.08
| 755.5862 | -0.337472 | 9.525081 | 16.29899 | 0.3537787 | 41435.09 | 39.38943 | 548.8897 |  | 2.5882951 | 7.603268 | 0.06602415 | 31280.15 | 24985.08
| 755.1315 | -0.334213 | 9.5360978 | 16.37292 | 0.3576761 | 41625.31 | 39.55838 | 549.9213 |  | 2.5993119 | 7.460744 | -0.1049372 | 31280.15 | 24985.08
| 755.4563 | -0.3309669 | 9.5469551 | 16.54694 | 0.3615519 | 41769.67 | 38.99526 | 542.4274 |  | 2.6101692 | 7.127682 | -0.2472996 | 31280.15 | 24985.08
| 756.3982 | -0.3276592 | 9.5578977 | 16.55929 | 0.3655134 | 41885.02 | 39.73826 | 547.9725 |  | 2.6211118 | 7.866873 | -0.4259351 | 31280.15 | 24985.08
| 755.9435 | -0.324587 | 9.5679457 | 16.59232 | 0.3691959 | 42016.54 | 40.23551 | 551.5806 |  | 2.6311598 | 7.640276 | -0.5766547 | 31280.15 | 24985.08
| 757.0154 | -0.321197 | 9.5789246 | 16.74251 | 0.3732375 | 42136.64 | 39.91283 | 546.0943 |  | 2.6421387 | 7.062373 | -0.72442 | 31280.15 | 24985.08
| 757.5676 | -0.3178184 | 9.5897387 | 16.8531 | 0.3772752 | 42275.7 | 39.87817 | 544.024 |  | 2.6529528 | 7.551733 | -0.8449349 | 31280.15 | 24985.08
| 757.7625 | -0.3146007 | 9.5999344 | 16.97487 | 0.3811075 | 42411.29 | 39.71641 | 540.8534 |  | 2.6631485 | 7.587872 | -0.9266705 | 31280.15 | 24985.08
| 758.8344 | -0.3111297 | 9.6108172 | 17.05313 | 0.3852624 | 42579.58 | 39.9139 | 541.6828 |  | 2.6740313 | 8.07573 | -0.9697578 | 31280.15 | 24985.08
| 758.6395 | -0.3075918 | 9.6218042 | 17.19124 | 0.389482 | 42676.01 | 39.76984 | 537.635 |  | 2.6850183 | 8.329895 | -0.9735279 | 31280.15 | 24985.08
| 758.0223 | -0.3040302 | 9.6327359 | 17.25201 | 0.3937518 | 42792.66 | 40.17235 | 539.5056 |  | 2.69595 | 9.019278 | -0.9041449 | 31280.15 | 24985.08
| 758.4771 | -0.3007406 | 9.6427369 | 17.36743 | 0.3976801 | 42920.74 | 40.0853 | 537.0331 |  | 2.705951 | 9.326318 | -0.8127376 | 31280.15 | 24985.08
| 757.7625 | -0.2970968 | 9.653685 | 17.529 | 0.4020284 | 43065.64 | 39.75247 | 532.0409 |  | 2.7168991 | 9.025693 | -0.7101424 | 31280.15 | 24985.08
| 757.1778 | -0.2937235 | 9.6637107 | 17.63971 | 0.406058 | 43209.59 | 39.70973 | 530.3044 |  | 2.7269248 | 9.245996 | -0.6096338 | 31280.15 | 24985.08
| 756.7555 | -0.2899932 | 9.6746845 | 17.78464 | 0.4105071 | 43366.69 | 39.51396 | 526.92 |  | 2.7378986 | 9.97224 | -0.4745866 | 31280.15 | 24985.08
| 757.0804 | -0.2865464 | 9.6847137 | 17.78487 | 0.4146465 | 43502.86 | 40.24274 | 532.6607 |  | 2.7479278 | 10.11756 | -0.3416032 | 31280.15 | 24985.08
| 756.4307 | -0.282742 | 9.6956846 | 17.88089 | 0.4191981 | 43615 | 40.43719 | 532.283 |  | 2.7588987 | 9.416378 | -0.1985374 | 31280.15 | 24985.08
| 755.8136 | -0.2792202 | 9.7057181 | 17.98739 | 0.423398 | 43726.02 | 40.48381 | 530.8 |  | 2.7689322 | 9.158485 | -0.1159128 | 31280.15 | 24985.08
| 756.1059 | -0.2753461 | 9.7166385 | 18.08362 | 0.4280343 | 43904.07 | 40.61382 | 530.9758 |  | 2.7798526 | 8.617612 | -0.03452939 | 31280.15 | 24985.08
| 756.5607 | -0.2717585 | 9.7266591 | 18.13796 | 0.4323198 | 44081.08 | 40.94777 | 533.4727 |  | 2.7898732 | 7.832705 | 0.03432255 | 31280.15 | 24985.08
| 757.1778 | -0.2677917 | 9.7376162 | 18.31563 | 0.4370561 | 44285.58 | 40.52535 | 528.7072 |  | 2.8008303 | 7.62452 | 0.1250253 | 31280.15 | 24985.08
| 757.8274 | -0.2638352 | 9.7484375 | 18.39489 | 0.441799 | 44502.55 | 40.73505 | 530.3446 |  | 2.8116516 | 8.035932 | 0.2484722 | 31280.15 | 24985.08
| 758.542 | -0.2601237 | 9.758485 | 18.48274 | 0.4462123 | 44702.78 | 40.83727 | 530.957 |  | 2.8216991 | 8.843791 | 0.3931231 | 31280.15 | 24985.08
| 757.0804 | -0.2563326 | 9.7686282 | 18.62427 | 0.4506809 | 44931.65 | 40.57892 | 528.5453 |  | 2.8318423 | 9.171389 | 0.4919891 | 31280.15 | 24985.08
| 759.6139 | -0.2523325 | 9.7792383 | 18.73238 | 0.4555374 | 45216.11 | 40.55063 | 529.0212 |  | 2.8424524 | 9.438473 | 0.5892818 | 31280.15 | 24985.08
| 759.6464 | -0.248401 | 9.7895918 | 18.82284 | 0.4602348 | 45479.27 | 40.62057 | 530.2354 |  | 2.8528059 | 9.83572 | 0.6308147 | 31280.15 | 24985.08
| 760.4584 | -0.2443092 | 9.8002098 | 18.9605 | 0.4651262 | 45771.15 | 40.41304 | 529.089 |  | 2.8634239 | 10.05792 | 0.6610758 | 31280.15 | 24985.08
| 760.4584 | -0.2403053 | 9.8104926 | 19.05102 | 0.4698978 | 46010.27 | 40.51687 | 530.1885 |  | 2.8737067 | 10.10592 | 0.6687493 | 31280.15 | 24985.08
| 761.1081 | -0.2360625 | 9.8212746 | 19.17031 | 0.474976 | 46217.73 | 40.53571 | 529.6794 |  | 2.8844887 | 10.44559 | 0.664427 | 31280.15 | 24985.08
| 760.6534 | -0.2317412 | 9.8321582 | 19.37818 | 0.4801409 | 46319 | 40.16637 | 523.5613 |  | 2.8953723 | 10.49364 | 0.6060529 | 31280.15 | 24985.08
| 760.9457 | -0.2277106 | 9.8421885 | 19.48079 | 0.4849559 | 46497.19 | 40.26151 | 523.5873 |  | 2.9054026 | 11.01837 | 0.516455 | 31280.15 | 24985.08
| 761.0756 | -0.223642 | 9.8521999 | 19.59486 | 0.4898123 | 46642.11 | 40.32855 | 522.7793 |  | 2.915414 | 11.50181 | 0.3955794 | 31280.15 | 24985.08
| 761.1406 | -0.2195114 | 9.8622673 | 19.67714 | 0.4947541 | 46780.29 | 40.58922 | 523.6822 |  | 2.9254814 | 11.61697 | 0.2760709 | 31280.15 | 24985.08
| 760.426 | -0.2150391 | 9.8730656 | 19.87915 | 0.5000945 | 46920.14 | 40.25919 | 518.6776 |  | 2.9362797 | 11.83925 | 0.1896507 | 31280.15 | 24985.08
| 759.1917 | -0.2104461 | 9.8840298 | 19.96763 | 0.5055858 | 47060.45 | 40.56734 | 519.7081 |  | 2.9472439 | 11.90939 | 0.1463491 | 31280.15 | 24985.08
| 758.5096 | -0.2058034 | 9.8949861 | 20.07869 | 0.5111464 | 47188.63 | 40.77274 | 519.5356 |  | 2.9582002 | 11.45961 | 0.1347646 | 31280.15 | 24985.08
| 758.7045 | -0.2014907 | 9.9050619 | 20.16865 | 0.5162958 | 47317.31 | 41.01926 | 520.0952 |  | 2.968276 | 10.71801 | 0.1440882 | 31280.15 | 24985.08
| 758.0223 | -0.1967701 | 9.9159669 | 20.24662 | 0.5219531 | 47480.97 | 41.37762 | 521.9158 |  | 2.979181 | 9.60309 | 0.1532242 | 31280.15 | 24985.08
| 758.542 | -0.1920112 | 9.9268541 | 20.36843 | 0.5276414 | 47692.21 | 41.45601 | 521.8893 |  | 2.9900682 | 9.507021 | 0.1623968 | 31280.15 | 24985.08
| 758.9643 | -0.1875746 | 9.9368859 | 20.39761 | 0.5329577 | 47889.12 | 41.98201 | 526.1086 |  | 3.0001 | 8.821983 | 0.1816025 | 31280.15 | 24985.08
| 758.4771 | -0.1830735 | 9.9469689 | 20.58181 | 0.5383019 | 48070.86 | 41.68926 | 522.4418 |  | 3.010183 | 8.246782 | 0.2005795 | 31280.15 | 24985.08
| 759.5815 | -0.1781614 | 9.9578469 | 20.75753 | 0.5441919 | 48269.02 | 41.52113 | 519.8506 |  | 3.021061 | 9.054535 | 0.1991849 | 31280.15 | 24985.08
| 759.6139 | -0.1735693 | 9.967947 | 20.78505 | 0.5496823 | 48432.85 | 42.09165 | 523.877 |  | 3.0311611 | 9.721833 | 0.1583299 | 31280.15 | 24985.08
| 761.3679 | -0.1685216 | 9.9789038 | 20.86755 | 0.5557272 | 48616.72 | 42.44071 | 525.7911 |  | 3.0421179 | 9.832426 | 0.09826054 | 31280.15 | 24985.08
| 762.4398 | -0.1635137 | 9.9896746 | 21.04395 | 0.5617139 | 48807.87 | 42.27672 | 523.1612 |  | 3.0528887 | 9.821482 | 0.04880389 | 31280.15 | 24985.08
| 762.5048 | -0.1587768 | 9.9997428 | 21.20277 | 0.5673758 | 49026.31 | 42.13235 | 521.4071 |  | 3.0629569 | 10.09118 | 0.02911864 | 31280.15 | 24985.08
| 762.0501 | -0.154015 | 10.0097588 | 21.32228 | 0.5730619 | 49239.19 | 42.19657 | 521.4911 |  | 3.0729729 | 10.822 | 0.00965388 | 31280.15 | 24985.08
| 762.927 | -0.1487378 | 10.0207399 | 21.4475 | 0.5793711 | 49477.77 | 42.29965 | 521.9398 |  | 3.083954 | 10.73802 | -0.01919135 | 31280.15 | 24985.08
| 763.4793 | -0.1434566 | 10.0316161 | 21.56805 | 0.5856891 | 49695.97 | 42.44145 | 522.4449 |  | 3.0948302 | 11.21356 | -0.03813997 | 31280.15 | 24985.08
| 763.5767 | -0.1385284 | 10.0416604 | 21.65124 | 0.591588 | 49908.1 | 42.70837 | 524.3004 |  | 3.1048745 | 11.53337 | -0.03791911 | 31280.15 | 24985.08
| 763.057 | -0.133537 | 10.0517302 | 21.80069 | 0.5975502 | 50164.4 | 42.61415 | 523.524 |  | 3.1149443 | 11.73713 | -0.01886591 | 31280.15 | 24985.08
| 762.5697 | -0.1280684 | 10.0626477 | 21.91935 | 0.6040854 | 50462.95 | 42.71547 | 524.8364 |  | 3.1258618 | 11.25324 | 0.02815517 | 31280.15 | 24985.08
| 763.057 | -0.1229916 | 10.0726734 | 22.03236 | 0.6101596 | 50753.43 | 42.782 | 526.0223 |  | 3.1358875 | 10.99093 | 0.1027642 | 31280.15 | 24985.08
| 761.7252 | -0.1173407 | 10.0837281 | 22.12388 | 0.616923 | 51084.04 | 43.01136 | 528.8965 |  | 3.1469422 | 10.69847 | 0.1859341 | 31280.15 | 24985.08
| 760.8807 | -0.1116909 | 10.0946547 | 22.3008 | 0.6236702 | 51395.21 | 42.84352 | 527.8553 |  | 3.1578688 | 10.57682 | 0.2404651 | 31280.15 | 24985.08
| 760.491 | -0.1060034 | 10.1055354 | 22.50119 | 0.6304581 | 51661.75 | 42.61321 | 525.5513 |  | 3.1687495 | 11.29793 | 0.2574248 | 31280.15 | 24985.08
| 760.3285 | -0.100687 | 10.1155949 | 22.62545 | 0.6368195 | 51919.54 | 42.68478 | 526.1755 |  | 3.178809 | 12.18673 | 0.2926028 | 31280.15 | 24985.08
| 760.0037 | -0.09478578 | 10.1266622 | 22.66137 | 0.6438861 | 52194.73 | 43.23759 | 531.0681 |  | 3.1898763 | 12.22279 | 0.3271932 | 31280.15 | 24985.08
| 760.5884 | -0.08884754 | 10.1376631 | 22.79222 | 0.6509777 | 52454.05 | 43.36458 | 531.8192 |  | 3.2008772 | 12.01707 | 0.370286 | 31280.15 | 24985.08
| 762.2125 | -0.08287079 | 10.1486022 | 22.93808 | 0.6581325 | 52685.04 | 43.45002 | 531.7499 |  | 3.2118163 | 11.88165 | 0.385613 | 31280.15 | 24985.08
| 764.0314 | -0.07706131 | 10.159154 | 23.11808 | 0.6650884 | 52863.37 | 43.39444 | 529.7531 |  | 3.2223681 | 11.54884 | 0.3648796 | 31280.15 | 24985.08
| 764.2263 | -0.0714552 | 10.1692206 | 23.24167 | 0.671782 | 53064.55 | 43.5387 | 530.1101 |  | 3.2324347 | 11.31194 | 0.3271483 | 31280.15 | 24985.08
| 764.7785 | -0.06525728 | 10.1802151 | 23.39955 | 0.6791904 | 53258.51 | 43.62307 | 529.4239 |  | 3.2434292 | 11.37097 | 0.2719993 | 31280.15 | 24985.08
| 765.4931 | -0.05906105 | 10.1911015 | 23.51805 | 0.6866101 | 53470.3 | 43.86568 | 530.4601 |  | 3.2543156 | 11.70746 | 0.2351744 | 31280.15 | 24985.08
| 765.2982 | -0.05323605 | 10.2012254 | 23.64622 | 0.6935642 | 53699.71 | 43.98818 | 530.9651 |  | 3.2644395 | 12.60956 | 0.2250956 | 31280.15 | 24985.08
| 765.2657 | -0.04689267 | 10.2121341 | 23.79467 | 0.7011526 | 53941.08 | 44.08699 | 531.0967 |  | 3.2753482 | 12.21987 | 0.2063774 | 31280.15 | 24985.08
| 764.5511 | -0.04046426 | 10.2230744 | 24.01213 | 0.7088465 | 54201.52 | 43.88101 | 528.7372 |  | 3.2862885 | 12.74197 | 0.1879384 | 31280.15 | 24985.08
| 762.992 | -0.03396186 | 10.2340207 | 24.08815 | 0.7166205 | 54443.21 | 44.30815 | 531.7778 |  | 3.2972348 | 12.52772 | 0.1612288 | 31280.15 | 24985.08
| 763.0895 | -0.02786491 | 10.2441589 | 24.24379 | 0.723903 | 54703.76 | 44.31271 | 531.5952 |  | 3.307373 | 12.55838 | 0.1518883 | 31280.15 | 24985.08
| 762.18 | -0.02125084 | 10.255059 | 24.35529 | 0.731822 | 55006.17 | 44.54694 | 533.7539 |  | 3.3182731 | 12.55081 | 0.1594109 | 31280.15 | 24985.08
| 761.8552 | -0.01509502 | 10.2651002 | 24.55822 | 0.7391713 | 55300.3 | 44.32757 | 532.0543 |  | 3.3283143 | 12.90309 | 0.1586212 | 31280.15 | 24985.08
| 762.0825 | -0.008349304 | 10.2759852 | 24.69215 | 0.7472514 | 55637.01 | 44.45131 | 533.6711 |  | 3.3391993 | 13.19671 | 0.1660983 | 31280.15 | 24985.08
| 761.7252 | -0.001476648 | 10.2869594 | 24.83455 | 0.7554596 | 55956.46 | 44.56322 | 534.8874 |  | 3.3501735 | 12.92541 | 0.1982259 | 31280.15 | 24985.08
| 763.7066 | 0.005517697 | 10.2979934 | 25.03362 | 0.763809 | 56285.59 | 44.44705 | 534.138 |  | 3.3612075 | 12.95473 | 0.2135747 | 31280.15 | 24985.08
| 765.4606 | 0.01248902 | 10.3088828 | 25.0395 | 0.7721781 | 56609.28 | 45.12811 | 540.4975 |  | 3.3720969 | 13.34571 | 0.1960498 | 31280.15 | 24985.08
| 766.4675 | 0.02012596 | 10.3206717 | 25.26997 | 0.7809383 | 56818.17 | 45.00702 | 537.8244 |  | 3.3838858 | 12.76415 | 0.2112427 | 31280.15 | 24985.08
| 767.3445 | 0.02683991 | 10.3308456 | 25.37926 | 0.789333 | 57316.26 | 45.12533 | 541.6317 |  | 3.3940597 | 12.57238 | 0.2425375 | 31280.15 | 24985.08
| 767.2795 | 0.03414653 | 10.3418066 | 25.53183 | 0.7980854 | 57676.24 | 45.20454 | 542.9573 |  | 3.4050207 | 12.13649 | 0.2412778 | 31280.15 | 24985.08
| 766.1427 | 0.04144182 | 10.3527202 | 25.65853 | 0.8068087 | 58007.2 | 45.40175 | 544.9756 |  | 3.4159343 | 12.39254 | 0.2239667 | 31280.15 | 24985.08
| 766.7599 | 0.0482813 | 10.3628289 | 25.81029 | 0.8149601 | 58283.86 | 45.47101 | 545.3815 |  | 3.426043 | 12.35772 | 0.2147985 | 31280.15 | 24985.08
| 765.3307 | 0.05583559 | 10.3738769 | 25.9951 | 0.8240126 | 58616.15 | 45.46157 | 545.4292 |  | 3.437091 | 12.49737 | 0.1898252 | 31280.15 | 24985.08
| 763.7391 | 0.06330184 | 10.3847058 | 26.16927 | 0.8329511 | 58942.8 | 45.48341 | 545.7605 |  | 3.4479199 | 13.58443 | 0.1494327 | 31280.15 | 24985.08
| 763.4793 | 0.07091279 | 10.3956051 | 26.30323 | 0.842077 | 59237.83 | 45.70086 | 547.3517 |  | 3.4588192 | 13.64315 | 0.1015882 | 31280.15 | 24985.08
| 763.0895 | 0.07797774 | 10.4056101 | 26.42514 | 0.8505053 | 59464.81 | 45.93637 | 548.5224 |  | 3.4688242 | 13.94257 | 0.06988233 | 31280.15 | 24985.08
| 763.2194 | 0.08583395 | 10.4166014 | 26.63874 | 0.8598978 | 59711.99 | 45.89459 | 547.035 |  | 3.4798155 | 14.16931 | -0.0154166 | 31280.15 | 24985.08
| 764.2913 | 0.09312904 | 10.4267189 | 26.76278 | 0.8686139 | 59926.38 | 46.15086 | 548.1309 |  | 3.489933 | 14.21951 | -0.09186915 | 31280.15 | 24985.08
| 765.4281 | 0.1011481 | 10.4377244 | 26.98293 | 0.8782139 | 60152.51 | 46.11263 | 546.3599 |  | 3.5009385 | 14.60296 | -0.174728 | 31280.15 | 24985.08
| 766.8898 | 0.1091953 | 10.4486577 | 27.12825 | 0.8878446 | 60376.98 | 46.36219 | 547.1604 |  | 3.5118718 | 14.49989 | -0.2337359 | 31280.15 | 24985.08
| 767.0847 | 0.1166844 | 10.4587177 | 27.25029 | 0.8967961 | 60591.43 | 46.63556 | 548.3757 |  | 3.5219318 | 14.25575 | -0.2471567 | 31280.15 | 24985.08
| 768.6762 | 0.1249504 | 10.4697029 | 27.52019 | 0.9066701 | 60826.66 | 46.41716 | 545.1187 |  | 3.532917 | 14.59894 | -0.2527957 | 31280.15 | 24985.08
| 769.4882 | 0.1332162 | 10.4805748 | 27.66258 | 0.9165658 | 61033.51 | 46.70098 | 545.9539 |  | 3.5437889 | 15.11256 | -0.2508749 | 31280.15 | 24985.08
| 769.4558 | 0.1416775 | 10.4915856 | 27.76829 | 0.9267016 | 61283.28 | 47.11224 | 548.4061 |  | 3.5547997 | 15.00775 | -0.2491105 | 31280.15 | 24985.08
| 769.7806 | 0.1494862 | 10.5016398 | 27.8315 | 0.9360523 | 61546.87 | 47.59595 | 552.0504 |  | 3.5648539 | 14.33391 | -0.2476537 | 31280.15 | 24985.08
| 769.5532 | 0.1580683 | 10.5125739 | 28.01952 | 0.9463158 | 61826.78 | 47.67397 | 551.9702 |  | 3.575788 | 13.01474 | -0.2388215 | 31280.15 | 24985.08
| 768.8386 | 0.1667884 | 10.5235324 | 28.13841 | 0.9567764 | 62142.86 | 48.00459 | 554.5336 |  | 3.5867465 | 12.48056 | -0.2085828 | 31280.15 | 24985.08
| 767.0197 | 0.1756529 | 10.5345822 | 28.34593 | 0.9673404 | 62419.16 | 48.02919 | 553.8634 |  | 3.5977963 | 12.14857 | -0.1500821 | 31280.15 | 24985.08
| 765.2007 | 0.1843028 | 10.5452273 | 28.50861 | 0.9776867 | 62721.83 | 48.18034 | 554.7785 |  | 3.6084414 | 11.89239 | -0.1065768 | 31280.15 | 24985.08
| 765.7529 | 0.1927224 | 10.5555102 | 28.65726 | 0.9877344 | 63013.13 | 48.35938 | 555.9377 |  | 3.6187243 | 12.72983 | -0.09891973 | 31280.15 | 24985.08
| 765.1683 | 0.2015806 | 10.5662163 | 28.86309 | 0.9983705 | 63328.61 | 48.35642 | 555.6072 |  | 3.6294304 | 14.21772 | -0.1053488 | 31280.15 | 24985.08
| 765.2982 | 0.2099682 | 10.5762631 | 28.94914 | 1.008388 | 63575.09 | 48.78977 | 558.4441 |  | 3.6394772 | 15.06394 | -0.09773853 | 31280.15 | 24985.08
| 766.2401 | 0.2191155 | 10.5870747 | 29.15942 | 1.019406 | 63879.14 | 48.80292 | 557.9964 |  | 3.6502888 | 15.05015 | -0.08322828 | 31280.15 | 24985.08
| 767.5069 | 0.2285532 | 10.5981298 | 29.42048 | 1.030609 | 64088.27 | 48.70712 | 555.3099 |  | 3.6613439 | 15.48294 | -0.07573338 | 31280.15 | 24985.08
| 770.1379 | 0.2381399 | 10.6091735 | 29.5815 | 1.04208 | 64347.86 | 48.96682 | 556.2937 |  | 3.6723876 | 15.80536 | -0.047849 | 31280.15 | 24985.08
| 771.5021 | 0.2476836 | 10.6201067 | 29.77841 | 1.053517 | 64593 | 49.09521 | 556.0017 |  | 3.6833208 | 15.99038 | -0.01357077 | 31280.15 | 24985.08
| 772.1517 | 0.257329 | 10.6310352 | 30.04317 | 1.065033 | 64827.22 | 48.98532 | 553.5309 |  | 3.6942493 | 16.72015 | 0.01347185 | 31280.15 | 24985.08
| 774.8151 | 0.2662947 | 10.6410722 | 30.56339 | 1.075711 | 65040.65 | 47.91515 | 542.9763 |  | 3.7042863 | 17.34399 | 0.02007092 | 31280.15 | 24985.08
| 776.5041 | 0.2761495 | 10.6519779 | 34.14215 | 1.086997 | 65229.31 | 38.39838 | 460.0857 |  | 3.715192 | 38.79435 | 0.2655637 | 31280.15 | 24985.08
| 776.1468 | 0.2853612 | 10.6620346 | 34.30663 | 1.098011 | 65550.94 | 38.54993 | 461.3018 |  | 3.7252487 | 63.53675 | 0.5281784 | 31280.15 | 24985.08
| 774.8151 | 0.2953808 | 10.6729267 | 34.54038 | 1.110004 | 66017.48 | 38.52912 | 462.2196 |  | 3.7361408 | 80.84694 | 0.8149819 | 31280.15 | 24985.08
| 773.7757 | 0.3055774 | 10.6838864 | 34.87061 | 1.122189 | 66656.56 | 38.21707 | 462.292 |  | 3.7471005 | 88.60327 | 1.10158 | 31280.15 | 24985.08
| 774.1005 | 0.3150466 | 10.6939498 | 35.06132 | 1.133497 | 67413.27 | 38.12584 | 465.6673 |  | 3.7571639 | 86.54286 | 1.377037 | 31280.15 | 24985.08
| 773.0936 | 0.3254779 | 10.7049189 | 35.22748 | 1.145973 | 68363.88 | 38.07778 | 470.9795 |  | 3.768133 | 73.35205 | 1.693948 | 31280.15 | 24985.08
| 772.1517 | 0.3358999 | 10.7157679 | 35.37796 | 1.158481 | 69519.75 | 37.98492 | 477.9001 |  | 3.778982 | 49.73316 | 1.990147 | 31280.15 | 24985.08
| 771.9568 | 0.3456067 | 10.725771 | 35.51502 | 1.170072 | 70703.74 | 37.86468 | 485.0998 |  | 3.7889851 | 23.73171 | 2.238478 | 31280.15 | 24985.08
| 772.6064 | 0.3564639 | 10.7368181 | 35.71266 | 1.183056 | 72199.61 | 37.57829 | 493.3756 |  | 3.8000322 | 19.83586 | 2.521708 | 31280.15 | 24985.08
| 772.7363 | 0.366402 | 10.7468388 | 35.81949 | 1.19494 | 73874.83 | 37.38041 | 504.5559 |  | 3.8100529 | 18.92867 | 2.496291 | 31280.15 | 24985.08
| 774.2629 | 0.3772789 | 10.7576908 | 36.27478 | 1.207937 | 75460.65 | 36.55814 | 508.0639 |  | 3.8209049 | 18.65992 | 2.239742 | 31280.15 | 24985.08
| 776.3092 | 0.3883974 | 10.7686667 | 36.64661 | 1.221184 | 76947.04 | 35.99006 | 512.7488 |  | 3.8318808 | 21.59237 | 1.96123 | 31280.15 | 24985.08
| 776.9588 | 0.3987143 | 10.7787269 | 36.82801 | 1.233527 | 78264.87 | 35.8273 | 520.1571 |  | 3.841941 | 25.01665 | 1.689346 | 31280.15 | 24985.08
| 778.6803 | 0.4099619 | 10.7896048 | 36.93615 | 1.247001 | 79502.93 | 35.89116 | 528.8639 |  | 3.8528189 | 26.85411 | 1.390435 | 31280.15 | 24985.08
| 778.7452 | 0.4204274 | 10.7996164 | 37.0725 | 1.259524 | 80539.25 | 35.91364 | 535.4435 |  | 3.8628305 | 26.72515 | 1.108499 | 31280.15 | 24985.08
| 778.8427 | 0.4311438 | 10.8097588 | 37.27994 | 1.272333 | 81445.19 | 35.8471 | 539.637 |  | 3.8729729 | 25.5466 | 0.8103432 | 31280.15 | 24985.08
| 779.6547 | 0.4427129 | 10.8205989 | 37.42945 | 1.286212 | 82266.97 | 35.96435 | 544.7345 |  | 3.883813 | 23.14162 | 0.5112474 | 31280.15 | 24985.08
| 780.1419 | 0.4535877 | 10.8306856 | 37.58174 | 1.299206 | 82901.41 | 36.08457 | 548.3007 |  | 3.8938997 | 19.61747 | 0.2546768 | 31280.15 | 24985.08
| 780.3368 | 0.4656863 | 10.8417726 | 37.80308 | 1.313676 | 83403.24 | 36.17029 | 549.6975 |  | 3.9049867 | 16.8143 | 0.01367604 | 31280.15 | 24985.08
| 780.0769 | 0.4776409 | 10.8526239 | 38.09799 | 1.327948 | 83751.95 | 36.14295 | 548.3628 |  | 3.915838 | 16.66256 | 0.02034892 | 31280.15 | 24985.08
| 779.7521 | 0.4887999 | 10.8626436 | 38.09855 | 1.341362 | 84079.56 | 36.65004 | 553.2331 |  | 3.9258577 | 17.44438 | 0.0201959 | 31280.15 | 24985.08
| 780.0769 | 0.5000609 | 10.8726818 | 38.33369 | 1.354723 | 84328.73 | 36.71713 | 552.3271 |  | 3.9358959 | 17.10511 | 0.01336189 | 31280.15 | 24985.08
| 780.3368 | 0.5115092 | 10.8827566 | 38.59993 | 1.368512 | 84677.84 | 36.71156 | 551.4848 |  | 3.9459707 | 17.21268 | 0.01989437 | 31280.15 | 24985.08
| 778.9401 | 0.5234043 | 10.8931696 | 38.84945 | 1.382611 | 84924.74 | 36.77732 | 550.386 |  | 3.9563837 | 17.73799 | 0.03290213 | 31280.15 | 24985.08
| 779.3299 | 0.5350139 | 10.9031738 | 39.03413 | 1.396621 | 85304.39 | 36.92433 | 551.5648 |  | 3.9663879 | 18.58858 | 0.03267323 | 31280.15 | 24985.08
| 779.6872 | 0.5467059 | 10.9132183 | 39.26431 | 1.410602 | 85687.07 | 36.97749 | 551.7441 |  | 3.9764324 | 19.24908 | 0.0389458 | 31280.15 | 24985.08
| 777.7708 | 0.5600842 | 10.924526 | 39.46756 | 1.426627 | 86163.03 | 37.14085 | 553.4977 |  | 3.9877401 | 19.68064 | 0.03866981 | 31280.15 | 24985.08
| 776.4066 | 0.5728004 | 10.9351677 | 39.79257 | 1.441803 | 86617.45 | 37.03495 | 552.2765 |  | 3.9983818 | 20.95167 | 0.03841916 | 31280.15 | 24985.08
| 776.9913 | 0.5850156 | 10.9452691 | 39.9736 | 1.456404 | 87104.84 | 37.16883 | 554.2694 |  | 4.0084832 | 21.79465 | 0.03820567 | 31280.15 | 24985.08
| 776.4391 | 0.5983953 | 10.9562303 | 40.23367 | 1.472455 | 87665.45 | 37.18816 | 555.2746 |  | 4.0194444 | 21.56821 | 0.05696662 | 31280.15 | 24985.08
| 777.8683 | 0.6117768 | 10.9670828 | 40.55065 | 1.488482 | 88257.2 | 37.08639 | 555.2277 |  | 4.0302969 | 22.20774 | 0.08184207 | 31280.15 | 24985.08
| 778.0956 | 0.6242897 | 10.9771047 | 40.77693 | 1.503414 | 88786.08 | 37.12554 | 556.5028 |  | 4.0403188 | 23.08733 | 0.08770394 | 31280.15 | 24985.08
| 778.0631 | 0.6370041 | 10.9871744 | 40.95865 | 1.518611 | 89306.34 | 37.25825 | 558.7035 |  | 4.0503885 | 23.52537 | 0.1121735 | 31280.15 | 24985.08
| 779.6547 | 0.6507348 | 10.9979562 | 41.25062 | 1.535121 | 89921.02 | 37.20747 | 559.3586 |  | 4.0611703 | 23.77883 | 0.1673317 | 31280.15 | 24985.08
| 779.882 | 0.6636717 | 11.0080188 | 41.44232 | 1.550513 | 90454.42 | 37.31814 | 561.4147 |  | 4.0712329 | 23.30568 | 0.2158836 | 31280.15 | 24985.08
| 780.4017 | 0.6767518 | 11.0180445 | 41.64773 | 1.566201 | 91033.55 | 37.39912 | 563.4992 |  | 4.0812586 | 23.23701 | 0.2762256 | 31280.15 | 24985.08
| 783.7797 | 0.6910788 | 11.0289633 | 42.98796 | 1.583204 | 91624.91 | 35.49208 | 542.4825 |  | 4.0921774 | 26.47767 | 0.3845706 | 31280.15 | 24985.08
| 785.9558 | 0.7057527 | 11.0399915 | 43.36768 | 1.600721 | 92217.18 | 35.33432 | 541.4338 |  | 4.1032056 | 34.903 | 0.4856487 | 31280.15 | 24985.08
| 786.8327 | 0.7203862 | 11.0508739 | 43.80588 | 1.618208 | 92781.6 | 35.08331 | 539.0826 |  | 4.114088 | 41.91534 | 0.5854928 | 31280.15 | 24985.08
| 786.378 | 0.735432 | 11.0619507 | 44.08969 | 1.636213 | 93360.5 | 35.1042 | 539.8812 |  | 4.1251648 | 46.73167 | 0.7021337 | 31280.15 | 24985.08
| 787.255 | 0.7491652 | 11.071955 | 44.37933 | 1.652584 | 93886.47 | 35.06778 | 539.9793 |  | 4.1351691 | 47.52399 | 0.8002017 | 31280.15 | 24985.08
| 786.508 | 0.7642851 | 11.0828489 | 44.99486 | 1.670674 | 94544.87 | 34.52687 | 534.9571 |  | 4.146063 | 47.22633 | 0.927016 | 31280.15 | 24985.08
| 784.5916 | 0.7796124 | 11.0937949 | 45.19229 | 1.689007 | 95229.76 | 34.66575 | 537.9886 |  | 4.157009 | 43.05498 | 1.047111 | 31280.15 | 24985.08
| 782.9677 | 0.7950325 | 11.1046697 | 45.53997 | 1.707442 | 95903.56 | 34.56584 | 538.1336 |  | 4.1678838 | 34.83434 | 1.160128 | 31280.15 | 24985.08
| 783.0976 | 0.8094777 | 11.1147507 | 45.78889 | 1.724728 | 96524.85 | 34.59494 | 539.6242 |  | 4.1779648 | 33.29344 | 1.260656 | 31280.15 | 24985.08
| 783.13 | 0.8239913 | 11.1247854 | 46.06926 | 1.742092 | 97251.65 | 34.55076 | 541.1299 |  | 4.1879995 | 32.31624 | 1.332627 | 31280.15 | 24985.08
| 782.2531 | 0.8400538 | 11.1357708 | 46.295 | 1.761302 | 97977.27 | 34.64912 | 543.8829 |  | 4.1989849 | 30.92415 | 1.310022 | 31280.15 | 24985.08
| 782.9352 | 0.8561177 | 11.1466392 | 46.47651 | 1.780549 | 98717.08 | 34.81144 | 547.5245 |  | 4.2098533 | 28.10534 | 1.276123 | 31280.15 | 24985.08
| 783.0326 | 0.8710805 | 11.1566599 | 46.79025 | 1.798418 | 99374.99 | 34.7363 | 547.9956 |  | 4.219874 | 25.27168 | 1.213834 | 31280.15 | 24985.08
| 783.4224 | 0.8862707 | 11.1667276 | 46.98711 | 1.8166 | 100029 | 34.85231 | 550.6504 |  | 4.2299417 | 25.03388 | 1.145993 | 31280.15 | 24985.08
| 784.6566 | 0.902973 | 11.1776903 | 47.20975 | 1.836625 | 100709.2 | 34.97563 | 553.2082 |  | 4.2409044 | 24.12317 | 1.032038 | 31280.15 | 24985.08
| 785.8259 | 0.9184925 | 11.1877694 | 47.55473 | 1.855177 | 101244.4 | 34.88983 | 552.4105 |  | 4.2509835 | 23.1645 | 0.9187081 | 31280.15 | 24985.08
| 787.6123 | 0.9355016 | 11.1986911 | 48.09282 | 1.875489 | 101784.3 | 34.55761 | 548.3232 |  | 4.2619052 | 24.8774 | 0.8058106 | 31280.15 | 24985.08
| 789.691 | 0.9526676 | 11.2095953 | 48.3808 | 1.896002 | 102303.9 | 34.61733 | 548.7508 |  | 4.2728094 | 28.17222 | 0.6827993 | 31280.15 | 24985.08
| 790.1132 | 0.9686494 | 11.2196402 | 48.78106 | 1.915144 | 102826.6 | 34.46312 | 546.9649 |  | 4.2828543 | 30.67265 | 0.5783286 | 31280.15 | 24985.08
| 790.1782 | 0.9848144 | 11.2297107 | 49.01225 | 1.934455 | 103314.2 | 34.57334 | 548.0485 |  | 4.2929248 | 32.30494 | 0.5418275 | 31280.15 | 24985.08
| 792.2893 | 1.002414 | 11.2405455 | 49.39718 | 1.955517 | 103851.2 | 34.48975 | 546.8583 |  | 4.3037596 | 33.56697 | 0.5110104 | 31280.15 | 24985.08
| 792.9064 | 1.020516 | 11.2515859 | 49.79976 | 1.97719 | 104442.5 | 34.38409 | 545.7307 |  | 4.3148 | 34.49866 | 0.5192996 | 31280.15 | 24985.08
| 792.1269 | 1.038827 | 11.2626229 | 50.01041 | 1.999099 | 105025.2 | 34.56733 | 547.9681 |  | 4.325837 | 33.28853 | 0.5220052 | 31280.15 | 24985.08
| 790.373 | 1.056671 | 11.2732271 | 50.18673 | 2.020478 | 105595.4 | 34.78547 | 550.6589 |  | 4.3364412 | 30.33019 | 0.5411289 | 31280.15 | 24985.08
| 790.7628 | 1.07398 | 11.2834449 | 50.46642 | 2.0411 | 106218.5 | 34.81477 | 551.6827 |  | 4.346659 | 28.35651 | 0.5715779 | 31280.15 | 24985.08
| 788.814 | 1.092486 | 11.2942444 | 50.67253 | 2.063325 | 106933.4 | 34.97519 | 554.6931 |  | 4.3574585 | 26.34216 | 0.5907689 | 31280.15 | 24985.08
| 787.7747 | 1.111605 | 11.3053112 | 50.8973 | 2.08617 | 107660.1 | 35.11851 | 557.4883 |  | 4.3685253 | 24.58536 | 0.5883204 | 31280.15 | 24985.08
| 787.5148 | 1.129496 | 11.3155336 | 51.19315 | 2.107504 | 108344 | 35.12014 | 558.5636 |  | 4.3787477 | 23.14367 | 0.607619 | 31280.15 | 24985.08
| 786.9627 | 1.148267 | 11.3261686 | 51.51601 | 2.130107 | 109046.2 | 35.1092 | 559.3887 |  | 4.3893827 | 23.13354 | 0.5994295 | 31280.15 | 24985.08
| 787.6448 | 1.1676 | 11.3369796 | 51.77397 | 2.151859 | 109172.6 | 35.28193 | 558.1422 |  | 4.4001937 | 24.25804 | 0.5751219 | 31280.15 | 24985.08
| 788.3918 | 1.186142 | 11.3472035 | 51.91789 | 2.175431 | 110219 | 35.48445 | 564.082 |  | 4.4104176 | 24.65475 | 0.5512097 | 31280.15 | 24985.08
| 790.8602 | 1.206312 | 11.3580913 | 52.27722 | 2.199592 | 110161 | 35.6003 | 560.2971 |  | 4.4213054 | 24.64742 | 0.5270367 | 31280.15 | 24985.08
| 791.4773 | 1.224839 | 11.3681411 | 52.5608 | 2.221702 | 110716.8 | 35.64789 | 560.894 |  | 4.4313552 | 25.71238 | 0.5084206 | 31280.15 | 24985.08
| 793.3936 | 1.245147 | 11.379026 | 52.90895 | 2.246078 | 111310.7 | 35.64809 | 560.8062 |  | 4.4422401 | 26.31823 | 0.4687305 | 31280.15 | 24985.08
| 795.927 | 1.265983 | 11.3900896 | 53.17795 | 2.270934 | 111781 | 35.79763 | 561.4948 |  | 4.4533037 | 26.53683 | 0.4344032 | 31280.15 | 24985.08
| 796.739 | 1.28698 | 11.4010898 | 53.56447 | 2.29609 | 112283.9 | 35.77186 | 560.3171 |  | 4.4643039 | 26.97633 | 0.4056907 | 31280.15 | 24985.08
| 797.486 | 1.307726 | 11.411874 | 53.99122 | 2.320919 | 112679.4 | 35.6976 | 557.8515 |  | 4.4750881 | 29.12566 | 0.3771752 | 31280.15 | 24985.08
| 797.551 | 1.327287 | 11.4219231 | 54.32832 | 2.34425 | 113063.3 | 35.71534 | 556.7072 |  | 4.4851372 | 31.16427 | 0.3493911 | 31280.15 | 24985.08
| 798.2005 | 1.347069 | 11.4319753 | 54.55828 | 2.367986 | 113465.5 | 35.89083 | 557.5237 |  | 4.4951894 | 31.58164 | 0.326941 | 31280.15 | 24985.08
| 795.927 | 1.368797 | 11.4429301 | 54.88238 | 2.393981 | 113908.4 | 35.97417 | 557.1818 |  | 4.5061442 | 31.70325 | 0.2897234 | 31280.15 | 24985.08
| 794.368 | 1.39062 | 11.4537963 | 55.12078 | 2.420112 | 114289.9 | 36.19295 | 557.9841 |  | 4.5170104 | 30.71369 | 0.257864 | 31280.15 | 24985.08
| 792.4842 | 1.4129 | 11.4647721 | 55.48401 | 2.446803 | 114708.4 | 36.23323 | 556.9062 |  | 4.5279862 | 29.88696 | 0.2314272 | 31280.15 | 24985.08
| 790.5679 | 1.43563 | 11.4758466 | 55.75854 | 2.473939 | 115128.3 | 36.40812 | 557.369 |  | 4.5390607 | 28.3362 | 0.2151944 | 31280.15 | 24985.08
| 791.8021 | 1.458365 | 11.4867922 | 56.11917 | 2.501225 | 115541.1 | 36.45935 | 556.3525 |  | 4.5500063 | 27.13024 | 0.2136986 | 31280.15 | 24985.08
| 794.0757 | 1.481526 | 11.4978451 | 56.34047 | 2.528925 | 115960.2 | 36.71648 | 557.7293 |  | 4.5610592 | 26.92722 | 0.2171198 | 31280.15 | 24985.08
| 796.8364 | 1.504476 | 11.5086552 | 56.71775 | 2.556456 | 116395 | 36.73641 | 556.5448 |  | 4.5718693 | 27.49774 | 0.2253085 | 31280.15 | 24985.08
| 799.5971 | 1.528069 | 11.5196593 | 57.026 | 2.584649 | 116833.7 | 36.8669 | 556.5876 |  | 4.5828734 | 28.47293 | 0.2286294 | 31280.15 | 24985.08
| 801.5459 | 1.551946 | 11.5306523 | 57.81241 | 2.613187 | 117349.3 | 36.30438 | 549.2385 |  | 4.5938664 | 30.83429 | 0.265081 | 31280.15 | 24985.08
| 801.8706 | 1.573911 | 11.5406718 | 58.20435 | 2.639444 | 117829.3 | 36.25704 | 547.9378 |  | 4.6038859 | 34.44224 | 0.2918186 | 31280.15 | 24985.08
| 802.5527 | 1.596174 | 11.5507198 | 58.69813 | 2.666042 | 118396.7 | 36.05684 | 545.4806 |  | 4.6139339 | 38.49482 | 0.3465051 | 31280.15 | 24985.08
| 802.7801 | 1.618565 | 11.5607296 | 59.22445 | 2.692882 | 119060.4 | 35.79945 | 543.0204 |  | 4.6239437 | 42.75624 | 0.4008262 | 31280.15 | 24985.08
| 803.3646 | 1.643351 | 11.5717039 | 59.64308 | 2.722452 | 119747.5 | 35.74288 | 542.6144 |  | 4.634918 | 46.4572 | 0.4590613 | 31280.15 | 24985.08
| 802.6502 | 1.668516 | 11.582702 | 60.0039 | 2.752609 | 120588.4 | 35.74411 | 543.847 |  | 4.6459161 | 47.0803 | 0.5123801 | 31280.15 | 24985.08
| 802.9749 | 1.691627 | 11.592722 | 60.41943 | 2.780225 | 121432.6 | 35.61489 | 543.99 |  | 4.6559361 | 46.09945 | 0.5611642 | 31280.15 | 24985.08
| 800.8314 | 1.716726 | 11.603481 | 60.81119 | 2.810296 | 122385.6 | 35.54676 | 545.2051 |  | 4.6666951 | 43.30319 | 0.6140399 | 31280.15 | 24985.08
| 798.6553 | 1.743147 | 11.6146891 | 61.08042 | 2.841813 | 123402.2 | 35.65488 | 548.684 |  | 4.6779032 | 40.72851 | 0.6712436 | 31280.15 | 24985.08
| 797.4535 | 1.768726 | 11.6254142 | 61.35048 | 2.872555 | 124532.4 | 35.72134 | 552.5724 |  | 4.6886283 | 37.10479 | 0.7192323 | 31280.15 | 24985.08
| 796.7065 | 1.795757 | 11.6366549 | 61.71516 | 2.904899 | 125708 | 35.68491 | 555.3326 |  | 4.699869 | 34.04648 | 0.7306234 | 31280.15 | 24985.08
| 798.9801 | 1.822252 | 11.6475013 | 62.05848 | 2.936485 | 126808.4 | 35.67183 | 557.9736 |  | 4.7107154 | 32.91422 | 0.7237929 | 31280.15 | 24985.08
| 798.9801 | 1.846904 | 11.6575189 | 62.44979 | 2.965956 | 127858 | 35.56174 | 559.4214 |  | 4.720733 | 32.21483 | 0.6990794 | 31280.15 | 24985.08
| 801.5459 | 1.874166 | 11.6685089 | 62.8125 | 2.998625 | 129003.6 | 35.53217 | 562.0045 |  | 4.731723 | 32.32813 | 0.6560641 | 31280.15 | 24985.08
| 805.4758 | 1.900753 | 11.6791115 | 63.17281 | 3.030609 | 130087 | 35.50053 | 564.2476 |  | 4.7423256 | 33.31065 | 0.6175033 | 31280.15 | 24985.08
| 805.151 | 1.926233 | 11.6891622 | 63.57784 | 3.061066 | 131080.1 | 35.39661 | 565.2296 |  | 4.7523763 | 35.05264 | 0.5749442 | 31280.15 | 24985.08
| 807.8792 | 1.954437 | 11.7001331 | 63.99493 | 3.094838 | 132153.2 | 35.32453 | 566.6531 |  | 4.7633472 | 36.41339 | 0.5323085 | 31280.15 | 24985.08
| 808.6587 | 1.982994 | 11.7111251 | 64.34822 | 3.129007 | 133149.2 | 35.3491 | 568.7063 |  | 4.7743392 | 37.4966 | 0.489771 | 31280.15 | 24985.08
| 809.1783 | 2.011865 | 11.7221138 | 65.16758 | 3.163494 | 134110.5 | 34.81214 | 563.5708 |  | 4.7853279 | 38.34578 | 0.4387705 | 31280.15 | 24985.08
| 807.6518 | 2.041127 | 11.73313 | 65.94754 | 3.198436 | 135005.6 | 34.35369 | 558.8976 |  | 4.7963441 | 43.39299 | 0.4317381 | 31280.15 | 24985.08
| 807.392 | 2.068004 | 11.7431454 | 66.31626 | 3.230591 | 135820.6 | 34.34752 | 559.6862 |  | 4.8063595 | 48.15839 | 0.4293525 | 31280.15 | 24985.08
| 805.8655 | 2.097483 | 11.7540283 | 66.80974 | 3.265912 | 136668 | 34.24208 | 559.0446 |  | 4.8172424 | 51.11402 | 0.4611491 | 31280.15 | 24985.08
| 806.3852 | 2.125072 | 11.7641044 | 67.33246 | 3.298886 | 137452.5 | 34.07187 | 557.5252 |  | 4.8273185 | 53.04417 | 0.4971309 | 31280.15 | 24985.08
| 803.2672 | 2.155221 | 11.7749946 | 67.73428 | 3.334985 | 138286.4 | 34.083 | 558.1779 |  | 4.8382087 | 53.40022 | 0.5494297 | 31280.15 | 24985.08
| 803.0399 | 2.186051 | 11.7860137 | 68.16124 | 3.371907 | 139201.6 | 34.06351 | 558.8618 |  | 4.8492278 | 51.22712 | 0.5886491 | 31280.15 | 24985.08
| 804.2416 | 2.216942 | 11.7969326 | 68.52696 | 3.408885 | 140115.9 | 34.11112 | 560.3866 |  | 4.8601467 | 45.9268 | 0.6359385 | 31280.15 | 24985.08
| 806.5476 | 2.24818 | 11.8078495 | 68.95832 | 3.446379 | 141093.9 | 34.08013 | 561.2677 |  | 4.8710636 | 41.77369 | 0.6829082 | 31280.15 | 24985.08
| 809.4381 | 2.279982 | 11.8188457 | 69.24017 | 3.484344 | 142052.2 | 34.22397 | 564.181 |  | 4.8820598 | 40.04347 | 0.7170458 | 31280.15 | 24985.08
| 810.2826 | 2.309388 | 11.8288828 | 69.5948 | 3.519554 | 142985.1 | 34.24289 | 565.728 |  | 4.8920969 | 37.80853 | 0.7263801 | 31280.15 | 24985.08
| 813.2056 | 2.341653 | 11.839812 | 69.94372 | 3.558304 | 144014.5 | 34.30613 | 567.9981 |  | 4.9030261 | 35.61581 | 0.7311322 | 31280.15 | 24985.08
| 814.9919 | 2.374394 | 11.8507788 | 70.32747 | 3.597375 | 144957.3 | 34.34419 | 569.4071 |  | 4.9139929 | 34.75701 | 0.7275133 | 31280.15 | 24985.08
| 815.9337 | 2.404774 | 11.8608237 | 70.56539 | 3.633777 | 145900.4 | 34.5002 | 572.6576 |  | 4.9240378 | 33.75385 | 0.7080267 | 31280.15 | 24985.08
| 815.609 | 2.437985 | 11.8717215 | 71.15174 | 3.673529 | 146790.4 | 34.32465 | 570.9848 |  | 4.9349356 | 34.17459 | 0.6838532 | 31280.15 | 24985.08
| 816.4534 | 2.468836 | 11.8817321 | 71.42182 | 3.710463 | 147567.3 | 34.4692 | 573.0694 |  | 4.9449462 | 34.97997 | 0.6641283 | 31280.15 | 24985.08
| 816.5183 | 2.500011 | 11.8917476 | 71.76061 | 3.747741 | 148252.1 | 34.55278 | 573.811 |  | 4.9549617 | 35.83545 | 0.6483606 | 31280.15 | 24985.08
| 814.7646 | 2.534237 | 11.9026288 | 72.1066 | 3.788832 | 148931.6 | 34.68193 | 574.6798 |  | 4.9658429 | 36.05523 | 0.6361047 | 31280.15 | 24985.08
| 815.5115 | 2.566096 | 11.9126617 | 72.44619 | 3.826928 | 149414.2 | 34.79827 | 574.5977 |  | 4.9758758 | 35.98171 | 0.6161454 | 31280.15 | 24985.08
| 816.0961 | 2.598558 | 11.9227604 | 72.81346 | 3.865766 | 149899.2 | 34.89131 | 574.1812 |  | 4.9859745 | 35.6553 | 0.5964803 | 31280.15 | 24985.08
| 813.6603 | 2.633812 | 11.9336279 | 73.38936 | 3.908026 | 150347.8 | 34.80708 | 570.9715 |  | 4.996842 | 36.44617 | 0.5923151 | 31280.15 | 24985.08
| 814.1474 | 2.666904 | 11.9437227 | 73.82355 | 3.947621 | 150761.4 | 34.84166 | 569.4031 |  | 5.0069368 | 37.07632 | 0.5847101 | 31280.15 | 24985.08
| 811.2894 | 2.703447 | 11.9547436 | 74.29744 | 3.991321 | 151137 | 34.89366 | 567.4291 |  | 5.0179577 | 39.25302 | 0.5727065 | 31280.15 | 24985.08
| 810.1202 | 2.739976 | 11.9656425 | 74.69541 | 4.035075 | 151666.4 | 35.0031 | 567.092 |  | 5.0288566 | 41.3502 | 0.5802781 | 31280.15 | 24985.08
| 810.38 | 2.774028 | 11.9757054 | 75.06873 | 4.075842 | 152268.9 | 35.08329 | 567.1635 |  | 5.0389195 | 42.53757 | 0.5767965 | 31280.15 | 24985.08
| 810.6073 | 2.811604 | 11.9866952 | 75.6355 | 4.120791 | 152956.7 | 34.99764 | 565.2617 |  | 5.0499093 | 43.05181 | 0.5579103 | 31280.15 | 24985.08
| 811.939 | 2.849471 | 11.9976445 | 76.03406 | 4.166168 | 153755.3 | 35.0793 | 566.0364 |  | 5.0608586 | 43.0935 | 0.5432862 | 31280.15 | 24985.08
| 815.9013 | 2.887981 | 12.0086658 | 76.73836 | 4.211912 | 154542.5 | 34.83936 | 562.7775 |  | 5.0718799 | 42.62976 | 0.5365109 | 31280.15 | 24985.08
| 819.5388 | 2.925571 | 12.0192799 | 77.32269 | 4.257198 | 155456.3 | 34.70225 | 561.5587 |  | 5.082494 | 45.28492 | 0.5372721 | 31280.15 | 24985.08
| 820.1883 | 2.962081 | 12.0295521 | 77.78205 | 4.300885 | 156303 | 34.68159 | 561.5838 |  | 5.0927662 | 48.14945 | 0.527133 | 31280.15 | 24985.08
| 823.2736 | 3.000463 | 12.040189 | 78.27689 | 4.346843 | 157137.3 | 34.65269 | 561.2349 |  | 5.1034031 | 50.17751 | 0.5131379 | 31280.15 | 24985.08
| 822.9164 | 3.037246 | 12.050275 | 78.5187 | 4.391083 | 158043.2 | 34.84919 | 564.2475 |  | 5.1134891 | 50.53329 | 0.5069316 | 31280.15 | 24985.08
| 824.8326 | 3.078212 | 12.0613951 | 79.00628 | 4.439894 | 158943.6 | 34.84806 | 564.3658 |  | 5.1246092 | 48.7748 | 0.4786107 | 31280.15 | 24985.08
| 823.9232 | 3.118502 | 12.0721824 | 79.51899 | 4.488226 | 159868.7 | 34.80854 | 564.2133 |  | 5.1353965 | 46.86162 | 0.4614082 | 31280.15 | 24985.08
End Of Loading Index | 821.2276 | 3.160064 | 12.0832282 | 79.89897 | 4.537921 | 160828.3 | 34.91335 | 565.922 |  | 5.1464423 | 44.08641 | 0.4552924 | 31280.15 | 24985.08
| 815.3166 | 3.201472 | 12.0950336 | 80.32602 | 4.588365 | 161781.5 | 34.9763 | 567.0322 | 0.5474357 | 5.1582477 | 40.74684 | 0.4560583 | 31280.15 | 24985.08
| 815.1542 | 3.196472 | 12.1058563 | 80.64053 | 4.583327 | 160778.3 | 34.73052 | 559.1389 | 0.5261119 | 5.1690704 | 39.4175 | 0.4463866 | 31280.15 | 24985.08
| 814.927 | 3.200472 | 12.1158597 | 80.62117 | 4.58733 | 159852.7 | 34.92443 | 556.2358 | 0.5080188 | 5.1790738 | 36.72976 | 0.4156171 | 31280.15 | 24985.08
| 815.9662 | 3.196972 | 12.1268178 | 80.82275 | 4.583813 | 158845.5 | 34.81505 | 549.9464 | 0.4767364 | 5.1900319 | 31.70075 | 0.3813307 | 31280.15 | 24985.08
| 815.9013 | 3.200972 | 12.1368231 | 80.7569 | 4.587821 | 157983.3 | 35.05145 | 547.876 | 0.4493743 | 5.2000372 | 24.80934 | 0.3512449 | 31280.15 | 24985.08
| 815.6739 | 3.196972 | 12.1468269 | 80.8329 | 4.583815 | 157165.4 | 35.03941 | 543.8212 | 0.4194007 | 5.210041 | 17.48046 | 0.3145208 | 31280.15 | 24985.08
| 817.8824 | 3.201472 | 12.1576952 | 80.90067 | 4.588313 | 156292 | 35.1515 | 540.1789 | 0.3894487 | 5.2209093 | 10.70443 | 0.2746061 | 31280.15 | 24985.08
| 817.9799 | 3.197472 | 12.1677182 | 80.94021 | 4.584309 | 155532.6 | 35.17062 | 536.8139 | 0.3587764 | 5.2309323 | 6.082043 | 0.2456358 | 31280.15 | 24985.08
| 818.1422 | 3.201472 | 12.1777287 | 80.93871 | 4.588312 | 154830.6 | 35.32587 | 534.5995 | 0.3334186 | 5.2409428 | 2.671043 | 0.2135707 | 31280.15 | 24985.08
| 818.2071 | 3.197472 | 12.1877442 | 81.09326 | 4.584296 | 154203.3 | 35.20893 | 530.3939 | 0.3050872 | 5.2509583 | 2.012598 | 0.1818363 | 31280.15 | 24985.08
| 821.39 | 3.201972 | 12.1986466 | 81.06228 | 4.588805 | 153640.9 | 35.38225 | 529.0573 | 0.280669 | 5.2618607 | 2.130362 | 0.1469908 | 31280.15 | 24985.08
| 824.7026 | 3.197472 | 12.2095866 | 81.16032 | 4.584296 | 153243.2 | 35.28359 | 526.3058 | 0.2622593 | 5.2728007 | 2.198121 | 0.1329366 | 31280.15 | 24985.08
| 826.5863 | 3.201972 | 12.2204985 | 81.13363 | 4.5888 | 152969.8 | 35.41003 | 525.9229 | 0.2459015 | 5.2837126 | 2.049688 | 0.1224412 | 31280.15 | 24985.08
| 826.6187 | 3.197472 | 12.2315251 | 81.1599 | 4.584299 | 152849.3 | 35.34366 | 524.9565 | 0.2289228 | 5.2947392 | 2.006647 | 0.1188637 | 31280.15 | 24985.08
| 824.2155 | 3.201972 | 12.2425297 | 81.08527 | 4.588808 | 152822.7 | 35.48268 | 525.9713 | 0.2147529 | 5.3057438 | 1.187213 | 0.1255294 | 31280.15 | 24985.08
End of Data Index | 821.6498 | 3.197472 | 12.2535291 | 81.16541 | 4.584299 | 152895.2 | 35.33102 | 525.0512 | 0.2013721 | 5.3167432 | 0.4837948 | 0.1356271 | 31280.15 | 24985.08
| 817.9799 | 3.201972 | 12.264481 | 81.03349 | 4.588814 | 153035.7 | 35.50398 | 527.2996 |  | 5.3276951 | -0.5426883 | 0.132213 | 31280.15 | 24985.08
| 815.5764 | 3.197472 | 12.2754721 | 81.08471 | 4.584309 | 153267.2 | 35.3581 | 527.2557 |  | 5.3386862 | -1.06991 | 0.1186738 | 31280.15 | 24985.08
| 815.8038 | 3.201972 | 12.2864549 | 81.06004 | 4.588811 | 153517.2 | 35.4033 | 528.6559 |  | 5.349669 | -1.519735 | 0.1051422 | 31280.15 | 24985.08
| 817.2328 | 3.197472 | 12.297404 | 81.18125 | 4.584296 | 153739.5 | 35.18767 | 527.7767 |  | 5.3606181 | -0.9864751 | 0.08818381 | 31280.15 | 24985.08
| 820.3506 | 3.201972 | 12.3084257 | 81.21142 | 4.588793 | 153918.2 | 35.18708 | 528.2988 |  | 5.3716398 | 0.3081376 | 0.07460383 | 31280.15 | 24985.08
| 823.8258 | 3.197472 | 12.3194243 | 81.19567 | 4.584295 | 154119.3 | 35.11646 | 528.9235 |  | 5.3826384 | 1.323208 | 0.06103229 | 31280.15 | 24985.08
| 826.0017 | 3.201972 | 12.3304538 | 81.2798 | 4.588785 | 154270 | 35.06496 | 528.729 |  | 5.3936679 | 2.194136 | 0.06101424 | 31280.15 | 24985.08
| 826.294 | 3.197972 | 12.3412891 | 81.32202 | 4.584779 | 154433 | 34.94769 | 528.5856 |  | 5.4045032 | 3.537056 | 0.05422526 | 31280.15 | 24985.08
| 825.3197 | 3.202472 | 12.3522922 | 81.33179 | 4.589278 | 154594.7 | 34.97059 | 529.2829 |  | 5.4155063 | 3.603506 | 0.06438106 | 31280.15 | 24985.08
| 821.4549 | 3.197972 | 12.3631796 | 81.37387 | 4.584774 | 154742.4 | 34.85002 | 529.061 |  | 5.4263937 | 3.598508 | 0.07452444 | 31280.15 | 24985.08
| 822.4617 | 3.202972 | 12.3732146 | 81.30511 | 4.589779 | 154862.8 | 34.96481 | 530.5456 |  | 5.4364287 | 2.743285 | 0.08127535 | 31280.15 | 24985.08
| 818.7268 | 3.197472 | 12.3842099 | 81.34856 | 4.584277 | 154996.8 | 34.83256 | 530.2047 |  | 5.447424 | 2.382211 | 0.1015641 | 31280.15 | 24985.08
| 819.4738 | 3.201972 | 12.3942336 | 81.35448 | 4.588773 | 155121.8 | 34.86463 | 530.8198 |  | 5.4574477 | 1.828454 | 0.1252476 | 31280.15 | 24985.08
| 816.4209 | 3.197472 | 12.405102 | 81.41901 | 4.584268 | 155326.9 | 34.71397 | 530.5399 |  | 5.4683161 | 1.471955 | 0.1455837 | 31280.15 | 24985.08
| 815.0893 | 3.201972 | 12.4161265 | 81.33935 | 4.588778 | 155522.9 | 34.82217 | 532.3877 |  | 5.4793406 | 0.6559374 | 0.1693233 | 31280.15 | 24985.08
| 816.8431 | 3.197472 | 12.4270138 | 81.41879 | 4.584268 | 155751 | 34.6537 | 532.0153 |  | 5.4902279 | 0.6063539 | 0.1930969 | 31280.15 | 24985.08
| 819.1166 | 3.201972 | 12.4379041 | 81.39208 | 4.58877 | 155981.1 | 34.70358 | 533.3738 |  | 5.5011182 | 0.7190137 | 0.1931882 | 31280.15 | 24985.08
| 819.2789 | 3.197972 | 12.4479682 | 81.43293 | 4.584763 | 156207.9 | 34.58104 | 533.4707 |  | 5.5111823 | 1.088445 | 0.1797163 | 31280.15 | 24985.08
| 819.3764 | 3.201972 | 12.4580462 | 81.32422 | 4.588775 | 156471 | 34.70242 | 535.8709 |  | 5.5212603 | 0.8798214 | 0.1493135 | 31280.15 | 24985.08
| 822.7215 | 3.198472 | 12.4689293 | 81.45126 | 4.585262 | 156790.7 | 34.48733 | 535.3214 |  | 5.5321434 | 0.7159261 | 0.139265 | 31280.15 | 24985.08
| 822.4617 | 3.202472 | 12.4789598 | 81.38911 | 4.589266 | 157060.9 | 34.56085 | 537.2108 |  | 5.5421739 | 0.7847676 | 0.1257826 | 31280.15 | 24985.08
| 825.2872 | 3.197972 | 12.4898828 | 81.4248 | 4.584764 | 157346.8 | 34.4305 | 537.5495 |  | 5.5530969 | 1.167022 | 0.108869 | 31280.15 | 24985.08
| 826.9436 | 3.202472 | 12.500884 | 81.35392 | 4.589273 | 157571.5 | 34.52521 | 539.4163 |  | 5.5640981 | 0.4134295 | 0.08850339 | 31280.15 | 24985.08
| 826.2615 | 3.197972 | 12.5118202 | 81.32029 | 4.584777 | 157784.8 | 34.47421 | 540.3118 |  | 5.5750343 | -0.3944983 | 0.05448631 | 31280.15 | 24985.08
| 826.4564 | 3.201972 | 12.521882 | 81.28663 | 4.588777 | 157989.3 | 34.52863 | 541.6523 |  | 5.5850961 | -1.074882 | 0.01703609 | 31280.15 | 24985.08
| 824.0531 | 3.198472 | 12.5327572 | 81.34201 | 4.585273 | 158202.5 | 34.40157 | 541.5603 |  | 5.5959713 | -1.325125 | -0.02045304 | 31280.15 | 24985.08
| 823.5335 | 3.202472 | 12.5427598 | 81.28172 | 4.589277 | 158367.5 | 34.48784 | 543.077 |  | 5.6059739 | -1.725808 | -0.03410057 | 31280.15 | 24985.08
| 820.2857 | 3.198972 | 12.5537734 | 81.36724 | 4.58577 | 158486.2 | 34.34412 | 542.2955 |  | 5.6169875 | -0.9699806 | -0.04092068 | 31280.15 | 24985.08
| 817.5251 | 3.202472 | 12.5646576 | 81.39411 | 4.589266 | 158533.7 | 34.35365 | 542.3427 |  | 5.6278717 | -0.2434219 | -0.05113563 | 31280.15 | 24985.08
| 815.5115 | 3.198972 | 12.5756436 | 81.38394 | 4.585768 | 158576.4 | 34.3154 | 542.4188 |  | 5.6388577 | 1.086953 | -0.07837995 | 31280.15 | 24985.08

## Test 8
Markers | Displacement | Force | Time | DEPTH | LOAD | STIFFNESS | HARDNESS | MODULUS | hdotOverh | Time On Sample | Velocity | Dyn. Phase | X Axis Position | Y Axis Position
| nm | mN | s | nm | mN | N/m | GPa | GPa | 1/s | s | nm/s | degrees | Âµm | Âµm
Surface Index | 689.1237 | -0.6407414 | 6.9207765 | 0 | 0.0005626358 |  |  |  |  | 0 | 1002.829 |  | 31280.15 | 24990.07575
| 688.3441 | -0.6406202 | 6.9217571 | -0.7797859 | 0.0005853569 |  |  |  |  | 0.0009806 | 1003.589 |  | 31280.15 | 24990.07575
| 689.2537 | -0.6404902 | 6.9228086 | 0.1296789 | 0.0006125655 |  |  |  |  | 0.0020321 | 1004.26 |  | 31280.15 | 24990.07575
| 689.7084 | -0.640366 | 6.923813 | 0.5843519 | 0.0006522961 |  |  |  |  | 0.0030365 | 1004.792 |  | 31280.15 | 24990.07575
| 688.6364 | -0.6402418 | 6.924818 | -0.4878227 | 0.0007002549 |  |  |  |  | 0.0040415 | 1004.929 |  | 31280.15 | 24990.07575
| 689.611 | -0.6401197 | 6.9258054 | 0.4866617 | 0.0007587856 |  |  |  |  | 0.0050289 | 1004.62 |  | 31280.15 | 24990.07575
| 689.2537 | -0.6400005 | 6.9267696 | 0.1291932 | 0.0008142089 |  |  |  |  | 0.0059931 | 1003.82 |  | 31280.15 | 24990.07575
| 689.9034 | -0.6398763 | 6.9277742 | 0.7788064 | 0.0008869762 |  |  |  |  | 0.0069977 | 1002.514 |  | 31280.15 | 24990.07575
| 689.3836 | -0.6397478 | 6.9288129 | 0.2589191 | 0.0009859403 |  |  |  |  | 0.0080364 | 1000.816 |  | 31280.15 | 24990.07575
| 689.5785 | -0.63963 | 6.9297664 | 0.4536941 | 0.001089158 |  |  |  |  | 0.0089899 | 998.3675 |  | 31280.15 | 24990.07575
| 689.8059 | -0.6395058 | 6.9307709 | 0.6809931 | 0.001202358 |  |  |  |  | 0.0099944 | 995.184 |  | 31280.15 | 24990.07575
| 689.8059 | -0.6393888 | 6.9317167 | 0.6808772 | 0.001303385 |  |  |  |  | 0.0109402 | 991.3147 |  | 31280.15 | 24990.07575
| 689.7409 | -0.6392593 | 6.9327643 | 0.6157364 | 0.00142679 |  |  |  |  | 0.0119878 | 986.6383 |  | 31280.15 | 24990.07575
| 689.9034 | -0.6391423 | 6.9337106 | 0.7780786 | 0.001534553 |  |  |  |  | 0.0129341 | 981.0652 |  | 31280.15 | 24990.07575
| 690.1958 | -0.6390185 | 6.9347125 | 1.070342 | 0.00164871 |  |  |  |  | 0.013936 | 974.7166 |  | 31280.15 | 24990.07575
| 689.9684 | -0.6388896 | 6.9357545 | 0.8427919 | 0.001771662 |  |  |  |  | 0.014978 | 967.6361 |  | 31280.15 | 24990.07575
| 690.5856 | -0.6387623 | 6.9367842 | 1.459919 | 0.001887938 |  |  |  |  | 0.0160077 | 959.796 |  | 31280.15 | 24990.07575
| 689.9359 | -0.638646 | 6.9377252 | 0.8100683 | 0.00200108 |  |  |  |  | 0.0169487 | 951.204 |  | 31280.15 | 24990.07575
| 690.3582 | -0.6385152 | 6.9387834 | 1.232252 | 0.002126275 |  |  |  |  | 0.0180069 | 941.9357 |  | 31280.15 | 24990.07575
| 690.0983 | -0.6383967 | 6.9397414 | 0.9722309 | 0.002237243 |  |  |  |  | 0.0189649 | 931.8751 |  | 31280.15 | 24990.07575
| 690.1308 | -0.6382734 | 6.9407386 | 1.004639 | 0.002357134 |  |  |  |  | 0.0199621 | 921.2255 |  | 31280.15 | 24990.07575
| 689.9359 | -0.6381528 | 6.9417139 | 0.8095793 | 0.002471479 |  |  |  |  | 0.0209374 | 909.9447 |  | 31280.15 | 24990.07575
| 689.8709 | -0.6380274 | 6.9427286 | 0.7444909 | 0.002588978 |  |  |  |  | 0.0219521 | 898.1294 |  | 31280.15 | 24990.07575
| 690.5856 | -0.6379014 | 6.9437479 | 1.459065 | 0.002710162 |  |  |  |  | 0.0229714 | 885.8768 |  | 31280.15 | 24990.07575
| 690.1958 | -0.6377797 | 6.9447324 | 1.069113 | 0.002827004 |  |  |  |  | 0.0239559 | 873.1208 |  | 31280.15 | 24990.07575
| 690.1958 | -0.6376517 | 6.9457676 | 1.068986 | 0.002951034 |  |  |  |  | 0.0249911 | 859.9171 |  | 31280.15 | 24990.07575
| 690.1308 | -0.6375285 | 6.9467638 | 1.0039 | 0.00307168 |  |  |  |  | 0.0259873 | 846.3325 |  | 31280.15 | 24990.07575
| 689.7735 | -0.6374049 | 6.9477633 | 0.6464277 | 0.003187898 |  |  |  |  | 0.0269868 | 832.3538 |  | 31280.15 | 24990.07575
| 690.4556 | -0.6372808 | 6.9487677 | 1.328474 | 0.003309799 |  |  |  |  | 0.0279912 | 818.093 |  | 31280.15 | 24990.07575
| 690.5531 | -0.6371687 | 6.9496741 | 1.425857 | 0.003421381 |  |  |  |  | 0.0288976 | 803.465 |  | 31280.15 | 24990.07575
| 690.6181 | -0.6370419 | 6.9506999 | 1.490695 | 0.003541251 |  |  |  |  | 0.0299234 | 788.5537 |  | 31280.15 | 24990.07575
| 690.6181 | -0.6369183 | 6.9516997 | 1.490572 | 0.003660384 |  |  |  |  | 0.0309232 | 773.2305 |  | 31280.15 | 24990.07575
| 690.4556 | -0.6367921 | 6.95272 | 1.327989 | 0.003781333 |  |  |  |  | 0.0319435 | 757.5033 |  | 31280.15 | 24990.07575
| 690.5856 | -0.6366704 | 6.9537041 | 1.457845 | 0.003901402 |  |  |  |  | 0.0329276 | 741.4964 |  | 31280.15 | 24990.07575
| 690.6181 | -0.6365432 | 6.9547336 | 1.4902 | 0.004024447 |  |  |  |  | 0.0339571 | 725.2697 |  | 31280.15 | 24990.07575
| 690.5856 | -0.6364219 | 6.9557143 | 1.457598 | 0.00413942 |  |  |  |  | 0.0349378 | 708.7623 |  | 31280.15 | 24990.07575
| 690.4556 | -0.6362962 | 6.9567312 | 1.327497 | 0.004263825 |  |  |  |  | 0.0359547 | 692.0081 |  | 31280.15 | 24990.07575
| 690.878 | -0.6361756 | 6.9577068 | 1.749739 | 0.004379967 |  |  |  |  | 0.0369303 | 674.9243 |  | 31280.15 | 24990.07575
| 690.9105 | -0.6360514 | 6.9587116 | 1.782098 | 0.00449728 |  |  |  |  | 0.0379351 | 657.4921 |  | 31280.15 | 24990.07575
| 690.7805 | -0.6359285 | 6.9597056 | 1.652 | 0.004615097 |  |  |  |  | 0.0389291 | 639.9128 |  | 31280.15 | 24990.07575
| 691.2028 | -0.6358024 | 6.960725 | 2.074188 | 0.004739131 |  |  |  |  | 0.0399485 | 622.2013 |  | 31280.15 | 24990.07575
| 690.6831 | -0.6356792 | 6.9617219 | 1.554307 | 0.004861183 |  |  |  |  | 0.0409454 | 604.3455 |  | 31280.15 | 24990.07575
| 690.4231 | -0.635553 | 6.9627424 | 1.294278 | 0.004987032 |  |  |  |  | 0.0419659 | 586.2545 |  | 31280.15 | 24990.07575
| 691.0404 | -0.6354327 | 6.9637156 | 1.911412 | 0.005102836 |  |  |  |  | 0.0429391 | 568.0893 |  | 31280.15 | 24990.07575
| 691.2678 | -0.6353129 | 6.9646847 | 2.138715 | 0.005219493 |  |  |  |  | 0.0439082 | 549.9114 |  | 31280.15 | 24990.07575
| 690.7805 | -0.6351855 | 6.9657149 | 1.651263 | 0.005345022 |  |  |  |  | 0.0449384 | 531.6679 |  | 31280.15 | 24990.07575
| 690.4556 | -0.6350577 | 6.9667487 | 1.326269 | 0.005472595 |  |  |  |  | 0.0459722 | 513.3936 |  | 31280.15 | 24990.07575
| 690.5856 | -0.6349399 | 6.9677011 | 1.456129 | 0.005589705 |  |  |  |  | 0.0469246 | 495.1069 |  | 31280.15 | 24990.07575
| 690.6181 | -0.6348302 | 6.9685889 | 1.488502 | 0.005699148 |  |  |  |  | 0.0478124 | 476.9276 |  | 31280.15 | 24990.07575
| 690.6831 | -0.6347097 | 6.9695632 | 1.553346 | 0.005818725 |  |  |  |  | 0.0487867 | 458.8911 |  | 31280.15 | 24990.07575
| 691.0079 | -0.6345708 | 6.9706871 | 1.878075 | 0.00595436 |  |  |  |  | 0.0499106 | 440.9494 |  | 31280.15 | 24990.07575
| 690.4556 | -0.6344484 | 6.9716766 | 1.325665 | 0.006073779 |  |  |  |  | 0.0509001 | 423.0932 |  | 31280.15 | 24990.07575
| 691.2353 | -0.6343251 | 6.9726741 | 2.105253 | 0.006193067 |  |  |  |  | 0.0518976 | 405.4244 |  | 31280.15 | 24990.07575
| 690.943 | -0.6342218 | 6.9735101 | 1.812766 | 0.006296385 |  |  |  |  | 0.0527336 | 387.8668 |  | 31280.15 | 24990.07575
| 691.2028 | -0.6340714 | 6.9747261 | 2.072472 | 0.006444846 |  |  |  |  | 0.0539496 | 370.3293 |  | 31280.15 | 24990.07575
| 691.2678 | -0.6339498 | 6.9757099 | 2.137363 | 0.006561642 |  |  |  |  | 0.0549334 | 352.4201 |  | 31280.15 | 24990.07575
| 691.0729 | -0.6338272 | 6.9767013 | 1.942302 | 0.006680495 |  |  |  |  | 0.0559248 | 334.3992 |  | 31280.15 | 24990.07575
| 691.7876 | -0.6337035 | 6.9777022 | 2.656877 | 0.006800485 |  |  |  |  | 0.0569257 | 316.4983 |  | 31280.15 | 24990.07575
| 690.748 | -0.6335783 | 6.9787148 | 1.617188 | 0.006921959 |  |  |  |  | 0.0579383 | 298.897 |  | 31280.15 | 24990.07575
| 691.0404 | -0.6334563 | 6.9797017 | 1.909452 | 0.007042415 |  |  |  |  | 0.0589252 | 281.712 |  | 31280.15 | 24990.07575
| 691.0404 | -0.6333309 | 6.9807159 | 1.909328 | 0.007165766 |  |  |  |  | 0.0599394 | 264.8558 |  | 31280.15 | 24990.07575
SurfaceFindCoarse | 691.3977 | -0.6332091 | 6.9817012 | 2.266556 | 0.007285345 |  |  |  |  | 0.0609247 | 248.5275 |  | 31280.15 | 24990.07575
| 691.4952 | -0.6334124 | 6.9938279 | 2.812048 | 0.007171422 |  |  |  |  | 0.0730514 | 96.81491 | 57.55119 | 31280.15 | 24990.07575
| 690.878 | -0.633537 | 7.0048228 | 2.702723 | 0.00717539 |  |  |  |  | 0.0840463 | 30.56801 | 56.92357 | 31280.15 | 24990.07575
| 691.3977 | -0.6336611 | 7.0157552 | 2.605388 | 0.007177302 |  |  |  |  | 0.0949787 | 18.61631 | 54.65473 | 31280.15 | 24990.07575
| 691.1703 | -0.6337844 | 7.0267361 | 2.525775 | 0.007179951 |  |  |  |  | 0.1059596 | 12.08085 | 50.41953 | 31280.15 | 24990.07575
| 691.1703 | -0.6339091 | 7.0375305 | 2.385288 | 0.007190213 |  |  |  |  | 0.116754 | 6.419328 | 46.93153 | 31280.15 | 24990.07575
| 691.0079 | -0.6340198 | 7.0475408 | 2.359891 | 0.007189474 |  |  |  |  | 0.1267643 | 2.618969 | 46.66028 | 31280.15 | 24990.07575
End Of Dynamic Ramp | 691.0404 | -0.6341349 | 7.0575678 | 2.323443 | 0.007182488 |  |  |  |  | 0.1367913 | -0.2069453 | 46.10546 | 31280.15 | 24990.07575
| 691.5277 | -0.6342349 | 7.0792276 | 2.173062 | 0.007215915 |  |  |  |  | 0.1584511 | -2.160599 | 43.61248 | 31280.15 | 24990.07575
| 691.5602 | -0.6342349 | 7.0892645 | 2.19866 | 0.007206283 |  |  |  |  | 0.168488 | -1.714006 | 39.27483 | 31280.15 | 24990.07575
| 691.7876 | -0.6342349 | 7.1002373 | 2.159328 | 0.007207402 |  |  |  |  | 0.1794608 | -0.5687074 |  | 31280.15 | 24990.07575
| 691.5602 | -0.6342349 | 7.1113156 | 2.276708 | 0.007192256 |  |  |  |  | 0.1905391 | 0.7393995 |  | 31280.15 | 24990.07575
| 691.6252 | -0.6342349 | 7.1222701 | 2.235602 | 0.007196852 |  |  |  |  | 0.2014936 | 1.446884 |  | 31280.15 | 24990.07575
| 691.3977 | -0.6342349 | 7.1332062 | 2.199763 | 0.007202087 |  |  |  |  | 0.2124297 | 1.87125 |  | 31280.15 | 24990.07575
| 691.5277 | -0.6342349 | 7.1441429 | 2.217605 | 0.007200928 |  |  |  |  | 0.2233664 | 2.050562 |  | 31280.15 | 24990.07575
| 691.0729 | -0.6342349 | 7.1551835 | 2.236772 | 0.007199449 |  |  |  |  | 0.234407 | 1.539541 | 2.321531 | 31280.15 | 24990.07575
| 691.2678 | -0.6342349 | 7.1660948 | 2.256478 | 0.00719793 |  |  |  |  | 0.2453183 | 0.4523366 | 1.408629 | 31280.15 | 24990.07575
| 691.5277 | -0.6342349 | 7.1769791 | 2.263523 | 0.007197811 |  |  |  |  | 0.2562026 | 0.1728312 | 1.311888 | 31280.15 | 24990.07575
| 691.3653 | -0.6342349 | 7.1870843 | 2.287359 | 0.007195652 |  |  |  |  | 0.2663078 | -0.2941974 | 2.030914 | 31280.15 | 24990.07575
| 691.2678 | -0.6342349 | 7.1981295 | 2.211683 | 0.007205644 |  |  |  |  | 0.277353 | 0.002128642 | 2.89127 | 31280.15 | 24990.07575
| 691.3977 | -0.6342349 | 7.2090118 | 2.266865 | 0.007199369 |  |  |  |  | 0.2882353 | -0.05353106 | 3.333851 | 31280.15 | 24990.07575
| 691.3328 | -0.6342349 | 7.2199443 | 2.217858 | 0.007205764 |  |  |  |  | 0.2991678 | -0.3454672 | 3.957553 | 31280.15 | 24990.07575
| 691.6252 | -0.6342349 | 7.229963 | 2.253768 | 0.007201487 |  |  |  |  | 0.3091865 | -0.6197869 | 3.896481 | 31280.15 | 24990.07575
| 691.7226 | -0.6342349 | 7.2408845 | 2.243364 | 0.007202926 |  |  |  |  | 0.320108 | -0.8307666 | 3.872576 | 31280.15 | 24990.07575
| 691.1054 | -0.6342349 | 7.2509267 | 2.297849 | 0.007196212 |  |  |  |  | 0.3301502 | -0.5216341 | 4.035653 | 31280.15 | 24990.07575
| 691.2353 | -0.6342349 | 7.2618959 | 2.278872 | 0.00719877 |  |  |  |  | 0.3411194 | 0.1730635 | 5.210131 | 31280.15 | 24990.07575
| 691.0079 | -0.6342349 | 7.2728595 | 2.290144 | 0.007197491 |  |  |  |  | 0.352083 | 0.6277085 | 6.036037 | 31280.15 | 24990.07575
| 690.943 | -0.6342349 | 7.2838498 | 2.198969 | 0.007208801 |  |  |  |  | 0.3630733 | 0.3615425 | 6.321363 | 31280.15 | 24990.07575
| 691.3977 | -0.6342349 | 7.2948146 | 2.217229 | 0.007206643 |  |  |  |  | 0.3740381 | 0.1150052 | 6.284038 | 31280.15 | 24990.07575
| 690.943 | -0.6342349 | 7.305773 | 2.209768 | 0.007207722 |  |  |  |  | 0.3849965 | -0.5938051 | 6.210689 | 31280.15 | 24990.07575
| 691.2678 | -0.6342349 | 7.3167609 | 2.290473 | 0.00719797 |  |  |  |  | 0.3959844 | -0.7045118 | 6.651679 | 31280.15 | 24990.07575
| 691.6252 | -0.6342349 | 7.3276846 | 2.270668 | 0.007200448 |  |  |  |  | 0.4069081 | -0.616506 | 7.125016 | 31280.15 | 24990.07575
| 691.2678 | -0.6342349 | 7.3377191 | 2.237855 | 0.007204525 |  |  |  |  | 0.4169426 | -0.09893996 | 7.38905 | 31280.15 | 24990.07575
| 691.1703 | -0.6342349 | 7.3487176 | 2.401219 | 0.007184862 |  |  |  |  | 0.4279411 | 0.7689059 | 8.06192 | 31280.15 | 24990.07575
| 691.7226 | -0.6342349 | 7.3587182 | 2.37926 | 0.00718766 |  |  |  |  | 0.4379417 | 1.89343 | 8.914927 | 31280.15 | 24990.07575
| 691.0729 | -0.6342349 | 7.3687275 | 2.361819 | 0.007190058 |  |  |  |  | 0.447951 | 2.376018 | 9.077964 | 31280.15 | 24990.07575
| 691.6901 | -0.6342349 | 7.3795114 | 2.372314 | 0.007188899 |  |  |  |  | 0.4587349 | 1.866617 | 9.360191 | 31280.15 | 24990.07575
| 691.2028 | -0.6342349 | 7.389565 | 2.321279 | 0.007195093 |  |  |  |  | 0.4687885 | 1.41287 | 9.513365 | 31280.15 | 24990.07575
| 691.1054 | -0.6342349 | 7.4004741 | 2.360449 | 0.007190337 |  |  |  |  | 0.4796976 | 0.8795262 | 9.692527 | 31280.15 | 24990.07575
| 691.1703 | -0.6342349 | 7.4105085 | 2.246859 | 0.007204285 |  |  |  |  | 0.489732 | 0.0757688 | 10.0975 | 31280.15 | 24990.07575
| 691.3977 | -0.6342349 | 7.4214729 | 2.263453 | 0.007202487 |  |  |  |  | 0.5006964 | -1.433781 | 10.61966 | 31280.15 | 24990.07575
| 691.5277 | -0.6342349 | 7.4324382 | 2.266069 | 0.007202287 |  |  |  |  | 0.5116617 | -1.866268 | 11.30993 | 31280.15 | 24990.07575
| 691.5277 | -0.6342349 | 7.4424836 | 2.291142 | 0.00719901 |  |  |  |  | 0.5217071 | -1.585768 | 12.18026 | 31280.15 | 24990.07575
| 691.1703 | -0.6342349 | 7.4533989 | 2.290056 | 0.00719897 |  |  |  |  | 0.5326224 | -0.9971519 | 12.22512 | 31280.15 | 24990.07575
End Of Dynamic Ramp Hold | 691.2678 | -0.6342349 | 7.4643666 | 2.285854 | 0.007199049 | 36686.38 | -0.3685836 |  |  | 0.5435901 | -0.5834485 | 11.93815 | 31280.15 | 24990.07575
| 691.3977 | -0.6333192 | 7.4794244 | 2.348896 | 0.008233897 | 55208.43 | -0.4426547 |  |  | 0.5586479 | 0.297675 | 11.66701 | 31280.15 | 24990.07575
| 692.0475 | -0.6321724 | 7.4908923 | 2.521325 | 0.009573586 | 84084.5 | -0.5680699 |  |  | 0.5701158 | 1.932557 | 11.37609 | 31280.15 | 24990.07575
| 691.7226 | -0.6311205 | 7.5014109 | 2.629652 | 0.01082985 | 121590.2 | -0.6845755 |  |  | 0.5806344 | 3.871345 | 11.14289 | 31280.15 | 24990.07575
| 692.1124 | -0.6301152 | 7.5114641 | 2.779293 | 0.01201165 | 182925.8 | -0.8258276 |  |  | 0.5906876 | 5.785832 | 10.42853 | 31280.15 | 24990.07575
| 691.5602 | -0.6290132 | 7.5224848 | 2.873604 | 0.01331555 | 273311.3 | -0.9666234 |  |  | 0.6017083 | 8.622694 | 9.090277 | 31280.15 | 24990.07575
| 691.4952 | -0.6279283 | 7.533333 | 3.012234 | 0.01460167 | 399554.1 | -1.143769 |  |  | 0.6125565 | 10.484 | 7.536897 | 31280.15 | 24990.07575
| 692.1124 | -0.626824 | 7.5443767 | 3.123642 | 0.01590764 | 322871.2 | -1.314253 |  |  | 0.6236002 | 11.74282 | 5.625911 | 31280.15 | 24990.07575
| 691.8525 | -0.6257298 | 7.5553185 | 3.322433 | 0.01719206 | 203605.4 | -1.557369 |  |  | 0.634542 | 12.05642 | 4.212479 | 31280.15 | 24990.07575
| 692.1774 | -0.6246276 | 7.5663405 | 3.497115 | 0.01848561 | 135434.4 | -1.804008 |  |  | 0.645564 | 12.83075 | 3.036717 | 31280.15 | 24990.07575
| 692.1124 | -0.6235337 | 7.5772796 | 3.632689 | 0.01978262 | 96674.53 | -2.024367 |  |  | 0.6565031 | 13.16795 | 2.813254 | 31280.15 | 24990.07575
| 692.8596 | -0.6224495 | 7.5881209 | 3.716167 | 0.02107345 | 74365.05 | -2.186598 |  |  | 0.6673444 | 12.83002 | 2.855925 | 31280.15 | 24990.07575
| 692.9571 | -0.6214482 | 7.5981345 | 3.876108 | 0.02225343 | 59990.81 | -2.437991 |  |  | 0.677358 | 12.9612 | 2.629691 | 31280.15 | 24990.07575
| 693.3469 | -0.6203495 | 7.6091215 | 3.99823 | 0.02355358 | 49355.88 | -2.645427 |  |  | 0.688345 | 12.58336 | 2.617413 | 31280.15 | 24990.07575
| 693.2819 | -0.6192609 | 7.6200075 | 4.100126 | 0.02484718 | 42109.28 | -2.819338 |  |  | 0.699231 | 11.56366 | 2.593507 | 31280.15 | 24990.07575
| 693.5743 | -0.6181487 | 7.631129 | 4.259535 | 0.02616105 | 36983.8 | -3.098032 |  |  | 0.7103525 | 10.36469 | 2.565136 | 31280.15 | 24990.07575
| 693.022 | -0.6170519 | 7.6420971 | 4.370529 | 0.02745824 | 33173.91 | -3.292778 |  |  | 0.7213206 | 10.07562 | 2.621757 | 31280.15 | 24990.07575
| 693.7367 | -0.6159606 | 7.6530101 | 4.552433 | 0.02874587 | 30721.13 | -3.668722 |  |  | 0.7322336 | 10.4015 | 3.083395 | 31280.15 | 24990.07575
| 692.8271 | -0.6148556 | 7.6640606 | 4.613651 | 0.03006206 | 28833.51 | -3.7915 |  |  | 0.7432841 | 10.91306 | 3.492941 | 31280.15 | 24990.07575
| 692.9571 | -0.6137609 | 7.6750069 | 4.76171 | 0.0313564 | 27467.7 | -4.143242 |  |  | 0.7542304 | 10.21967 | 3.383006 | 31280.15 | 24990.07575
| 693.6718 | -0.6127608 | 7.685008 | 4.8716 | 0.03254163 | 26561.57 | -4.432483 |  |  | 0.7642315 | 10.26998 | 3.243517 | 31280.15 | 24990.07575
| 694.0941 | -0.6116578 | 7.6960383 | 5.072147 | 0.03383724 | 26038.11 | -5.075439 |  |  | 0.7752618 | 10.60557 | 3.132789 | 31280.15 | 24990.07575
| 693.8017 | -0.6106576 | 7.7060399 | 5.081531 | 0.03503437 | 25807.64 | -5.134533 |  |  | 0.7852634 | 10.68072 | 2.865584 | 31280.15 | 24990.07575
| 694.0616 | -0.6095648 | 7.716968 | 5.219269 | 0.03632728 | 25614 | -5.672532 |  |  | 0.7961915 | 10.39468 | 2.670211 | 31280.15 | 24990.07575
| 694.7113 | -0.6084634 | 7.7279822 | 5.290735 | 0.03763782 | 25440.17 | -5.983972 |  |  | 0.8072057 | 10.03042 | 2.484291 | 31280.15 | 24990.07575
| 694.6139 | -0.6073723 | 7.7388937 | 5.285642 | 0.03895026 | 25228.32 | -5.965169 |  |  | 0.8181172 | 9.22134 | 2.42034 | 31280.15 | 24990.07575
| 694.7438 | -0.6063686 | 7.7489304 | 5.427247 | 0.04013301 | 25075.14 | -6.592842 |  |  | 0.8281539 | 8.096466 | 2.253666 | 31280.15 | 24990.07575
| 695.3611 | -0.6052689 | 7.7599273 | 5.649548 | 0.04141935 | 24919.09 | -7.768669 |  |  | 0.8391508 | 7.547025 | 1.865836 | 31280.15 | 24990.07575
| 694.5814 | -0.6041773 | 7.7708431 | 5.655469 | 0.04272867 | 24811.21 | -7.774221 |  |  | 0.8500666 | 7.7548 | 1.495778 | 31280.15 | 24990.07575
| 694.9387 | -0.6030796 | 7.7818204 | 5.748386 | 0.04403366 | 24661.29 | -8.300074 |  |  | 0.8610439 | 8.012331 | 1.030779 | 31280.15 | 24990.07575
| 694.6464 | -0.6019967 | 7.7925496 | 5.867206 | 0.04532113 | 24423.57 | -9.00924 |  |  | 0.8717731 | 8.411469 | 0.5830082 | 31280.15 | 24990.07575
| 695.0687 | -0.6009927 | 7.8025896 | 5.92403 | 0.04649187 | 24067.8 | -9.240215 |  |  | 0.8818131 | 8.838147 | 0.2587868 | 31280.15 | 24990.07575
| 694.4514 | -0.5999069 | 7.8134471 | 5.938707 | 0.04781538 | 23725.76 | -9.142149 |  |  | 0.8926706 | 8.325186 | 0.05025944 | 31280.15 | 24990.07575
| 694.1591 | -0.5987674 | 7.8248423 | 6.066267 | 0.04916331 | 23422.89 | -9.906884 |  |  | 0.9040658 | 6.940068 | -0.1469119 | 31280.15 | 24990.07575
| 694.7438 | -0.5977014 | 7.8355027 | 6.217817 | 0.0504224 | 23101.66 | -10.95324 |  |  | 0.9147262 | 6.375972 | -0.4774538 | 31280.15 | 24990.07575
| 695.0687 | -0.5965951 | 7.8465656 | 6.26923 | 0.05174144 | 22799.13 | -11.10737 |  |  | 0.9257891 | 7.130043 | -0.6981269 | 31280.15 | 24990.07575
| 695.1336 | -0.5955097 | 7.8574194 | 6.326661 | 0.0530357 | 22449.31 | -11.26536 |  |  | 0.9366429 | 7.17922 | -1.041627 | 31280.15 | 24990.07575
| 695.621 | -0.5945002 | 7.8675144 | 6.43352 | 0.05423183 | 22108.76 | -11.91463 |  |  | 0.9467379 | 6.946549 | -1.058462 | 31280.15 | 24990.07575
| 695.2636 | -0.5934026 | 7.8784904 | 6.480808 | 0.05554399 | 21767.72 | -11.92277 |  |  | 0.9577139 | 7.327305 | -1.029155 | 31280.15 | 24990.07575
| 695.426 | -0.5924 | 7.888516 | 6.525597 | 0.0567375 | 21501.28 | -11.96652 |  |  | 0.9677395 | 6.885673 | -1.005086 | 31280.15 | 24990.07575
| 695.8483 | -0.5913087 | 7.8994291 | 6.708916 | 0.05802448 | 21192.97 | -13.46953 |  |  | 0.9786526 | 6.430685 | -1.018665 | 31280.15 | 24990.07575
| 696.1732 | -0.5902132 | 7.9103842 | 6.781506 | 0.05932774 | 20963.87 | -13.81639 |  |  | 0.9896077 | 6.196342 | -1.153717 | 31280.15 | 24990.07575
| 696.0108 | -0.5892034 | 7.9204824 | 6.815313 | 0.06053174 | 20798.66 | -13.76315 |  |  | 0.9997059 | 6.849463 | -1.286891 | 31280.15 | 24990.07575
| 695.8483 | -0.5881227 | 7.9312893 | 6.967613 | 0.06181333 | 20628.37 | -15.24023 |  |  | 1.0105128 | 7.133908 | -1.373919 | 31280.15 | 24990.07575
| 695.621 | -0.5870196 | 7.9423199 | 7.004307 | 0.06313214 | 20537.28 | -15.25343 |  |  | 1.0215434 | 7.416578 | -1.349651 | 31280.15 | 24990.07575
| 695.1012 | -0.5859332 | 7.9531847 | 7.038762 | 0.06442977 | 20492.54 | -15.30705 |  |  | 1.0324082 | 7.31539 | -1.218875 | 31280.15 | 24990.07575
| 695.5559 | -0.584925 | 7.9632668 | 7.088739 | 0.06563277 | 20551.63 | -15.78042 |  |  | 1.0424903 | 6.51236 | -1.17138 | 31280.15 | 24990.07575
| 695.5884 | -0.5838396 | 7.9741205 | 7.221127 | 0.06691904 | 20612.28 | -17.59474 |  |  | 1.053344 | 5.676545 | -1.160262 | 31280.15 | 24990.07575
| 695.2961 | -0.5828288 | 7.9842279 | 7.244408 | 0.06812219 | 20671.63 | -17.6746 |  |  | 1.0634514 | 5.916818 | -1.114843 | 31280.15 | 24990.07575
| 695.3935 | -0.5817355 | 7.9951618 | 7.322754 | 0.06942492 | 20797.35 | -18.87142 |  |  | 1.0743853 | 5.883432 | -1.000698 | 31280.15 | 24990.07575
| 695.7509 | -0.5806574 | 8.0059425 | 7.339171 | 0.07071684 | 20881.91 | -18.8389 |  |  | 1.085166 | 5.360544 | -0.8508649 | 31280.15 | 24990.07575
| 695.6859 | -0.579643 | 8.0160862 | 7.457862 | 0.07191503 | 20933.91 | -20.8677 |  |  | 1.0953097 | 5.594585 | -0.5971753 | 31280.15 | 24990.07575
| 696.4331 | -0.5785514 | 8.0270022 | 7.542389 | 0.07321398 | 21031.17 | -22.44859 |  |  | 1.1062257 | 6.052943 | -0.4876119 | 31280.15 | 24990.07575
| 696.5955 | -0.5775494 | 8.0370221 | 7.653553 | 0.07439917 | 21138.71 | -25.11547 |  |  | 1.1162456 | 6.416358 | -0.3803526 | 31280.15 | 24990.07575
| 696.2382 | -0.5764535 | 8.0479813 | 7.655129 | 0.0757138 | 21216.05 | -24.50577 |  |  | 1.1272048 | 6.509046 | -0.3762654 | 31280.15 | 24990.07575
| 696.8879 | -0.5754529 | 8.0579873 | 7.746306 | 0.07690177 | 21290.04 | -26.71551 |  |  | 1.1372108 | 6.593137 | -0.3724851 | 31280.15 | 24990.07575
| 696.8879 | -0.5744479 | 8.0680372 | 7.693287 | 0.0781144 | 21365.91 | -24.49457 |  |  | 1.1472607 | 6.279858 | -0.3350592 | 31280.15 | 24990.07575
| 697.0178 | -0.57336 | 8.0789166 | 7.833849 | 0.07940074 | 21446.98 | -28.28393 |  |  | 1.1581401 | 5.505182 | -0.1987129 | 31280.15 | 24990.07575
| 697.7 | -0.572347 | 8.0890461 | 7.860639 | 0.08061149 | 21517.07 | -28.4851 |  |  | 1.1682696 | 4.879373 | -0.06548086 | 31280.15 | 24990.07575
| 697.5051 | -0.5712531 | 8.0999858 | 8.024056 | 0.08190209 | 21600.52 | -34.48133 |  |  | 1.1792093 | 4.621113 | 0.194003 | 31280.15 | 24990.07575
| 697.0178 | -0.5700759 | 8.111757 | 7.978818 | 0.08328367 | 21654.54 | -31.1249 |  |  | 1.1909805 | 4.99056 | 0.3513075 | 31280.15 | 24990.07575
| 696.9853 | -0.5690597 | 8.1219193 | 8.092026 | 0.08452416 | 21768.64 | -35.56423 |  |  | 1.2011428 | 4.970477 | 0.4729869 | 31280.15 | 24990.07575
| 696.563 | -0.5679596 | 8.1329204 | 8.138273 | 0.08583712 | 21803.16 | -36.41842 |  |  | 1.2121439 | 5.486858 | 0.6835397 | 31280.15 | 24990.07575
| 695.9458 | -0.566866 | 8.1438568 | 8.285456 | 0.08712724 | 21884.48 | -44.27089 |  |  | 1.2230803 | 6.260951 | 0.8596792 | 31280.15 | 24990.07575
| 696.5305 | -0.5658584 | 8.1539323 | 8.352285 | 0.08832981 | 21997.13 | -48.2657 |  |  | 1.2331558 | 6.257516 | 1.094691 | 31280.15 | 24990.07575
| 696.5955 | -0.5647562 | 8.1649546 | 8.524746 | 0.089627 | 22029.58 | -64.34544 |  |  | 1.2441781 | 6.822859 | 1.199736 | 31280.15 | 24990.07575
| 696.563 | -0.5635571 | 8.1769452 | 8.461762 | 0.09104577 | 22045.03 | -51.98547 |  |  | 1.2561687 | 6.95942 | 1.183629 | 31280.15 | 24990.07575
| 697.3102 | -0.5624605 | 8.1879114 | 8.610825 | 0.09236957 | 22106.6 | -66.88559 |  |  | 1.2671349 | 7.255234 | 1.051181 | 31280.15 | 24990.07575
| 697.5376 | -0.5614076 | 8.1984405 | 8.677421 | 0.09362424 | 22122.35 | -72.24444 |  |  | 1.277664 | 7.159133 | 0.9226505 | 31280.15 | 24990.07575
| 697.8625 | -0.5603932 | 8.2085845 | 8.705976 | 0.09483353 | 22183.83 | -72.53939 |  |  | 1.287808 | 6.701522 | 0.771133 | 31280.15 | 24990.07575
| 698.3497 | -0.5592924 | 8.2195925 | 8.783626 | 0.09614551 | 22277.67 | -83.14678 |  |  | 1.298816 | 5.745592 | 0.6790293 | 31280.15 | 24990.07575
| 698.1548 | -0.5581984 | 8.2305328 | 8.851128 | 0.09744808 | 22371.36 | -93.95111 |  |  | 1.3097563 | 5.453242 | 0.5047956 | 31280.15 | 24990.07575
| 698.2848 | -0.5571195 | 8.2413212 | 8.918112 | 0.09873677 | 22435.46 | -105.9296 |  |  | 1.3205447 | 5.475438 | 0.3053525 | 31280.15 | 24990.07575
| 697.6675 | -0.556109 | 8.2514259 | 8.907057 | 0.09994865 | 22459.11 | -92.17813 |  |  | 1.3306494 | 5.545766 | 0.1647215 | 31280.15 | 24990.07575
| 697.2452 | -0.5550019 | 8.2624972 | 8.981515 | 0.1012668 | 22520.84 | -105.6611 |  |  | 1.3417207 | 4.712428 | 0.08150176 | 31280.15 | 24990.07575
| 697.0828 | -0.5539226 | 8.2732902 | 9.025625 | 0.1025569 | 22611.76 | -112.515 |  |  | 1.3525137 | 4.337265 | 0.1346233 | 31280.15 | 24990.07575
| 696.8229 | -0.5529223 | 8.2832932 | 9.114253 | 0.1037412 | 22693.82 | -144.4457 |  |  | 1.3625167 | 4.371411 | 0.1602675 | 31280.15 | 24990.07575
| 696.3356 | -0.5518132 | 8.294384 | 9.229534 | 0.1050534 | 22783.69 | -231.243 |  |  | 1.3736075 | 4.771391 | 0.1853369 | 31280.15 | 24990.07575
| 696.758 | -0.5507228 | 8.3052883 | 9.262142 | 0.106362 | 22881.96 | -241.5421 |  |  | 1.3845118 | 5.132358 | 0.2362158 | 31280.15 | 24990.07575
| 696.8879 | -0.5497164 | 8.3153527 | 9.242024 | 0.1075701 | 22962.42 | -183.6744 |  |  | 1.3945762 | 5.132656 | 0.3384082 | 31280.15 | 24990.07575
| 697.4076 | -0.5486262 | 8.3262542 | 9.338089 | 0.1088633 | 23015.41 | -275.1423 |  |  | 1.4054777 | 5.191752 | 0.4894754 | 31280.15 | 24990.07575
| 698.1548 | -0.5475242 | 8.3372746 | 9.424485 | 0.1101734 | 23098.44 | -491.3374 |  |  | 1.4164981 | 4.963935 | 0.7145651 | 31280.15 | 24990.07575
| 698.2848 | -0.5464301 | 8.3482154 | 9.445368 | 0.1114852 | 23211.77 | -471.6234 |  |  | 1.4274389 | 4.69378 | 0.9113894 | 31280.15 | 24990.07575
| 698.772 | -0.5453422 | 8.3590939 | 9.615299 | 0.1127659 | 23336.31 | 554.2831 | -5117.155 |  | 1.4383174 | 4.677027 | 1.106056 | 31280.15 | 24990.07575
| 698.5447 | -0.5442355 | 8.3701616 | 9.638318 | 0.1140917 | 23439.05 | 590.7321 | -4598.896 |  | 1.4493851 | 5.270756 | 1.246448 | 31280.15 | 24990.07575
| 698.4797 | -0.5431459 | 8.3810572 | 9.694776 | 0.1153897 | 23552.89 | 399.365 | -16015.83 |  | 1.4602807 | 6.047281 | 1.385718 | 31280.15 | 24990.07575
| 699.0319 | -0.5421433 | 8.3910831 | 9.753363 | 0.1165838 | 23635.38 | 301.7715 | 14316.14 |  | 1.4703066 | 6.538715 | 1.497748 | 31280.15 | 24990.07575
| 697.9599 | -0.541055 | 8.4019667 | 9.812457 | 0.1178808 | 23730.62 | 244.8281 | 5498.939 |  | 1.4811902 | 6.303997 | 1.631709 | 31280.15 | 24990.07575
| 698.0249 | -0.5400438 | 8.4120779 | 9.874171 | 0.119086 | 23861.16 | 195.775 | 3194.908 |  | 1.4913014 | 5.80045 | 1.695363 | 31280.15 | 24990.07575
| 697.6675 | -0.5389559 | 8.4229577 | 9.885549 | 0.1203894 | 24017.72 | 202.6055 | 3442.261 |  | 1.5021812 | 5.280214 | 1.615236 | 31280.15 | 24990.07575
| 697.7975 | -0.5379455 | 8.4330597 | 9.97548 | 0.1215903 | 24151.39 | 151.4608 | 2079.204 |  | 1.5122832 | 4.449922 | 1.46388 | 31280.15 | 24990.07575
| 697.4726 | -0.5368366 | 8.4440501 | 10.08338 | 0.1229021 | 24330.25 | 114.9522 | 1456.69 |  | 1.5232736 | 4.929027 | 1.291628 | 31280.15 | 24990.07575
| 697.7975 | -0.5357186 | 8.4549959 | 10.10124 | 0.1242422 | 24484.78 | 115.9878 | 1475.389 |  | 1.5342194 | 4.969394 | 1.142432 | 31280.15 | 24990.07575
| 697.5376 | -0.5346806 | 8.4650775 | 10.10605 | 0.1254821 | 24618.81 | 120.9851 | 1554.165 |  | 1.544301 | 4.91265 | 0.9240453 | 31280.15 | 24990.07575
| 698.3497 | -0.5335394 | 8.4760306 | 10.18364 | 0.1268415 | 24768.35 | 105.5491 | 1327.121 |  | 1.5552541 | 4.910571 | 0.7305935 | 31280.15 | 24990.07575
| 697.9599 | -0.5323931 | 8.4869334 | 10.20765 | 0.1282119 | 24927.81 | 104.9245 | 1321.433 |  | 1.5661569 | 4.767096 | 0.5159529 | 31280.15 | 24990.07575
| 699.0969 | -0.5312261 | 8.4979 | 10.35821 | 0.1295926 | 25108.54 | 81.28797 | 1017.368 |  | 1.5771235 | 4.814757 | 0.3502144 | 31280.15 | 24990.07575
| 699.7141 | -0.5300516 | 8.50881 | 10.43115 | 0.1309911 | 25236.01 | 75.69929 | 949.7351 |  | 1.5880335 | 5.142535 | 0.2318716 | 31280.15 | 24990.07575
| 699.8766 | -0.5289518 | 8.5189142 | 10.53487 | 0.132294 | 25366.91 | 67.63961 | 856.6549 |  | 1.5981377 | 5.58949 | 0.2304725 | 31280.15 | 24990.07575
| 700.104 | -0.527847 | 8.5289667 | 10.55511 | 0.1336122 | 25482.35 | 68.39046 | 864.5657 |  | 1.6081902 | 6.528334 | 0.3204685 | 31280.15 | 24990.07575
| 699.8766 | -0.526676 | 8.5395201 | 10.64791 | 0.1350073 | 25625.08 | 62.89691 | 803.1724 |  | 1.6187436 | 6.904537 | 0.4319838 | 31280.15 | 24990.07575
| 699.974 | -0.5254037 | 8.5508764 | 10.77688 | 0.1364844 | 25785.66 | 56.14323 | 729.7247 |  | 1.6300999 | 7.163219 | 0.5428573 | 31280.15 | 24990.07575
| 700.039 | -0.5242592 | 8.5609415 | 10.74057 | 0.1378897 | 25957.19 | 59.91941 | 773.2033 |  | 1.640165 | 7.2954 | 0.7189681 | 31280.15 | 24990.07575
| 699.0969 | -0.5230619 | 8.5714231 | 10.81776 | 0.1393171 | 26104.53 | 56.83237 | 739.7714 |  | 1.6506466 | 6.216406 | 0.8257876 | 31280.15 | 24990.07575
| 699.4218 | -0.5218908 | 8.5815566 | 10.9314 | 0.1407049 | 26256.58 | 52.17052 | 689.8675 |  | 1.6607801 | 5.855951 | 0.9097326 | 31280.15 | 24990.07575
| 698.8045 | -0.5205969 | 8.5926111 | 10.89063 | 0.1422612 | 26418.7 | 55.89718 | 731.3577 |  | 1.6718346 | 5.766 | 0.9699013 | 31280.15 | 24990.07575
| 698.5121 | -0.5193118 | 8.6034891 | 11.03867 | 0.1437819 | 26596.24 | 49.98861 | 668.4467 |  | 1.6827126 | 5.43424 | 1.051985 | 31280.15 | 24990.07575
| 698.3173 | -0.518016 | 8.614327 | 11.0825 | 0.1453297 | 26759.59 | 49.45316 | 663.4672 |  | 1.6935505 | 5.622042 | 1.045586 | 31280.15 | 24990.07575
| 698.6746 | -0.5167979 | 8.6244121 | 11.22202 | 0.1467689 | 26846.18 | 45.65734 | 620.7801 |  | 1.7036356 | 5.794254 | 1.0157 | 31280.15 | 24990.07575
| 698.967 | -0.5155672 | 8.6344958 | 11.27523 | 0.1482383 | 26925.21 | 45.28245 | 614.7818 |  | 1.7137193 | 6.441999 | 0.9430552 | 31280.15 | 24990.07575
| 699.1294 | -0.5142283 | 8.6453699 | 11.32967 | 0.1498388 | 26955.57 | 45.28372 | 610.7127 |  | 1.7245934 | 6.590071 | 0.7845342 | 31280.15 | 24990.07575
| 699.6167 | -0.51286 | 8.6563589 | 11.35062 | 0.1514763 | 26998.83 | 46.38481 | 618.6193 |  | 1.7355824 | 6.074671 | 0.6505835 | 31280.15 | 24990.07575
| 699.6492 | -0.5115983 | 8.6663796 | 11.40025 | 0.1529813 | 27063.43 | 46.22961 | 614.5146 |  | 1.7456031 | 6.036902 | 0.5410991 | 31280.15 | 24990.07575
| 699.974 | -0.5102117 | 8.677283 | 11.43897 | 0.1546408 | 27169.19 | 46.41188 | 614.9719 |  | 1.7565065 | 4.959104 | 0.4748731 | 31280.15 | 24990.07575
| 701.046 | -0.5088174 | 8.6881312 | 11.47942 | 0.1563105 | 27277.98 | 46.5229 | 614.7991 |  | 1.7673547 | 4.239309 | 0.4506547 | 31280.15 | 24990.07575
| 701.0135 | -0.5075114 | 8.6981801 | 11.62346 | 0.157853 | 27363.82 | 43.41842 | 581.0267 |  | 1.7774036 | 3.911087 | 0.4066346 | 31280.15 | 24990.07575
| 701.176 | -0.5061891 | 8.708232 | 11.65342 | 0.1594339 | 27464.15 | 43.77911 | 583.5535 |  | 1.7874555 | 4.403381 | 0.3230172 | 31280.15 | 24990.07575
| 701.0135 | -0.5047392 | 8.7191641 | 11.74134 | 0.1611584 | 27599.69 | 42.52993 | 570.3131 |  | 1.7983876 | 5.418836 | 0.2807611 | 31280.15 | 24990.07575
| 700.9486 | -0.5032611 | 8.7301863 | 11.80138 | 0.1629237 | 27799.77 | 41.85758 | 564.9412 |  | 1.8094098 | 5.726184 | 0.2195995 | 31280.15 | 24990.07575
| 701.111 | -0.5017689 | 8.7412043 | 11.84276 | 0.164705 | 28018.95 | 41.61434 | 564.5123 |  | 1.8204278 | 5.980651 | 0.1988738 | 31280.15 | 24990.07575
| 700.0715 | -0.5002918 | 8.7519854 | 11.92106 | 0.1664704 | 28249.52 | 40.46177 | 554.9939 |  | 1.8312089 | 5.986296 | 0.1387304 | 31280.15 | 24990.07575
| 700.104 | -0.4988917 | 8.7621085 | 11.96754 | 0.1681401 | 28417.74 | 40.22354 | 553.3094 |  | 1.841332 | 5.651383 | 0.1183388 | 31280.15 | 24990.07575
| 699.6492 | -0.4973518 | 8.773096 | 12.12318 | 0.1699632 | 28584.97 | 37.89391 | 529.4122 |  | 1.8523195 | 5.867792 | 0.09804197 | 31280.15 | 24990.07575
| 699.1619 | -0.4957959 | 8.7840826 | 12.20209 | 0.1718177 | 28736.54 | 37.29485 | 523.0574 |  | 1.8633061 | 6.226582 | 0.01948173 | 31280.15 | 24990.07575
| 699.5842 | -0.494234 | 8.7950066 | 12.28401 | 0.1736809 | 28889.58 | 36.67814 | 516.5634 |  | 1.8742301 | 6.920572 | -0.1161399 | 31280.15 | 24990.07575
| 699.6492 | -0.4926378 | 8.8060489 | 12.25448 | 0.1755992 | 29021.68 | 38.13929 | 531.0586 |  | 1.8852724 | 7.027721 | -0.1344969 | 31280.15 | 24990.07575
| 700.8836 | -0.4910309 | 8.8170433 | 12.40004 | 0.1775032 | 29138.88 | 36.52153 | 513.1879 |  | 1.8962668 | 6.703495 | -0.07626722 | 31280.15 | 24990.07575
| 701.3709 | -0.4894163 | 8.8279548 | 12.52819 | 0.1794249 | 29233.18 | 35.4148 | 500.111 |  | 1.9071783 | 6.980723 | -0.05670975 | 31280.15 | 24990.07575
| 701.6957 | -0.4879121 | 8.8380248 | 12.65853 | 0.1812099 | 29329.51 | 34.29571 | 487.3451 |  | 1.9172483 | 7.298972 | 0.05628267 | 31280.15 | 24990.07575
| 701.8257 | -0.4862589 | 8.8489682 | 12.68493 | 0.1831883 | 29431.51 | 34.7836 | 490.9797 |  | 1.9281917 | 7.342805 | 0.2418314 | 31280.15 | 24990.07575
| 702.6378 | -0.4845961 | 8.8598643 | 12.78444 | 0.1851706 | 29586.41 | 34.12939 | 484.1563 |  | 1.9390878 | 7.645364 | 0.480379 | 31280.15 | 24990.07575
| 702.3779 | -0.4830456 | 8.8699177 | 12.79796 | 0.1870256 | 29707.98 | 34.66506 | 489.0372 |  | 1.9491412 | 7.659488 | 0.6056023 | 31280.15 | 24990.07575
| 701.8257 | -0.4813394 | 8.8808624 | 12.87299 | 0.1890631 | 29857.82 | 34.39227 | 485.9633 |  | 1.9600859 | 7.450955 | 0.8200171 | 31280.15 | 24990.07575
| 701.7282 | -0.4796143 | 8.8918161 | 12.96618 | 0.1911191 | 30030.71 | 33.85758 | 480.7288 |  | 1.9710396 | 6.411519 | 1.086389 | 31280.15 | 24990.07575
| 700.7212 | -0.4778377 | 8.9029637 | 12.9867 | 0.1932445 | 30236.01 | 34.23139 | 485.4729 |  | 1.9821872 | 5.419829 | 1.314636 | 31280.15 | 24990.07575
| 700.7537 | -0.4761434 | 8.913483 | 13.02987 | 0.1952724 | 30461.37 | 34.22159 | 486.93 |  | 1.9927065 | 5.186254 | 1.488566 | 31280.15 | 24990.07575
| 700.2339 | -0.4742811 | 8.9249265 | 13.24541 | 0.1974264 | 30687.56 | 32.2507 | 467.8019 |  | 2.00415 | 5.411838 | 1.626877 | 31280.15 | 24990.07575
| 701.0135 | -0.4725395 | 8.9354693 | 13.33907 | 0.1995467 | 30935.09 | 31.73169 | 464.1806 |  | 2.0146928 | 6.304283 | 1.708221 | 31280.15 | 24990.07575
| 700.6887 | -0.4708716 | 8.9455159 | 13.31155 | 0.2015631 | 31194.56 | 32.43219 | 473.7769 |  | 2.0247394 | 7.429596 | 1.703989 | 31280.15 | 24990.07575
| 700.7537 | -0.4691937 | 8.955517 | 13.3926 | 0.2035534 | 31375.88 | 32.09929 | 470.869 |  | 2.0347405 | 7.292248 | 1.62648 | 31280.15 | 24990.07575
| 701.5333 | -0.4672984 | 8.9666325 | 13.50789 | 0.2058007 | 31563.72 | 31.53169 | 465.1964 |  | 2.045856 | 7.515248 | 1.600418 | 31280.15 | 24990.07575
| 702.183 | -0.4654426 | 8.9774347 | 13.61304 | 0.2080207 | 31757.72 | 31.07606 | 460.8792 |  | 2.0566582 | 7.853915 | 1.522163 | 31280.15 | 24990.07575
| 702.1505 | -0.4637069 | 8.9874629 | 13.64391 | 0.2100961 | 31908.18 | 31.33649 | 463.481 |  | 2.0666864 | 7.645908 | 1.444272 | 31280.15 | 24990.07575
| 702.7353 | -0.4617882 | 8.9984065 | 13.5993 | 0.2124036 | 32034.23 | 32.45608 | 474.2799 |  | 2.07763 | 6.208362 | 1.330212 | 31280.15 | 24990.07575
| 703.0277 | -0.4598433 | 9.0093866 | 13.77638 | 0.2147089 | 32166.18 | 31.41729 | 462.4751 |  | 2.0886101 | 5.404388 | 1.200993 | 31280.15 | 24990.07575
| 703.1251 | -0.4578992 | 9.0202286 | 13.88557 | 0.2170301 | 32246.59 | 31.14139 | 457.6844 |  | 2.0994521 | 5.823868 | 1.054613 | 31280.15 | 24990.07575
| 702.248 | -0.4559073 | 9.0312318 | 13.98267 | 0.2194016 | 32353.38 | 30.9635 | 454.441 |  | 2.1104553 | 6.170731 | 0.8946463 | 31280.15 | 24990.07575
| 702.6703 | -0.4540553 | 9.0413349 | 14.00668 | 0.2216192 | 32411.66 | 31.43604 | 457.2618 |  | 2.1205584 | 6.26645 | 0.7531877 | 31280.15 | 24990.07575
| 701.6633 | -0.4520501 | 9.0521818 | 14.13685 | 0.2240086 | 32452.48 | 31.06662 | 450.7935 |  | 2.1314053 | 6.523407 | 0.6463524 | 31280.15 | 24990.07575
| 701.8257 | -0.4501715 | 9.0622274 | 14.2773 | 0.2262353 | 32518.97 | 30.54832 | 443.6291 |  | 2.1414509 | 8.03336 | 0.5754045 | 31280.15 | 24990.07575
| 702.248 | -0.4482814 | 9.0722288 | 14.27485 | 0.2285031 | 32582.54 | 31.22086 | 448.5882 |  | 2.1514523 | 8.547289 | 0.4565304 | 31280.15 | 24990.07575
| 701.6633 | -0.4461827 | 9.08325 | 14.32895 | 0.2310155 | 32674.21 | 31.47007 | 449.4267 |  | 2.1624735 | 7.744972 | 0.355669 | 31280.15 | 24990.07575
| 700.5588 | -0.4441031 | 9.0940433 | 14.47021 | 0.2334954 | 32751.78 | 31.00967 | 442.8996 |  | 2.1732668 | 7.103703 | 0.2243739 | 31280.15 | 24990.07575
| 701.3384 | -0.4419393 | 9.1051374 | 14.55193 | 0.2360717 | 32824.94 | 31.07397 | 441.5138 |  | 2.1843609 | 7.147693 | 0.1429612 | 31280.15 | 24990.07575
| 701.5658 | -0.439954 | 9.1151998 | 14.57241 | 0.2384469 | 32908.68 | 31.5467 | 444.7006 |  | 2.1944233 | 6.913044 | 0.09457341 | 31280.15 | 24990.07575
| 701.9232 | -0.4377786 | 9.1261395 | 14.62368 | 0.2410143 | 32923.09 | 31.92595 | 445.3667 |  | 2.205363 | 5.930434 | 0.07803834 | 31280.15 | 24990.07575
| 702.3455 | -0.4357452 | 9.1361509 | 14.73388 | 0.2434727 | 33028.2 | 31.66949 | 441.6571 |  | 2.2153744 | 5.458563 | 0.07740577 | 31280.15 | 24990.07575
| 702.8327 | -0.4335244 | 9.1471452 | 14.85303 | 0.246117 | 33126.04 | 31.4202 | 437.6949 |  | 2.2263687 | 6.178533 | 0.04607003 | 31280.15 | 24990.07575
| 703.8073 | -0.4312943 | 9.1580034 | 14.93873 | 0.2487831 | 33256.11 | 31.39799 | 436.5742 |  | 2.2372269 | 6.601579 | 0.01524635 | 31280.15 | 24990.07575
| 703.6449 | -0.4292177 | 9.1680208 | 15.05407 | 0.2512538 | 33371.26 | 31.11902 | 432.9421 |  | 2.2472443 | 6.891663 | 0.01514559 | 31280.15 | 24990.07575
| 704.457 | -0.4269295 | 9.178926 | 15.17335 | 0.2539871 | 33535.01 | 30.83945 | 429.9021 |  | 2.2581495 | 7.831375 | 0.03010022 | 31280.15 | 24990.07575
| 705.0742 | -0.4247852 | 9.189049 | 15.24381 | 0.256545 | 33685.34 | 30.87633 | 429.9382 |  | 2.2682725 | 8.736162 | 0.07481816 | 31280.15 | 24990.07575
| 704.1322 | -0.4224364 | 9.200007 | 15.34846 | 0.2593463 | 33865.64 | 30.70871 | 428.2486 |  | 2.2792305 | 9.234543 | 0.07439074 | 31280.15 | 24990.07575
| 703.7099 | -0.4200547 | 9.2110066 | 15.39075 | 0.2621953 | 34057.58 | 30.96452 | 430.8565 |  | 2.2902301 | 8.801876 | 0.04439238 | 31280.15 | 24990.07575
| 703.385 | -0.4176503 | 9.2219921 | 15.44932 | 0.2650708 | 34287.89 | 31.06881 | 432.6526 |  | 2.3012156 | 8.263221 | 0.02946556 | 31280.15 | 24990.07575
| 702.8652 | -0.4152468 | 9.2328573 | 15.62924 | 0.2679261 | 34558.23 | 30.33063 | 426.9197 |  | 2.3120808 | 8.152542 | 0.04406237 | 31280.15 | 24990.07575
| 702.7353 | -0.4129908 | 9.2429406 | 15.62079 | 0.2706309 | 34798.01 | 30.80795 | 432.7574 |  | 2.3221641 | 7.55815 | 0.04391602 | 31280.15 | 24990.07575
| 702.8977 | -0.410528 | 9.2538485 | 15.77613 | 0.2735679 | 35036.27 | 30.307 | 428.6719 |  | 2.333072 | 7.217821 | 0.0437261 | 31280.15 | 24990.07575
| 702.6378 | -0.4080073 | 9.2648839 | 15.80396 | 0.2765835 | 35293.36 | 30.6015 | 432.6933 |  | 2.3441074 | 7.218513 | 0.01451996 | 31280.15 | 24990.07575
| 702.9952 | -0.4055547 | 9.2755034 | 15.93608 | 0.2795071 | 35495.57 | 30.29282 | 429.9044 |  | 2.3547269 | 7.21678 | -0.02889348 | 31280.15 | 24990.07575
| 702.7353 | -0.4032191 | 9.285507 | 16.03202 | 0.2822906 | 35701.21 | 30.1723 | 429.2001 |  | 2.3647305 | 7.845055 | -0.1006955 | 31280.15 | 24990.07575
| 704.1647 | -0.4006111 | 9.2965639 | 16.11482 | 0.2854258 | 35949.49 | 30.16899 | 430.0139 |  | 2.3757874 | 8.079957 | -0.1145341 | 31280.15 | 24990.07575
| 703.4825 | -0.3981426 | 9.3068924 | 16.24394 | 0.2883455 | 36132.47 | 29.91911 | 427.512 |  | 2.3861159 | 8.219674 | -0.1139646 | 31280.15 | 24990.07575
| 704.7494 | -0.3955898 | 9.3174451 | 16.2349 | 0.2914116 | 36294.29 | 30.49575 | 432.7678 |  | 2.3966686 | 8.620348 | -0.1132326 | 31280.15 | 24990.07575
| 704.7819 | -0.3931287 | 9.327572 | 16.34548 | 0.294347 | 36399.89 | 30.41885 | 430.7288 |  | 2.4067955 | 8.048905 | -0.1685992 | 31280.15 | 24990.07575
| 705.7564 | -0.3904131 | 9.3386111 | 16.51775 | 0.2975769 | 36476.71 | 30.0975 | 425.544 |  | 2.4178346 | 8.105448 | -0.1670832 | 31280.15 | 24990.07575
| 706.3736 | -0.3877186 | 9.3494437 | 16.57128 | 0.300798 | 36541.25 | 30.43294 | 426.6907 |  | 2.4286672 | 8.096544 | -0.1655544 | 31280.15 | 24990.07575
| 706.2437 | -0.3849588 | 9.3604313 | 16.65206 | 0.3041066 | 36649.61 | 30.59623 | 426.7902 |  | 2.4396548 | 7.708509 | -0.15049 | 31280.15 | 24990.07575
| 705.4965 | -0.3821552 | 9.3714761 | 16.76232 | 0.307451 | 36725.84 | 30.63444 | 425.1441 |  | 2.4506996 | 7.735092 | -0.1626946 | 31280.15 | 24990.07575
| 704.2946 | -0.3793492 | 9.382385 | 16.85946 | 0.310801 | 36801.35 | 30.74332 | 424.2016 |  | 2.4616085 | 7.876169 | -0.1343707 | 31280.15 | 24990.07575
| 703.2226 | -0.3764852 | 9.3934068 | 16.98558 | 0.3142094 | 36894.87 | 30.69254 | 421.9947 |  | 2.4726303 | 8.549242 | -0.07994754 | 31280.15 | 24990.07575
| 703.45 | -0.3736341 | 9.4042574 | 17.14438 | 0.3176191 | 36991.39 | 30.47346 | 418.274 |  | 2.4834809 | 8.64435 | -0.07926549 | 31280.15 | 24990.07575
| 703.2226 | -0.3709631 | 9.4143378 | 17.13241 | 0.3208151 | 37089.9 | 31.08922 | 422.754 |  | 2.4935613 | 8.620009 | -0.05245664 | 31280.15 | 24990.07575
| 703.9372 | -0.3680346 | 9.4252498 | 17.27541 | 0.3243154 | 37259.18 | 30.89691 | 420.4205 |  | 2.5044733 | 8.621009 | 0 | 31280.15 | 24990.07575
| 704.9118 | -0.3650776 | 9.4361629 | 17.45348 | 0.3278308 | 37451.31 | 30.52193 | 416.7253 |  | 2.5153864 | 9.252502 | -0.0259081 | 31280.15 | 24990.07575
| 705.0742 | -0.3623129 | 9.4462398 | 17.54904 | 0.3311233 | 37648.88 | 30.51359 | 416.7995 |  | 2.5254633 | 9.619541 | -0.02578568 | 31280.15 | 24990.07575
| 705.0093 | -0.359525 | 9.4563116 | 17.60527 | 0.3344607 | 37856.95 | 30.69312 | 418.7901 |  | 2.5355351 | 9.732852 | -0.0256644 | 31280.15 | 24990.07575
| 706.3087 | -0.356516 | 9.4670955 | 17.72405 | 0.3380585 | 38080.03 | 30.60615 | 418.2706 |  | 2.546319 | 9.507751 | 0.01276644 | 31280.15 | 24990.07575
| 705.8214 | -0.3536764 | 9.4771543 | 17.78912 | 0.3414507 | 38289.2 | 30.74694 | 419.8906 |  | 2.5563778 | 9.469765 | 0.03812094 | 31280.15 | 24990.07575
| 706.1462 | -0.3508089 | 9.4872039 | 17.80775 | 0.3448852 | 38493.38 | 31.11745 | 423.5928 |  | 2.5664274 | 9.374437 | 0.03793584 | 31280.15 | 24990.07575
| 706.7635 | -0.3476965 | 9.4980066 | 17.89445 | 0.3486115 | 38709.88 | 31.20368 | 424.5504 |  | 2.5772301 | 8.096152 | 0.07545533 | 31280.15 | 24990.07575
| 707.1208 | -0.3447529 | 9.5081164 | 18.02377 | 0.3521155 | 38918.5 | 31.05445 | 423.3544 |  | 2.5873399 | 6.831245 | 0.1251544 | 31280.15 | 24990.07575
| 707.2832 | -0.3415453 | 9.519002 | 18.10206 | 0.3559589 | 39144.11 | 31.18951 | 424.8465 |  | 2.5982255 | 6.965538 | 0.1244747 | 31280.15 | 24990.07575
| 707.8355 | -0.3382527 | 9.5300712 | 18.30826 | 0.359869 | 39334.93 | 30.78277 | 420.6268 |  | 2.6092947 | 7.629921 | 0.1855427 | 31280.15 | 24990.07575
| 707.2182 | -0.3349765 | 9.5409418 | 18.47603 | 0.3637831 | 39531.21 | 30.55847 | 418.2425 |  | 2.6201653 | 8.949667 | 0.3195356 | 31280.15 | 24990.07575
| 707.3807 | -0.3319222 | 9.550993 | 18.46064 | 0.3674407 | 39717.85 | 31.0932 | 423.1497 |  | 2.6302165 | 9.878875 | 0.3910914 | 31280.15 | 24990.07575
| 706.2112 | -0.3285432 | 9.5619824 | 18.55168 | 0.3714798 | 39879.97 | 31.24336 | 423.7497 |  | 2.6412059 | 10.23513 | 0.4489412 | 31280.15 | 24990.07575
| 706.4711 | -0.3254199 | 9.5720383 | 18.70242 | 0.3752062 | 40037.77 | 31.08333 | 421.6239 |  | 2.6512618 | 10.20536 | 0.4461071 | 31280.15 | 24990.07575
| 705.5615 | -0.3219576 | 9.5830733 | 18.8533 | 0.3793344 | 40235.32 | 30.96278 | 420.1637 |  | 2.6622968 | 9.918742 | 0.4672701 | 31280.15 | 24990.07575
| 704.9118 | -0.3184709 | 9.5940582 | 18.88506 | 0.3835088 | 40440.75 | 31.34488 | 423.544 |  | 2.6732817 | 9.645302 | 0.4406365 | 31280.15 | 24990.07575
| 705.0742 | -0.3149982 | 9.6048901 | 19.00391 | 0.3876635 | 40628.29 | 31.3657 | 423.2908 |  | 2.6841136 | 8.768698 | 0.3786531 | 31280.15 | 24990.07575
| 704.8468 | -0.3117451 | 9.6149324 | 19.00887 | 0.3915615 | 40809.56 | 31.82999 | 427.3259 |  | 2.6941559 | 8.265346 | 0.3647115 | 31280.15 | 24990.07575
| 705.7239 | -0.3081959 | 9.6257676 | 19.22441 | 0.3957848 | 41020.79 | 31.43251 | 423.4749 |  | 2.7049911 | 8.40878 | 0.3158372 | 31280.15 | 24990.07575
| 707.0234 | -0.3045093 | 9.6368916 | 19.32813 | 0.4001809 | 41232.58 | 31.53038 | 424.173 |  | 2.7161151 | 8.761389 | 0.2209487 | 31280.15 | 24990.07575
| 707.9004 | -0.3008009 | 9.6479685 | 19.43072 | 0.4046183 | 41446.24 | 31.63496 | 424.9492 |  | 2.727192 | 8.696694 | 0.1155854 | 31280.15 | 24990.07575
| 709.1349 | -0.2971085 | 9.6589022 | 19.56824 | 0.4090321 | 41664.22 | 31.58973 | 424.4191 |  | 2.7381257 | 9.164927 | 0.01149133 | 31280.15 | 24990.07575
| 709.5247 | -0.2934875 | 9.6694904 | 19.70292 | 0.413352 | 41867.58 | 31.55249 | 423.8432 |  | 2.7487139 | 10.23385 | -0.04569952 | 31280.15 | 24990.07575
| 708.6151 | -0.2895258 | 9.6809153 | 19.83242 | 0.4180892 | 42101.57 | 31.57496 | 423.98 |  | 2.7601388 | 10.60151 | -0.07948279 | 31280.15 | 24990.07575
| 708.3552 | -0.2858288 | 9.691499 | 19.93615 | 0.422503 | 42260.62 | 31.70001 | 424.2734 |  | 2.7707225 | 11.03866 | -0.09021174 | 31280.15 | 24990.07575
| 708.3877 | -0.2822753 | 9.7015477 | 19.96959 | 0.4267627 | 42431.48 | 32.06528 | 427.0953 |  | 2.7807712 | 10.32695 | -0.07844127 | 31280.15 | 24990.07575
| 707.5431 | -0.2783345 | 9.7125884 | 20.08487 | 0.4314686 | 42575.93 | 32.19081 | 427.017 |  | 2.7918119 | 9.727776 | -0.0779534 | 31280.15 | 24990.07575
| 706.3736 | -0.2743671 | 9.7235719 | 20.23249 | 0.436202 | 42742.97 | 32.17658 | 425.9679 |  | 2.8027954 | 9.485892 | -0.08845347 | 31280.15 | 24990.07575
| 705.9838 | -0.2703809 | 9.7344922 | 20.38951 | 0.440964 | 42903.17 | 32.13493 | 424.5814 |  | 2.8137157 | 9.589082 | -0.1097619 | 31280.15 | 24990.07575
| 707.1858 | -0.2663877 | 9.7453179 | 20.43285 | 0.4457588 | 43050.97 | 32.537 | 427.108 |  | 2.8245414 | 9.409519 | -0.1198199 | 31280.15 | 24990.07575
| 706.731 | -0.2626062 | 9.7554606 | 20.57033 | 0.450257 | 43165.3 | 32.55841 | 425.8929 |  | 2.8346841 | 9.291602 | -0.1081459 | 31280.15 | 24990.07575
| 707.4457 | -0.2584799 | 9.7663908 | 20.6021 | 0.455207 | 43332.05 | 33.00812 | 429.0289 |  | 2.8456143 | 9.102772 | -0.1181133 | 31280.15 | 24990.07575
| 709.0049 | -0.2542868 | 9.7774038 | 20.76636 | 0.4602147 | 43518.93 | 32.94029 | 427.7133 |  | 2.8566273 | 9.314899 | -0.1706179 | 31280.15 | 24990.07575
| 709.817 | -0.2500804 | 9.7883192 | 20.88926 | 0.4652397 | 43713.86 | 33.02556 | 427.9119 |  | 2.8675427 | 9.236009 | -0.222445 | 31280.15 | 24990.07575
| 710.4343 | -0.2458228 | 9.799247 | 21.04807 | 0.4703151 | 43916.5 | 32.97569 | 426.9823 |  | 2.8784705 | 9.023001 | -0.2946854 | 31280.15 | 24990.07575
| 710.8241 | -0.2418573 | 9.8093161 | 21.21063 | 0.4750451 | 44111.41 | 32.8723 | 425.7046 |  | 2.8885396 | 9.859297 | -0.3348145 | 31280.15 | 24990.07575
| 710.7591 | -0.2375245 | 9.8202185 | 21.36782 | 0.4802199 | 44323.29 | 32.83655 | 425.0101 |  | 2.899442 | 11.38786 | -0.3430844 | 31280.15 | 24990.07575
| 710.4018 | -0.2331548 | 9.8310954 | 21.44989 | 0.4854607 | 44544.21 | 33.07143 | 426.8593 |  | 2.9103189 | 12.09955 | -0.2995966 | 31280.15 | 24990.07575
| 709.3623 | -0.2286606 | 9.8421616 | 21.56205 | 0.4908145 | 44756.28 | 33.2149 | 427.7134 |  | 2.9213851 | 12.35298 | -0.2463878 | 31280.15 | 24990.07575
| 708.9724 | -0.2245355 | 9.852188 | 21.70046 | 0.4957503 | 44990.15 | 33.19431 | 427.6528 |  | 2.9314115 | 12.09424 | -0.1940491 | 31280.15 | 24990.07575
| 707.7705 | -0.2199844 | 9.8631717 | 21.76257 | 0.5012003 | 45190.56 | 33.52948 | 430.0539 |  | 2.9423952 | 11.45687 | -0.1521662 | 31280.15 | 24990.07575
| 707.5106 | -0.2153968 | 9.8741063 | 21.93105 | 0.5066813 | 45352.7 | 33.5117 | 428.7784 |  | 2.9533298 | 10.31112 | -0.03020336 | 31280.15 | 24990.07575
| 708.0304 | -0.2111449 | 9.8841315 | 22.0412 | 0.5117598 | 45538.83 | 33.6324 | 429.3229 |  | 2.963355 | 10.2708 | 0.09005616 | 31280.15 | 24990.07575
| 707.9329 | -0.2064445 | 9.8950962 | 22.14846 | 0.5173765 | 45729.53 | 33.82365 | 430.2595 |  | 2.9743197 | 10.1307 | 0.1788624 | 31280.15 | 24990.07575
| 708.94 | -0.201723 | 9.9059955 | 22.25148 | 0.5230299 | 45894.06 | 34.04795 | 431.1418 |  | 2.985219 | 10.14346 | 0.2662607 | 31280.15 | 24990.07575
| 709.1673 | -0.1973362 | 9.9160253 | 22.40803 | 0.5282603 | 46030.54 | 34.04794 | 429.932 |  | 2.9952488 | 10.12391 | 0.3427326 | 31280.15 | 24990.07575
| 709.1349 | -0.1928801 | 9.9260976 | 22.55115 | 0.5335795 | 46203.4 | 34.08048 | 429.4607 |  | 3.0053211 | 10.60759 | 0.3795011 | 31280.15 | 24990.07575
| 710.4668 | -0.1880203 | 9.9369824 | 22.68282 | 0.5393992 | 46409.18 | 34.18885 | 429.826 |  | 3.0162059 | 11.49792 | 0.3577314 | 31280.15 | 24990.07575
| 709.9795 | -0.183468 | 9.9470759 | 22.69289 | 0.5448499 | 46580.17 | 34.69373 | 433.4445 |  | 3.0262994 | 11.10714 | 0.3170789 | 31280.15 | 24990.07575
| 711.7336 | -0.178453 | 9.9580695 | 22.82442 | 0.5508491 | 46778.45 | 34.82067 | 433.8089 |  | 3.037293 | 10.42612 | 0.3054728 | 31280.15 | 24990.07575
| 711.9611 | -0.1738293 | 9.9681027 | 22.94189 | 0.5563769 | 47011.64 | 34.91445 | 434.6168 |  | 3.0473262 | 10.09974 | 0.2849568 | 31280.15 | 24990.07575
| 712.5783 | -0.168841 | 9.9788131 | 23.14125 | 0.5623355 | 47239.89 | 34.77811 | 433.1309 |  | 3.0580366 | 10.32674 | 0.1888761 | 31280.15 | 24990.07575
| 712.7082 | -0.1640644 | 9.9889578 | 23.16007 | 0.5680497 | 47462.76 | 35.23344 | 436.893 |  | 3.0681813 | 9.945227 | 0.140891 | 31280.15 | 24990.07575
| 713.5528 | -0.1588245 | 9.9999686 | 23.4128 | 0.5743039 | 47724.56 | 34.92337 | 434.2033 |  | 3.0791921 | 9.704019 | 0.1027307 | 31280.15 | 24990.07575
| 712.1885 | -0.1536007 | 10.0108325 | 23.61063 | 0.5805447 | 47984 | 34.80414 | 433.1728 |  | 3.090056 | 11.4592 | 0.05571711 | 31280.15 | 24990.07575
| 711.6037 | -0.1481961 | 10.0219429 | 23.75098 | 0.5870037 | 48242.24 | 34.8988 | 433.899 |  | 3.1011664 | 13.30811 | 0.02769249 | 31280.15 | 24990.07575
| 710.6292 | -0.1429995 | 10.0325103 | 23.92075 | 0.5932074 | 48437.06 | 34.90573 | 433.2131 |  | 3.1117338 | 14.18433 | 0.05501273 | 31280.15 | 24990.07575
| 711.2464 | -0.1380302 | 10.0425114 | 24.07189 | 0.5991425 | 48654.18 | 34.92837 | 433.103 |  | 3.1217349 | 14.91033 | 0.08204641 | 31280.15 | 24990.07575
| 711.2464 | -0.132882 | 10.0527444 | 24.15049 | 0.6053131 | 48884.97 | 35.19891 | 435.2168 |  | 3.1319679 | 14.57197 | 0.09969202 | 31280.15 | 24990.07575
| 711.1489 | -0.1277909 | 10.0627991 | 24.20742 | 0.6113714 | 49065.3 | 35.55622 | 437.5196 |  | 3.1420226 | 14.26348 | 0.1170954 | 31280.15 | 24990.07575
| 710.0769 | -0.1222705 | 10.0735712 | 24.38274 | 0.6180182 | 49275.31 | 35.57055 | 436.945 |  | 3.1527947 | 12.4565 | 0.1609679 | 31280.15 | 24990.07575
| 709.6871 | -0.1166225 | 10.0845157 | 24.59149 | 0.6247359 | 49476.4 | 35.48913 | 435.4246 |  | 3.1637392 | 11.48154 | 0.1954267 | 31280.15 | 24990.07575
| 710.4343 | -0.1108247 | 10.0955615 | 24.70881 | 0.6316606 | 49718.73 | 35.69357 | 436.8022 |  | 3.174785 | 11.8788 | 0.2118786 | 31280.15 | 24990.07575
| 711.5712 | -0.1050421 | 10.1064949 | 24.75955 | 0.6385822 | 49948.26 | 36.11497 | 439.904 |  | 3.1857184 | 11.48809 | 0.2456396 | 31280.15 | 24990.07575
| 711.7986 | -0.09969267 | 10.1165127 | 24.92388 | 0.644989 | 50189.62 | 36.10749 | 439.734 |  | 3.1957362 | 11.33074 | 0.2617821 | 31280.15 | 24990.07575
| 713.4878 | -0.09336861 | 10.1282201 | 25.03508 | 0.6522621 | 50362.03 | 36.39917 | 440.8798 |  | 3.2074436 | 11.6738 | 0.2256753 | 31280.15 | 24990.07575
| 714.8847 | -0.08777648 | 10.138372 | 25.22089 | 0.6592416 | 50782.64 | 36.26698 | 441.6119 |  | 3.2175955 | 11.76833 | 0.1727332 | 31280.15 | 24990.07575
| 714.6898 | -0.08160282 | 10.1494722 | 25.27881 | 0.6666041 | 51082.58 | 36.64978 | 445.1106 |  | 3.2286957 | 11.26104 | 0.1374821 | 31280.15 | 24990.07575
| 715.1446 | -0.07551737 | 10.1603702 | 25.43917 | 0.6739081 | 51397.34 | 36.68884 | 445.8838 |  | 3.2395937 | 10.54048 | 0.1196688 | 31280.15 | 24990.07575
| 714.3974 | -0.06932673 | 10.1713621 | 25.58982 | 0.6813054 | 51710.05 | 36.76617 | 446.933 |  | 3.2505856 | 10.86124 | 0.05953248 | 31280.15 | 24990.07575
| 712.6757 | -0.06311497 | 10.1822378 | 25.69831 | 0.6887464 | 51999.55 | 36.99036 | 448.9586 |  | 3.2614613 | 11.48146 | 0.02537082 | 31280.15 | 24990.07575
| 712.5783 | -0.05730773 | 10.1923067 | 25.80606 | 0.6956873 | 52241.06 | 37.19241 | 450.454 |  | 3.2715302 | 11.42216 | -0.01681954 | 31280.15 | 24990.07575
| 711.8961 | -0.05096378 | 10.2031823 | 25.99358 | 0.7032756 | 52498.72 | 37.19482 | 450.1524 |  | 3.2824058 | 11.66715 | -0.08357022 | 31280.15 | 24990.07575
| 712.1235 | -0.04504013 | 10.2132369 | 26.13328 | 0.7103473 | 52735.42 | 37.30565 | 450.7814 |  | 3.2924604 | 11.78438 | -0.1163364 | 31280.15 | 24990.07575
| 710.9865 | -0.03846515 | 10.224272 | 26.23871 | 0.7182137 | 52957.97 | 37.60463 | 452.5109 |  | 3.3034955 | 12.29097 | -0.1320177 | 31280.15 | 24990.07575
| 711.9286 | -0.03191227 | 10.2351631 | 26.44907 | 0.7260502 | 53155.49 | 37.58567 | 451.2556 |  | 3.3143866 | 12.49265 | -0.1228467 | 31280.15 | 24990.07575
| 712.6757 | -0.02532916 | 10.2459878 | 26.52768 | 0.7339438 | 53346.4 | 37.98089 | 453.4468 |  | 3.3252113 | 12.58669 | -0.1137948 | 31280.15 | 24990.07575
| 714.6248 | -0.018531 | 10.2570397 | 26.70219 | 0.7420464 | 53529.12 | 38.09919 | 453.1147 |  | 3.3362632 | 12.43196 | -0.1129297 | 31280.15 | 24990.07575
| 714.5598 | -0.01228413 | 10.2670722 | 26.81492 | 0.7495242 | 53722.64 | 38.34001 | 454.2412 |  | 3.3462957 | 12.52504 | -0.1362084 | 31280.15 | 24990.07575
| 715.7943 | -0.00535721 | 10.2781116 | 27.02152 | 0.7577868 | 53917.96 | 38.35868 | 453.2027 |  | 3.3573351 | 12.68346 | -0.1510919 | 31280.15 | 24990.07575
| 716.6389 | 0.00154089 | 10.2889762 | 27.08928 | 0.7660735 | 54164.88 | 38.77482 | 456.1317 |  | 3.3681997 | 12.58247 | -0.1816651 | 31280.15 | 24990.07575
| 716.8987 | 0.007950819 | 10.2989837 | 27.28262 | 0.7737292 | 54374.97 | 38.76054 | 455.2977 |  | 3.3782072 | 12.62534 | -0.1962176 | 31280.15 | 24990.07575
| 717.3535 | 0.01447524 | 10.3090439 | 27.46165 | 0.7815143 | 54609.81 | 38.78534 | 455.0539 |  | 3.3882674 | 12.73815 | -0.210674 | 31280.15 | 24990.07575
| 717.0287 | 0.02166655 | 10.3200195 | 27.56877 | 0.7901386 | 54866.08 | 39.09163 | 457.0858 |  | 3.399243 | 13.13687 | -0.2170284 | 31280.15 | 24990.07575
| 717.6784 | 0.02828134 | 10.3300217 | 27.77989 | 0.7980318 | 55102.6 | 39.0199 | 456.0534 |  | 3.4092452 | 13.50175 | -0.2388916 | 31280.15 | 24990.07575
| 717.8732 | 0.034971 | 10.3400218 | 28.0188 | 0.806017 | 55375.29 | 38.85079 | 454.6183 |  | 3.4192453 | 14.05543 | -0.2606426 | 31280.15 | 24990.07575
| 717.5159 | 0.04175054 | 10.3500628 | 28.10547 | 0.8141254 | 55642.81 | 39.15141 | 457.0002 |  | 3.4292863 | 15.18537 | -0.2897553 | 31280.15 | 24990.07575
| 717.5159 | 0.04921272 | 10.3610046 | 28.18621 | 0.8230717 | 55928.32 | 39.53053 | 459.9256 |  | 3.4402281 | 15.28589 | -0.3031495 | 31280.15 | 24990.07575
| 715.8268 | 0.05667679 | 10.3718348 | 28.37702 | 0.8319997 | 56216.49 | 39.56862 | 460.0744 |  | 3.4510583 | 14.6274 | -0.256153 | 31280.15 | 24990.07575
| 714.7872 | 0.06443956 | 10.3829671 | 28.57258 | 0.8412701 | 56536.02 | 39.60037 | 460.4218 |  | 3.4621906 | 14.37533 | -0.2172554 | 31280.15 | 24990.07575
| 714.8847 | 0.07149962 | 10.3929828 | 28.70167 | 0.8497192 | 56792.28 | 39.79372 | 461.7142 |  | 3.4722063 | 14.28191 | -0.1713207 | 31280.15 | 24990.07575
| 713.6503 | 0.07899948 | 10.4035231 | 28.86944 | 0.8586894 | 56997.75 | 39.9423 | 461.8622 |  | 3.4827466 | 13.59438 | -0.1109379 | 31280.15 | 24990.07575
| 713.228 | 0.08722668 | 10.4149529 | 29.03033 | 0.8685233 | 57295.92 | 40.12613 | 463.0664 |  | 3.4941764 | 13.39015 | -0.05143906 | 31280.15 | 24990.07575
| 714.17 | 0.09523666 | 10.4259373 | 29.14698 | 0.8781234 | 57560.47 | 40.43762 | 465.0445 |  | 3.5051608 | 13.94819 | 0.007298826 | 31280.15 | 24990.07575
| 715.6968 | 0.1032458 | 10.4368355 | 29.33947 | 0.8876997 | 57774.25 | 40.54544 | 464.7882 |  | 3.516059 | 14.22309 | 0.04347175 | 31280.15 | 24990.07575
| 718.1981 | 0.1112611 | 10.4476061 | 29.46865 | 0.8972702 | 57958 | 40.85623 | 465.8765 |  | 3.5268296 | 13.54951 | 0.07909804 | 31280.15 | 24990.07575
| 719.1402 | 0.1193916 | 10.4584194 | 29.70037 | 0.9070005 | 58157.69 | 40.85921 | 464.5983 |  | 3.5376429 | 13.24326 | 0.1070548 | 31280.15 | 24990.07575
| 719.4975 | 0.1270288 | 10.4684781 | 29.95097 | 0.916143 | 58335.96 | 40.76791 | 462.559 |  | 3.5477016 | 14.2332 | 0.1063 | 31280.15 | 24990.07575
| 720.4395 | 0.1355942 | 10.4796342 | 30.15181 | 0.9263541 | 58494.6 | 40.92062 | 461.9264 |  | 3.5588577 | 15.72406 | 0.09139196 | 31280.15 | 24990.07575
| 719.6599 | 0.1439726 | 10.4904098 | 30.34099 | 0.9364054 | 58670.33 | 41.08 | 461.6275 |  | 3.5696333 | 16.95428 | 0.07672914 | 31280.15 | 24990.07575
| 720.3745 | 0.151849 | 10.5004623 | 30.40893 | 0.945817 | 58849.13 | 41.53933 | 464.0131 |  | 3.5796858 | 17.19641 | 0.06928982 | 31280.15 | 24990.07575
| 718.5554 | 0.1605083 | 10.511371 | 30.58651 | 0.9561947 | 59034.99 | 41.74482 | 464.1223 |  | 3.5905945 | 16.58472 | 0.04813037 | 31280.15 | 24990.07575
| 717.1911 | 0.1692219 | 10.5222512 | 30.80587 | 0.9666099 | 59187.65 | 41.84511 | 463.0377 |  | 3.6014747 | 16.07485 | 0.01364185 | 31280.15 | 24990.07575
| 717.7758 | 0.1774435 | 10.5323893 | 30.9739 | 0.9764213 | 59343.87 | 42.04261 | 462.9984 |  | 3.6116128 | 15.23667 | -0.0135451 | 31280.15 | 24990.07575
| 715.6968 | 0.1863668 | 10.543284 | 31.12324 | 0.9871243 | 59545.72 | 42.3351 | 463.9346 |  | 3.6225075 | 14.3754 | -0.01344498 | 31280.15 | 24990.07575
| 715.5019 | 0.1954195 | 10.5542327 | 31.37556 | 0.9979504 | 59748.26 | 42.32673 | 462.5046 |  | 3.6334562 | 14.86299 | 0 | 31280.15 | 24990.07575
| 716.0866 | 0.2045913 | 10.5651877 | 31.55687 | 1.008898 | 59935.63 | 42.54313 | 462.654 |  | 3.6444112 | 15.55495 | 0.01987596 | 31280.15 | 24990.07575
| 716.1191 | 0.2131417 | 10.5752847 | 31.64223 | 1.019128 | 60133.02 | 42.97692 | 464.8556 |  | 3.6545082 | 16.54373 | 0.04607886 | 31280.15 | 24990.07575
| 717.7108 | 0.2224896 | 10.5862329 | 31.83653 | 1.030326 | 60346.45 | 43.14894 | 464.9065 |  | 3.6654564 | 15.6585 | 0.07189747 | 31280.15 | 24990.07575
| 719.2376 | 0.2319668 | 10.5972162 | 31.93723 | 1.041668 | 60550.76 | 43.61362 | 467.086 |  | 3.6764397 | 14.73094 | 0.09084261 | 31280.15 | 24990.07575
| 721.3491 | 0.2415601 | 10.6082003 | 32.06216 | 1.053159 | 60794.04 | 43.98894 | 468.9733 |  | 3.6874238 | 13.77211 | 0.1031078 | 31280.15 | 24990.07575
| 722.486 | 0.2512323 | 10.6191596 | 32.29492 | 1.064731 | 61081.34 | 44.01087 | 468.6366 |  | 3.6983831 | 13.12169 | 0.128078 | 31280.15 | 24990.07575
| 722.486 | 0.2609901 | 10.6300909 | 32.4467 | 1.076399 | 61387.84 | 44.26724 | 470.2964 |  | 3.7093144 | 12.95333 | 0.1718677 | 31280.15 | 24990.07575
| 721.1542 | 0.270863 | 10.6410268 | 32.64625 | 1.088214 | 61712.45 | 44.37397 | 470.9866 |  | 3.7202503 | 13.24055 | 0.1771898 | 31280.15 | 24990.07575
| 721.6739 | 0.2800657 | 10.6511208 | 32.84145 | 1.099193 | 62006.32 | 44.4443 | 471.3413 |  | 3.7303443 | 14.33185 | 0.1888243 | 31280.15 | 24990.07575
| 720.0497 | 0.2900512 | 10.6619567 | 32.98477 | 1.111166 | 62359.86 | 44.70328 | 473.4999 |  | 3.7411802 | 15.25583 | 0.1690136 | 31280.15 | 24990.07575
| 719.8873 | 0.2993863 | 10.6719942 | 33.15409 | 1.122332 | 62668.85 | 44.84625 | 474.552 |  | 3.7512177 | 15.84555 | 0.1494344 | 31280.15 | 24990.07575
| 718.6853 | 0.3097668 | 10.6830278 | 33.38328 | 1.134732 | 63016.24 | 44.87413 | 474.788 |  | 3.7622513 | 16.31926 | 0.1362119 | 31280.15 | 24990.07575
| 718.8478 | 0.319292 | 10.693044 | 33.48336 | 1.146158 | 63357.14 | 45.21348 | 477.6423 |  | 3.7722675 | 16.37128 | 0.110883 | 31280.15 | 24990.07575
| 717.3535 | 0.3298386 | 10.7040335 | 33.75491 | 1.158769 | 63718.89 | 45.11153 | 477.0174 |  | 3.783257 | 16.49553 | 0.07963698 | 31280.15 | 24990.07575
| 717.451 | 0.3405174 | 10.715021 | 33.99387 | 1.171544 | 64065.1 | 45.12479 | 477.0748 |  | 3.7942445 | 17.11987 | 0.01827034 | 31280.15 | 24990.07575
| 719.2376 | 0.3512716 | 10.7259662 | 34.157 | 1.184409 | 64407.44 | 45.36513 | 478.8184 |  | 3.8051897 | 17.50945 | -0.03632445 | 31280.15 | 24990.07575
| 721.7389 | 0.3620423 | 10.7368084 | 34.38037 | 1.197312 | 64758.85 | 45.41975 | 479.2517 |  | 3.8160319 | 18.25791 | -0.1143507 | 31280.15 | 24990.07575
| 721.3166 | 0.3722536 | 10.7469787 | 34.53835 | 1.209507 | 65088.64 | 45.62389 | 480.8178 |  | 3.8262022 | 18.39089 | -0.1676186 | 31280.15 | 24990.07575
| 723.1357 | 0.3834573 | 10.758018 | 34.72749 | 1.222916 | 65449.58 | 45.79845 | 482.1616 |  | 3.8372415 | 17.98478 | -0.2201613 | 31280.15 | 24990.07575
| 725.3122 | 0.3942178 | 10.768515 | 34.99684 | 1.235787 | 65741.83 | 45.73841 | 481.1601 |  | 3.8477385 | 18.35334 | -0.2482624 | 31280.15 | 24990.07575
| 725.3122 | 0.4046488 | 10.7785905 | 35.10353 | 1.248272 | 66062.97 | 46.1025 | 483.825 |  | 3.857814 | 17.66987 | -0.2938521 | 31280.15 | 24990.07575
| 724.9548 | 0.4154454 | 10.7889113 | 35.22973 | 1.261193 | 66423.73 | 46.41102 | 486.3825 |  | 3.8681348 | 17.22262 | -0.3097671 | 31280.15 | 24990.07575
| 725.702 | 0.4267142 | 10.799548 | 35.48408 | 1.274719 | 66752.02 | 46.40155 | 486.0256 |  | 3.8787715 | 16.9047 | -0.3076955 | 31280.15 | 24990.07575
| 725.6045 | 0.4384834 | 10.8105624 | 35.71937 | 1.288812 | 67112.8 | 46.46185 | 486.4083 |  | 3.8897859 | 16.60246 | -0.2941769 | 31280.15 | 24990.07575
| 723.7854 | 0.4503468 | 10.8215204 | 36.01087 | 1.303003 | 67466.23 | 46.3662 | 485.5237 |  | 3.9007439 | 17.53315 | -0.2808032 | 31280.15 | 24990.07575
| 723.6879 | 0.4613847 | 10.8315963 | 36.23789 | 1.316132 | 67754.14 | 46.42074 | 485.4064 |  | 3.9108198 | 18.48762 | -0.2335103 | 31280.15 | 24990.07575
| 722.2586 | 0.4734358 | 10.8424782 | 36.43761 | 1.330582 | 68081.83 | 46.61227 | 486.411 |  | 3.9217017 | 19.58466 | -0.186649 | 31280.15 | 24990.07575
| 720.3096 | 0.4857517 | 10.8535207 | 36.53794 | 1.345306 | 68367 | 47.1282 | 489.3778 |  | 3.9327442 | 20.0129 | -0.1515906 | 31280.15 | 24990.07575
| 719.53 | 0.49794 | 10.8643134 | 36.70838 | 1.35994 | 68696.64 | 47.40361 | 491.0299 |  | 3.9435369 | 19.61666 | -0.1171121 | 31280.15 | 24990.07575
| 720.5045 | 0.5093347 | 10.8743151 | 36.96548 | 1.373523 | 68995.89 | 47.37231 | 490.3487 |  | 3.9535386 | 18.382 | -0.08870167 | 31280.15 | 24990.07575
| 719.7898 | 0.520978 | 10.8844027 | 37.16498 | 1.387462 | 69288.51 | 47.53005 | 490.9532 |  | 3.9636262 | 17.9705 | -0.04406943 | 31280.15 | 24990.07575
| 721.2841 | 0.5337835 | 10.8954117 | 37.37556 | 1.402786 | 69615.77 | 47.7192 | 491.817 |  | 3.9746352 | 17.22447 | -0.02188741 | 31280.15 | 24990.07575
| 721.0242 | 0.5455443 | 10.905412 | 37.55868 | 1.416865 | 69919.44 | 47.91557 | 492.8312 |  | 3.9846355 | 17.28409 | 0 | 31280.15 | 24990.07575
| 723.2981 | 0.5584979 | 10.9163125 | 37.84356 | 1.432367 | 70257.19 | 47.88504 | 492.1554 |  | 3.995536 | 18.32301 | 0.02702121 | 31280.15 | 24990.07575
| 725.5395 | 0.5716734 | 10.9272762 | 38.15617 | 1.44813 | 70572.09 | 47.80209 | 490.8178 |  | 4.0064997 | 20.24176 | 0.03757452 | 31280.15 | 24990.07575
| 726.0918 | 0.5838457 | 10.9372947 | 38.23802 | 1.462678 | 70846.16 | 48.31841 | 493.8692 |  | 4.0165182 | 20.67 | 0.03200881 | 31280.15 | 24990.07575
| 728.2032 | 0.5973533 | 10.9482928 | 38.46053 | 1.478838 | 71189.97 | 48.48674 | 494.6534 |  | 4.0275163 | 20.07953 | 0.05301237 | 31280.15 | 24990.07575
| 729.2102 | 0.610737 | 10.959088 | 38.70557 | 1.494905 | 71543.59 | 48.57264 | 494.9691 |  | 4.0383115 | 19.8879 | 0.05795433 | 31280.15 | 24990.07575
| 729.9248 | 0.6233516 | 10.9691595 | 38.91432 | 1.509979 | 71836.16 | 48.73257 | 495.4814 |  | 4.048383 | 19.67611 | 0.05761 | 31280.15 | 24990.07575
| 729.5025 | 0.6372113 | 10.9800853 | 39.19412 | 1.526528 | 72149.86 | 48.76301 | 494.9169 |  | 4.0593088 | 19.94981 | 0.05723851975 | 31280.15 | 24990.07575
| 728.1382 | 0.6514554 | 10.9911967 | 39.45033 | 1.543567 | 72498.5 | 48.86283 | 495.1286 |  | 4.0704202 | 19.89725 | 0.04653989 | 31280.15 | 24990.07575
| 725.9293 | 0.6655771 | 11.0021085 | 39.57496 | 1.560475 | 72812.99 | 49.34261 | 497.8634 |  | 4.081332 | 20.05028 | 0.03596399 | 31280.15 | 24990.07575
| 723.7529 | 0.6798616 | 11.0130284 | 39.79991 | 1.577608 | 73100.82 | 49.56189 | 498.3757 |  | 4.0922519 | 20.39293 | 0.03061217 | 31280.15 | 24990.07575
| 722.551 | 0.6945005 | 11.0240978 | 40.12965 | 1.595098 | 73406.68 | 49.48727 | 496.8533 |  | 4.1033213 | 20.19393 | 0.0152032 | 31280.15 | 24990.07575
| 723.0707 | 0.7091761 | 11.0350576 | 40.33829 | 1.612633 | 73700.37 | 49.76033 | 497.783 |  | 4.1142811 | 20.3766 | 0.01510035 | 31280.15 | 24990.07575
| 723.1357 | 0.7227004 | 11.0450586 | 40.51878 | 1.628833 | 73959.1 | 50.05005 | 498.8111 |  | 4.1242821 | 20.148 | 0.0250047 | 31280.15 | 24990.07575
| 725.4746 | 0.737655 | 11.0560196 | 40.75323 | 1.646735 | 74237.67 | 50.26933 | 499.1617 |  | 4.1352431 | 19.90273 | 0.009929945 | 31280.15 | 24990.07575
| 725.4421 | 0.7514679 | 11.0660285 | 40.98389 | 1.663282 | 74493.21 | 50.42785 | 499.1702 |  | 4.145252 | 20.38397 | 0.009864126 | 31280.15 | 24990.07575
| 727.8784 | 0.7666531 | 11.0769221 | 41.27334 | 1.681446 | 74745.77 | 50.51074 | 498.2755 |  | 4.1561456 | 21.2245 | 0 | 31280.15 | 24990.07575
| 728.3007 | 0.7809633 | 11.0870677 | 41.45 | 1.698578 | 74984.92 | 50.85644 | 499.3977 |  | 4.1662912 | 21.17746 | -0.01944537 | 31280.15 | 24990.07575
| 731.1917 | 0.7965458 | 11.0980033 | 41.65771 | 1.717224 | 75209.5 | 51.20639 | 500.1012 |  | 4.1772268 | 20.61167 | -0.02893969 | 31280.15 | 24990.07575
| 732.3286 | 0.8122529 | 11.1089081 | 41.8535 | 1.736047 | 75471.53 | 51.57085 | 501.256 |  | 4.1881316 | 20.04702 | -0.03829931 | 31280.15 | 24990.07575
| 732.6209 | 0.8268238 | 11.118922 | 42.07788 | 1.75352 | 75744.26 | 51.76157 | 501.5838 |  | 4.1981455 | 19.72765 | -0.04756414 | 31280.15 | 24990.07575
| 733.0757 | 0.8425252 | 11.1295156 | 42.39486 | 1.772244 | 75986.15 | 51.77315 | 500.1074 |  | 4.2087391 | 19.92202 | -0.03777536 | 31280.15 | 24990.07575
| 732.9133 | 0.8595978 | 11.1409834 | 42.69928 | 1.79268 | 76342.31 | 51.8377 | 499.7897 |  | 4.2202069 | 20.01223 | -0.05627806 | 31280.15 | 24990.07575
| 729.7299 | 0.875894 | 11.1518255 | 42.86235 | 1.812191 | 76624.06 | 52.29578 | 501.7506 |  | 4.231049 | 20.87747 | -0.06519348 | 31280.15 | 24990.07575
| 728.4631 | 0.8927992 | 11.1629536 | 43.08914 | 1.832438 | 76944.2 | 52.58136 | 502.7361 |  | 4.2421771 | 21.21507 | -0.06937092 | 31280.15 | 24990.07575
| 726.3191 | 0.9090073 | 11.1734878 | 43.45636 | 1.851814 | 77231.99 | 52.42953 | 500.5491 |  | 4.2527113 | 21.85954 | -0.08727804 | 31280.15 | 24990.07575
| 726.644 | 0.9245794 | 11.183517 | 43.60691 | 1.87048 | 77553.75 | 52.82965 | 502.7157 |  | 4.2627405 | 22.7798 | -0.09132977 | 31280.15 | 24990.07575
| 725.6369 | 0.9423065 | 11.1948184 | 43.88688 | 1.891632 | 77931.89 | 52.95368 | 503.0215 |  | 4.2740419 | 22.7883 | -0.09529623 | 31280.15 | 24990.07575
| 727.2287 | 0.9592815 | 11.2055143 | 44.1905 | 1.912018 | 78272.47 | 52.98579 | 502.5078 |  | 4.2847378 | 22.50115 | -0.1036823 | 31280.15 | 24990.07575
| 730.1522 | 0.9769562 | 11.2165546 | 44.44341 | 1.933154 | 78618.08 | 53.19363 | 503.1474 |  | 4.2957781 | 23.16511 | -0.1119494 | 31280.15 | 24990.07575
| 729.9248 | 0.9932685 | 11.2266084 | 44.68415 | 1.95265 | 78956.83 | 53.34438 | 503.6629 |  | 4.3058319 | 23.91949 | -0.1424601 | 31280.15 | 24990.07575
| 733.3681 | 1.011106 | 11.2375 | 44.94538 | 1.974004 | 79292.61 | 53.53315 | 504.086 |  | 4.3167235 | 24.08565 | -0.1636007 | 31280.15 | 24990.07575
| 734.9273 | 1.029252 | 11.2484685 | 45.12125 | 1.995705 | 79646.72 | 53.96497 | 506.3193 |  | 4.327692 | 22.99112 | -0.1932545 | 31280.15 | 24990.07575
| 736.3241 | 1.047442 | 11.259338 | 45.36088 | 2.017576 | 80028.66 | 54.19781 | 507.4286 |  | 4.3385615 | 22.23261 | -0.213773 | 31280.15 | 24990.07575
| 736.8763 | 1.064339 | 11.2693454 | 45.66383 | 2.037724 | 80349.2 | 54.19169 | 506.6616 |  | 4.3485689 | 21.96616 | -0.2124626 | 31280.15 | 24990.07575
| 737.1686 | 1.082952 | 11.2802171 | 46.05355 | 2.06002 | 80754 | 53.99125 | 504.9738 |  | 4.3594406 | 22.30859 | -0.2067809 | 31280.15 | 24990.07575
| 735.1546 | 1.102135 | 11.2913243 | 46.23757 | 2.082926 | 81116.93 | 54.42692 | 507.1878 |  | 4.3705478 | 23.23863 | -0.205345 | 31280.15 | 24990.07575
| 732.0363 | 1.121373 | 11.3023257 | 46.51209 | 2.106013 | 81540.29 | 54.56729 | 507.9217 |  | 4.3815492 | 23.77914 | -0.19549 | 31280.15 | 24990.07575
| 729.3726 | 1.140697 | 11.313283 | 46.80444 | 2.129124 | 81959.26 | 54.65387 | 508.2666 |  | 4.3925065 | 24.50182 | -0.2026815 | 31280.15 | 24990.07575
| 729.0478 | 1.160174 | 11.3241843 | 47.0331 | 2.152498 | 82382.36 | 54.92394 | 509.8833 |  | 4.4034078 | 24.93791 | -0.176178 | 31280.15 | 24990.07575
| 729.0478 | 1.178357 | 11.3342627 | 47.34249 | 2.174211 | 82749 | 54.91172 | 509.3654 |  | 4.4134862 | 24.78389 | -0.1584249 | 31280.15 | 24990.07575
| 730.0223 | 1.198303 | 11.3451856 | 47.56394 | 2.198092 | 83161.97 | 55.21991 | 511.1076 |  | 4.4244091 | 24.18431 | -0.1283914 | 31280.15 | 24990.07575
| 731.549 | 1.218377 | 11.356073 | 47.84566 | 2.2222 | 83580.83 | 55.35779 | 511.7244 |  | 4.4352965 | 23.66436 | -0.09873607 | 31280.15 | 24990.07575
| 732.8159 | 1.237211 | 11.3661813 | 48.15607 | 2.244668 | 83941.86 | 55.36466 | 511.2278 |  | 4.4454048 | 24.33878 | -0.08178096 | 31280.15 | 24990.07575
| 735.512 | 1.257748 | 11.3770625 | 48.52235 | 2.26925 | 84318.2 | 55.30376 | 510.0803 |  | 4.456286 | 25.3369 | -0.08121871 | 31280.15 | 24990.07575
| 735.577 | 1.276833 | 11.3870907 | 48.68412 | 2.292068 | 84672.56 | 55.73577 | 512.4059 |  | 4.4663142 | 25.81898 | -0.07669033 | 31280.15 | 24990.07575
| 735.6419 | 1.296071 | 11.3971002 | 48.93704 | 2.315076 | 85037.43 | 55.90853 | 513.0523 |  | 4.4763237 | 25.86467 | -0.06820923 | 31280.15 | 24990.07575
| 739.2476 | 1.317155 | 11.4079635 | 49.24184 | 2.340358 | 85417.02 | 56.02986 | 513.1336 |  | 4.487187 | 25.65232 | -0.05578945 | 31280.15 | 24990.07575
| 739.4099 | 1.336813 | 11.4179937 | 49.45936 | 2.363929 | 85797.35 | 56.30515 | 514.5639 |  | 4.4972172 | 25.45057 | -0.059419 | 31280.15 | 24990.07575
| 741.5538 | 1.358605 | 11.4289821 | 49.88354 | 2.389987 | 86196.97 | 56.10248 | 512.5617 |  | 4.5082056 | 25.37764 | -0.06690211 | 31280.15 | 24990.07575
| 741.3589 | 1.378713 | 11.4390043 | 50.03793 | 2.414068 | 86580.26 | 56.56175 | 515.2213 |  | 4.5182278 | 25.34558 | -0.07824615 | 31280.15 | 24990.07575
| 742.0411 | 1.399093 | 11.4490682 | 50.35599 | 2.438412 | 86967.54 | 56.56762 | 514.8389 |  | 4.5282917 | 25.02166 | -0.08946381 | 31280.15 | 24990.07575
| 742.8531 | 1.421585 | 11.4600586 | 50.77318 | 2.465352 | 87420.57 | 56.3709 | 513.2883 |  | 4.5392821 | 26.49551 | -0.09276782 | 31280.15 | 24990.07575
| 740.8717 | 1.444167 | 11.4709843 | 50.98077 | 2.49243 | 87850.8 | 56.76786 | 515.5373 |  | 4.5502078 | 27.33106 | -0.09216471 | 31280.15 | 24990.07575
| 738.338 | 1.467222 | 11.4820093 | 51.29981 | 2.520014 | 88282.11 | 56.87143 | 515.7707 |  | 4.5612328 | 27.68276 | -0.09537842 | 31280.15 | 24990.07575
| 735.1546 | 1.490045 | 11.4927997 | 51.60607 | 2.547324 | 88685.15 | 57.00879 | 516.0545 |  | 4.5720232 | 27.59806 | -0.09474753 | 31280.15 | 24990.07575
| 735.4795 | 1.511513 | 11.5028428 | 51.88981 | 2.573041 | 89064.21 | 57.14427 | 516.3828 |  | 4.5820663 | 27.09832 | -0.1054615 | 31280.15 | 24990.07575
| 733.6279 | 1.535536 | 11.5139741 | 52.1618 | 2.601784 | 89510.98 | 57.39656 | 517.648 |  | 4.5931976 | 27.632 | -0.1160059 | 31280.15 | 24990.07575
| 733.3681 | 1.559463 | 11.52493 | 52.44909 | 2.630438 | 89940.98 | 57.60562 | 518.5187 |  | 4.6041535 | 26.67718 | -0.1152457 | 31280.15 | 24990.07575
| 735.6744 | 1.582736 | 11.5354792 | 52.77557 | 2.65829 | 90304.06 | 57.70782 | 518.2486 |  | 4.6147027 | 26.48842 | -0.1181507 | 31280.15 | 24990.07575
| 735.577 | 1.605862 | 11.5458266 | 53.0596 | 2.685995 | 90730.38 | 57.87039 | 518.9657 |  | 4.6250501 | 26.90088 | -0.1247712 | 31280.15 | 24990.07575
| 738.9877 | 1.630661 | 11.5568376 | 53.40511 | 2.715525 | 91105.73 | 57.97135 | 518.6064 |  | 4.6360611 | 27.09706 | -0.138501 | 31280.15 | 24990.07575
| 742.9181 | 1.655185 | 11.5676007 | 53.81051 | 2.744967 | 91549.69 | 57.85142 | 517.4038 |  | 4.6468242 | 27.64491 | -0.1484719 | 31280.15 | 24990.07575
| 745.5817 | 1.680236 | 11.578512 | 54.12016 | 2.775016 | 92024.6 | 57.99072 | 518.1196 |  | 4.6577355 | 29.03698 | -0.1583448 | 31280.15 | 24990.07575
| 746.1014 | 1.705777 | 11.5894932 | 54.47094 | 2.805614 | 92517.3 | 58.02215 | 518.2177 |  | 4.6687167 | 29.98254 | -0.1609528 | 31280.15 | 24990.07575
| 746.1663 | 1.729546 | 11.5995889 | 54.65629 | 2.833984 | 92961.57 | 58.43138 | 520.741 |  | 4.6788124 | 30.27847 | -0.1565066 | 31280.15 | 24990.07575
| 745.874 | 1.755466 | 11.6104793 | 54.96409 | 2.865056 | 93451.05 | 58.58525 | 521.6037 |  | 4.6897028 | 29.25962 | -0.144927 | 31280.15 | 24990.07575
| 743.7627 | 1.781833 | 11.621461 | 55.35803 | 2.896661 | 93950.84 | 58.51339 | 521.0112 |  | 4.7006845 | 28.88227 | -0.12997 | 31280.15 | 24990.07575
| 740.5144 | 1.808504 | 11.6324374 | 55.6287 | 2.928568 | 94434.45 | 58.78977 | 522.5718 |  | 4.7116609 | 28.07416 | -0.1117011 | 31280.15 | 24990.07575
| 737.4285 | 1.835407 | 11.6433776 | 56.00284 | 2.960795 | 94922.19 | 58.78927 | 522.3196 |  | 4.7226011 | 27.58829 | -0.08671187 | 31280.15 | 24990.07575
| 736.1616 | 1.862529 | 11.6542963 | 56.23352 | 2.993313 | 95395.81 | 59.18803 | 524.574 |  | 4.7335198 | 28.0297 | -0.06891893 | 31280.15 | 24990.07575
| 736.5189 | 1.887772 | 11.6643471 | 56.58458 | 3.023441 | 95803.46 | 59.20071 | 524.0776 |  | 4.7435706 | 28.46874 | -0.05480226 | 31280.15 | 24990.07575
| 737.7858 | 1.915584 | 11.6752966 | 56.86271 | 3.056808 | 96241.71 | 59.51334 | 525.4131 |  | 4.7545201 | 29.11518 | -0.03741487 | 31280.15 | 24990.07575
| 737.6883 | 1.941333 | 11.6853516 | 57.24651 | 3.087513 | 96603.45 | 59.47739 | 524.2039 |  | 4.7645751 | 29.23376 | -0.03717652 | 31280.15 | 24990.07575
| 741.9761 | 1.969201 | 11.6961021 | 57.56107 | 3.121 | 96988.12 | 59.71628 | 524.6601 |  | 4.7753256 | 29.44683 | -0.02683957 | 31280.15 | 24990.07575
| 741.164 | 1.995732 | 11.7062552 | 57.83007 | 3.152663 | 97330.63 | 60.02528 | 525.4878 |  | 4.7854787 | 29.70672 | -0.02666315 | 31280.15 | 24990.07575
| 745.4517 | 2.024798 | 11.7172317 | 58.30104 | 3.187524 | 97695.89 | 59.89661 | 523.2825 |  | 4.7964552 | 29.88187 | -0.0330807 | 31280.15 | 24990.07575
| 749.9668 | 2.054022 | 11.7281764 | 58.60685 | 3.22249 | 98031.19 | 60.2259 | 523.8376 |  | 4.8073999 | 30.9524 | -0.04597322 | 31280.15 | 24990.07575
| 751.3311 | 2.083663 | 11.7391373 | 58.99714 | 3.257984 | 98391.06 | 60.32528 | 523.0679 |  | 4.8183608 | 31.28592 | -0.05542753 | 31280.15 | 24990.07575
| 751.396 | 2.111034 | 11.7491606 | 59.36155 | 3.290728 | 98721.57 | 60.39917 | 522.2641 |  | 4.8283841 | 32.05045 | -0.0615526 | 31280.15 | 24990.07575
| 751.9807 | 2.141221 | 11.7600967 | 59.71466 | 3.326878 | 99103.14 | 60.59251 | 522.2584 |  | 4.8393202 | 32.52443 | -0.06435195 | 31280.15 | 24990.07575
| 749.7719 | 2.171727 | 11.7710306 | 60.05879 | 3.363453 | 99524.07 | 60.79072 | 522.5725 |  | 4.8502541 | 33.03229 | -0.06393545 | 31280.15 | 24990.07575
| 745.7441 | 2.202638 | 11.7819897 | 60.36811 | 3.400465 | 99988.56 | 61.05981 | 523.6559 |  | 4.8612132 | 32.877 | -0.06036483 | 31280.15 | 24990.07575
| 746.9784 | 2.231247 | 11.792016 | 60.81241 | 3.434682 | 100414.3 | 60.88335 | 521.9423 |  | 4.8712395 | 32.41023 | -0.06633646 | 31280.15 | 24990.07575
| 742.9506 | 2.262804 | 11.802964 | 61.10772 | 3.472479 | 100916.2 | 61.17617 | 523.4289 |  | 4.8821875 | 33.1467 | -0.0753437 | 31280.15 | 24990.07575
| 744.055 | 2.292331 | 11.8130979 | 61.43241 | 3.507831 | 101428.2 | 61.28511 | 524.1191 |  | 4.8923214 | 32.67889 | -0.08429517 | 31280.15 | 24990.07575
| 741.7162 | 2.324542 | 11.8240431 | 61.76629 | 3.546409 | 101992.2 | 61.44577 | 525.2006 |  | 4.9032666 | 32.31905 | -0.08999005 | 31280.15 | 24990.07575
| 742.5283 | 2.357331 | 11.8350641 | 62.18918 | 3.585615 | 102570.7 | 61.37689 | 524.8862 |  | 4.9142876 | 32.48954 | -0.09560596 | 31280.15 | 24990.07575
| 744.4773 | 2.390142 | 11.8459674 | 62.50959 | 3.624968 | 103173 | 61.5575 | 526.3474 |  | 4.9251909 | 32.96164 | -0.1103373 | 31280.15 | 24990.07575
End Of Dyn Force Limit | 745.1919 | 2.420789 | 11.8560579 | 62.83667 | 3.66159 | 103717 | 61.65303 | 527.139 |  | 4.9352814 | 32.75633 | -0.1218928 | 31280.15 | 24990.07575
| 743.2754 | 2.473825 | 11.8737615 | 63.6409 | 3.721474 | 103854.6 | 61.59589 | 521.4829 |  | 4.952985 | 32.52292 | -0.1627545 | 31280.15 | 24990.07575
| 743.5028 | 2.511559 | 11.8850211 | 63.87551 | 3.763028 | 103822.7 | 62.47717 | 522.4474 |  | 4.9642446 | 33.63208 | -0.1825939 | 31280.15 | 24990.07575
| 746.3288 | 2.547558 | 11.8955044 | 64.23753 | 3.802603 | 103728 | 62.99891 | 520.9089 |  | 4.9747279 | 33.89099 | -0.1902618 | 31280.15 | 24990.07575
| 755.5537 | 2.582554 | 11.9055831 | 71.0621 | 3.840198 | 103635.6 | 49.15121 | 431.9224 |  | 4.9848066 | 50.83918 | -0.02363078 | 31280.15 | 24990.07575
| 757.2103 | 2.617754 | 11.9155952 | 74.10129 | 3.878427 | 103879.7 | 44.79073 | 403.4807 |  | 4.9948187 | 117.4069 | 0.21782 | 31280.15 | 24990.07575
| 756.5931 | 2.654329 | 11.9258798 | 74.61059 | 3.918365 | 104405.1 | 44.67414 | 402.7157 |  | 5.0051033 | 164.7344 | 0.4467875 | 31280.15 | 24990.07575
| 760.3935 | 2.692331 | 11.9364645 | 75.13584 | 3.960152 | 105429.6 | 44.36236 | 403.2472 |  | 5.015688 | 198.8617 | 0.7418039 | 31280.15 | 24990.07575
| 761.1406 | 2.72871 | 11.9465127 | 75.55333 | 3.999966 | 106671.8 | 44.08743 | 405.2518 |  | 5.0257362 | 208.2846 | 1.001252 | 31280.15 | 24990.07575
| 764.3238 | 2.769371 | 11.9575926 | 75.90371 | 4.04444 | 108478.7 | 43.79683 | 409.7273 |  | 5.0368161 | 194.7322 | 1.284324 | 31280.15 | 24990.07575
| 768.0591 | 2.809783 | 11.9684875 | 76.21525 | 4.088779 | 110826.7 | 43.37075 | 416.0574 |  | 5.047711 | 155.1318 | 1.57622 | 31280.15 | 24990.07575
| 767.8317 | 2.847357 | 11.9785293 | 76.56213 | 4.129945 | 113365.7 | 42.78893 | 422.4041 |  | 5.0577528 | 96.08232 | 1.869921 | 31280.15 | 24990.07575
| 769.066 | 2.888779 | 11.9894835 | 76.97235 | 4.1754 | 116746.7 | 41.96363 | 430.8548 |  | 5.068707 | 45.96561 | 2.188504 | 31280.15 | 24990.07575
| 768.6438 | 2.930717 | 12.0004672 | 77.24662 | 4.221479 | 120718.9 | 41.22591 | 442.588 |  | 5.0796907 | 44.08364 | 2.532477 | 31280.15 | 24990.07575
| 766.7599 | 2.972244 | 12.0112398 | 77.53641 | 4.267265 | 124735.9 | 40.52437 | 454.5153 |  | 5.0904633 | 43.0317 | 2.364402 | 31280.15 | 24990.07575
| 767.0197 | 3.011327 | 12.0212895 | 77.80655 | 4.310298 | 128394.7 | 39.95856 | 465.5959 |  | 5.100513 | 42.6572 | 2.176672 | 31280.15 | 24990.07575
| 767.9292 | 3.051072 | 12.0314072 | 78.09309 | 4.354108 | 131894.5 | 39.46999 | 476.2205 |  | 5.1106307 | 42.69233 | 1.965309 | 31280.15 | 24990.07575
| 765.1358 | 3.094205 | 12.0422893 | 78.4989 | 4.401776 | 135646.2 | 38.87919 | 486.7233 |  | 5.1215128 | 42.7524 | 1.714532 | 31280.15 | 24990.07575
| 762.7322 | 3.138017 | 12.0532369 | 78.9475 | 4.450188 | 139112.6 | 38.35048 | 495.9742 |  | 5.1324604 | 42.90625 | 1.443362 | 31280.15 | 24990.07575
| 763.0245 | 3.178706 | 12.063298 | 79.30004 | 4.495099 | 141946.5 | 38.03724 | 504.0683 |  | 5.1425215 | 43.57789 | 1.192713 | 31280.15 | 24990.07575
| 761.7252 | 3.223132 | 12.0741685 | 79.71003 | 4.544269 | 144625.6 | 37.76344 | 511.2802 |  | 5.153392 | 44.37558 | 0.895972 | 31280.15 | 24990.07575
| 762.3749 | 3.264739 | 12.084254 | 80.00261 | 4.5902 | 146598.8 | 37.71566 | 517.2807 |  | 5.1634775 | 44.84174 | 0.6317374 | 31280.15 | 24990.07575
End Of Loading Index | 763.1869 | 3.310413 | 12.0951993 | 80.51519 | 4.640691 | 148280.9 | 37.53603 | 520.0121 |  | 5.1744228 | 45.10505 | 0.2936994 | 31280.15 | 24990.07575
| 765.688 | 3.334359 | 12.112816 | 81.33855 | 4.668132 | 149115.4 | 36.85252 | 515.0091 | 0.4173336 | 5.1920395 | 44.15389 | 0.1802497 | 31280.15 | 24990.07575
| 765.7854 | 3.329359 | 12.1229024 | 81.16013 | 4.663132 | 149148.6 | 36.97461 | 516.8511 | 0.4265977 | 5.2021259 | 41.06373 | 0.1765553 | 31280.15 | 24990.07575
| 763.9989 | 3.333359 | 12.1337249 | 81.28968 | 4.667119 | 149102.9 | 36.89437 | 515.4603 | 0.4152899 | 5.2129484 | 35.55002 | 0.1694836 | 31280.15 | 24990.07575
| 763.9665 | 3.329359 | 12.1438281 | 81.43146 | 4.663101 | 149013.5 | 36.70191 | 513.3424 | 0.4023977 | 5.2230516 | 29.6455 | 0.1624352 | 31280.15 | 24990.07575
| 763.0895 | 3.333359 | 12.1538653 | 81.35404 | 4.667111 | 148886.3 | 36.86133 | 514.0129 | 0.3876905 | 5.2330888 | 22.85107 | 0.1588073 | 31280.15 | 24990.07575
| 763.9015 | 3.328859 | 12.1647488 | 81.4291 | 4.662606 | 148752.1 | 36.74257 | 512.4716 | 0.3676344 | 5.2439723 | 14.83434 | 0.1484518 | 31280.15 | 24990.07575
| 765.8504 | 3.333359 | 12.1757397 | 81.56722 | 4.667089 | 148610.4 | 36.67707 | 510.7148 | 0.3483206 | 5.2549632 | 8.772723 | 0.1179409 | 31280.15 | 24990.07575
| 765.623 | 3.329359 | 12.1857702 | 81.52508 | 4.663093 | 148518.3 | 36.68518 | 510.6538 | 0.3324123 | 5.2649937 | 5.549714 | 0.09427516 | 31280.15 | 24990.07575
| 769.0335 | 3.333859 | 12.1967421 | 81.59394 | 4.667587 | 148367 | 36.6966 | 509.6413 | 0.3146267 | 5.2759656 | 4.603598 | 0.06390861 | 31280.15 | 24990.07575
| 772.1517 | 3.329359 | 12.207718 | 81.66846 | 4.66308 | 148208.2 | 36.58339 | 508.0422 | 0.2959537 | 5.2869415 | 3.767231 | 0.04368336 | 31280.15 | 24990.07575
| 774.6202 | 3.333859 | 12.2187443 | 81.74727 | 4.66757 | 148072 | 36.5816 | 506.9769 | 0.2792886 | 5.2979678 | 3.590535 | 0.03357896 | 31280.15 | 24990.07575
| 774.9775 | 3.329359 | 12.2294803 | 81.71154 | 4.663074 | 147975.8 | 36.57684 | 506.8031 | 0.2639681 | 5.3087038 | 4.438597 | 0.01678161 | 31280.15 | 24990.07575
| 775.3023 | 3.334359 | 12.2395207 | 81.76178 | 4.668065 | 147921.5 | 36.59846 | 506.3509 | 0.2516978 | 5.3187442 | 4.106497 | 0 | 31280.15 | 24990.07575
| 774.7176 | 3.329359 | 12.2495561 | 81.71414 | 4.663072 | 147915.4 | 36.5844 | 506.576 | 0.2392259 | 5.3287796 | 3.343182 | -0.02349425 | 31280.15 | 24990.07575
| 773.5483 | 3.333859 | 12.2605299 | 81.70031 | 4.667576 | 147897.8 | 36.66236 | 506.9212 | 0.2262508 | 5.3397534 | 2.363135 | -0.05371058 | 31280.15 | 24990.07575
| 771.1123 | 3.329359 | 12.2715264 | 81.8459 | 4.663058 | 147888.3 | 36.44729 | 505.044 | 0.2137518 | 5.3507499 | 2.013898 | -0.06715002 | 31280.15 | 24990.07575
End of Data Index | 767.6044 | 3.333859 | 12.2824802 | 81.77445 | 4.667566 | 147852.7 | 36.59004 | 505.9586 | 0.2022457 | 5.3617037 | 0.9985102 | -0.08394734 | 31280.15 | 24990.07575
| 767.377 | 3.329859 | 12.2934468 | 81.9026 | 4.663551 | 147862.6 | 36.39753 | 504.3688 |  | 5.3726703 | 1.232942 | -0.107484 | 31280.15 | 24990.07575
| 763.5767 | 3.334359 | 12.3042803 | 81.80157 | 4.668062 | 147934.5 | 36.55334 | 505.9573 |  | 5.3835038 | 1.798316 | -0.1344574 | 31280.15 | 24990.07575
| 763.9015 | 3.329359 | 12.3143636 | 81.82036 | 4.663057 | 148016.1 | 36.45276 | 505.7418 |  | 5.3935871 | 1.543295 | -0.1547349 | 31280.15 | 24990.07575
| 764.681 | 3.333859 | 12.3253342 | 81.78417 | 4.667563 | 148111.3 | 36.53504 | 506.7007 |  | 5.4045577 | 1.680369 | -0.171705 | 31280.15 | 24990.07575
| 767.8642 | 3.329359 | 12.3362731 | 81.83096 | 4.663058 | 148211.1 | 36.40812 | 506.2658 |  | 5.4154966 | 1.258673 | -0.1785854 | 31280.15 | 24990.07575
| 767.7018 | 3.333359 | 12.3462918 | 81.73754 | 4.667065 | 148283.4 | 36.54909 | 507.751 |  | 5.4255153 | 0.1891607 | -0.1787115 | 31280.15 | 24990.07575
| 770.3327 | 3.328859 | 12.3572493 | 81.80486 | 4.66256 | 148385.6 | 36.39978 | 507.0975 |  | 5.4364728 | -0.1295217 | -0.1619855 | 31280.15 | 24990.07575
| 771.0148 | 3.333859 | 12.3672729 | 81.74297 | 4.667563 | 148469.4 | 36.51806 | 508.3316 |  | 5.4464964 | -0.9020319 | -0.141846 | 31280.15 | 24990.07575
| 774.0031 | 3.328359 | 12.3782685 | 81.77173 | 4.662063 | 148596.2 | 36.39295 | 508.1272 |  | 5.457492 | -0.3617745 | -0.1081753 | 31280.15 | 24990.07575
| 775.3023 | 3.333859 | 12.3891879 | 81.80183 | 4.667558 | 148708.9 | 36.41419 | 508.4727 |  | 5.4684114 | -0.1332684 | -0.07105715 | 31280.15 | 24990.07575
| 774.3928 | 3.329359 | 12.4001497 | 81.84321 | 4.663053 | 148743.2 | 36.30486 | 507.8813 |  | 5.4793732 | 0.3980115 | -0.0270806 | 31280.15 | 24990.07575
| 774.8476 | 3.333359 | 12.4101606 | 81.81715 | 4.667052 | 148759.9 | 36.38253 | 508.444 |  | 5.4893841 | 0.8897754 | 0.006772551 | 31280.15 | 24990.07575
| 772.1192 | 3.328859 | 12.4211087 | 81.82661 | 4.662555 | 148772.8 | 36.31101 | 508.1334 |  | 5.5003322 | 1.38385 | 0.03387276 | 31280.15 | 24990.07575
| 769.1634 | 3.333359 | 12.4320864 | 81.76101 | 4.667062 | 148721.8 | 36.44915 | 508.9371 |  | 5.5113099 | 0.9018615 | 0.05080913 | 31280.15 | 24990.07575
| 766.3701 | 3.328859 | 12.443001 | 81.80001 | 4.662558 | 148703.6 | 36.35109 | 508.1976 |  | 5.5222245 | 0.387091 | 0.05420281 | 31280.15 | 24990.07575
| 763.7066 | 3.333359 | 12.4540139 | 81.7346 | 4.667065 | 148652.3 | 36.4893 | 508.9993 |  | 5.5332374 | -0.383793 | 0.04742746 | 31280.15 | 24990.07575
| 764.2913 | 3.328859 | 12.4650003 | 81.82967 | 4.662554 | 148604.4 | 36.33614 | 507.5452 |  | 5.5442238 | -0.8919798 | 0.02371233 | 31280.15 | 24990.07575
| 766.1427 | 3.333359 | 12.4759793 | 81.82892 | 4.667054 | 148523.9 | 36.40993 | 507.5377 |  | 5.5552028 | -0.8159248 | -0.0135475 | 31280.15 | 24990.07575
| 769.9754 | 3.328859 | 12.4869049 | 81.89949 | 4.662546 | 148425.3 | 36.29188 | 506.1913 |  | 5.5661284 | 0.4912472 | -0.05417078 | 31280.15 | 24990.07575
| 773.4509 | 3.333359 | 12.4978705 | 81.93782 | 4.667041 | 148334.2 | 36.32567 | 505.722 |  | 5.577094 | 1.76312 | -0.09477642 | 31280.15 | 24990.07575
| 773.8732 | 3.328859 | 12.5087618 | 81.88298 | 4.662548 | 148264.7 | 36.33672 | 505.8446 |  | 5.5879853 | 2.617753 | -0.125218 | 31280.15 | 24990.07575
| 774.6527 | 3.332859 | 12.5188598 | 81.86743 | 4.666547 | 148167.7 | 36.42265 | 505.9175 |  | 5.5980833 | 2.300074 | -0.138714 | 31280.15 | 24990.07575
| 774.6527 | 3.329359 | 12.5298073 | 81.90591 | 4.663046 | 148107.2 | 36.34558 | 505.1057 |  | 5.6090308 | 1.669029 | -0.1488462 | 31280.15 | 24990.07575
| 773.4184 | 3.332859 | 12.5407603 | 81.92903 | 4.666543 | 148027.1 | 36.38072 | 504.7844 |  | 5.6199838 | 1.100813 | -0.1488199 | 31280.15 | 24990.07575
| 773.0287 | 3.328859 | 12.5507988 | 81.79235 | 4.662557 | 147982.6 | 36.48192 | 505.9105 |  | 5.6300223 | 0.3233785 | -0.1352829 | 31280.15 | 24990.07575
| 770.1379 | 3.332359 | 12.5617823 | 81.78433 | 4.66606 | 147933.6 | 36.54544 | 506.0323 |  | 5.6410058 | -1.45 | -0.1217546 | 31280.15 | 24990.07575
| 766.1752 | 3.328859 | 12.5727629 | 81.79302 | 4.66256 | 147874.3 | 36.4998 | 505.5483 |  | 5.6519864 | -1.834259 | -0.1082136 | 31280.15 | 24990.07575
| 766.5974 | 3.332859 | 12.5827847 | 81.79129 | 4.666556 | 147820.9 | 36.56395 | 505.614 |  | 5.6620082 | -1.831455 | -0.08453691 | 31280.15 | 24990.07575

## Test 9
Markers | Displacement | Force | Time | DEPTH | LOAD | STIFFNESS | HARDNESS | MODULUS | hdotOverh | Time On Sample | Velocity | Dyn. Phase | X Axis Position | Y Axis Position
| nm | mN | s | nm | mN | N/m | GPa | GPa | 1/s | s | nm/s | degrees | Âµm | Âµm
Surface Index | 682.334 | -0.6408463 | 6.9456769 | 0 | 0.0003542625 |  |  |  |  | 0 | 993.3552 |  | 31280.15 | 24995.08
| 681.6843 | -0.6407234 | 6.9466704 | -0.6498196 | 0.0003890248 |  |  |  |  | 0.0009935 | 992.746 |  | 31280.15 | 24995.08
| 682.0416 | -0.6405885 | 6.9477616 | -0.2926462 | 0.0004490164 |  |  |  |  | 0.0020847 | 991.9352 |  | 31280.15 | 24995.08
| 682.3665 | -0.6404839 | 6.9486073 | 0.0321231 | 0.0004927998 |  |  |  |  | 0.0029304 | 990.7916 |  | 31280.15 | 24995.08
| 682.0091 | -0.6403568 | 6.9496352 | -0.3253584 | 0.0005755393 |  |  |  |  | 0.0039583 | 989.4408 |  | 31280.15 | 24995.08
| 682.2691 | -0.6402358 | 6.9506137 | -0.06557029 | 0.0006634806 |  |  |  |  | 0.0049368 | 987.577 |  | 31280.15 | 24995.08
| 682.6264 | -0.6401151 | 6.9515896 | 0.2916653 | 0.0007654086 |  |  |  |  | 0.0059127 | 985.098 |  | 31280.15 | 24995.08
| 682.2691 | -0.6399902 | 6.9525996 | -0.06581381 | 0.0008726722 |  |  |  |  | 0.0069227 | 981.9017 |  | 31280.15 | 24995.08
| 682.6589 | -0.6398607 | 6.953647 | 0.3238954 | 0.0009905951 |  |  |  |  | 0.0079701 | 977.9283 |  | 31280.15 | 24995.08
| 682.9188 | -0.6397399 | 6.954624 | 0.5836834 | 0.001101811 |  |  |  |  | 0.0089471 | 973.2607 |  | 31280.15 | 24995.08
| 682.2691 | -0.6396196 | 6.9555973 | -0.06618141 | 0.001209453 |  |  |  |  | 0.0099204 | 968.0474 |  | 31280.15 | 24995.08
| 683.1137 | -0.6394683 | 6.9568209 | 0.7783084 | 0.001349603 |  |  |  |  | 0.011144 | 962.2688 |  | 31280.15 | 24995.08
| 682.7889 | -0.6393676 | 6.9576353 | 0.4533845 | 0.00144443 |  |  |  |  | 0.0119584 | 955.6417 |  | 31280.15 | 24995.08
| 683.1137 | -0.6391158 | 6.9596712 | 0.7779589 | 0.001679148 |  |  |  |  | 0.0139943 | 948.5762 |  | 31280.15 | 24995.08
| 682.7889 | -0.6389758 | 6.9608036 | 0.452996 | 0.001810699 |  |  |  |  | 0.0151267 | 939.8691 |  | 31280.15 | 24995.08
| 683.2762 | -0.6388675 | 6.9616796 | 0.940173 | 0.001912264 |  |  |  |  | 0.0160027 | 930.3837 |  | 31280.15 | 24995.08
| 683.2437 | -0.6387331 | 6.9627668 | 0.9075573 | 0.002041503 |  |  |  |  | 0.0170899 | 920.4932 |  | 31280.15 | 24995.08
| 683.601 | -0.6386068 | 6.9637877 | 1.264787 | 0.002163863 |  |  |  |  | 0.0181108 | 909.9541 |  | 31280.15 | 24995.08
| 683.1137 | -0.6384886 | 6.9647434 | 0.7773369 | 0.002275443 |  |  |  |  | 0.0190665 | 898.8763 |  | 31280.15 | 24995.08
| 683.2437 | -0.6383627 | 6.9657617 | 0.90719 | 0.002396722 |  |  |  |  | 0.0200848 | 887.3345 |  | 31280.15 | 24995.08
| 683.3086 | -0.6382393 | 6.9667596 | 0.9720325 | 0.002512841 |  |  |  |  | 0.0210827 | 875.3863 |  | 31280.15 | 24995.08
| 683.2112 | -0.6381286 | 6.9676553 | 0.8744754 | 0.002617921 |  |  |  |  | 0.0219784 | 863.0181 |  | 31280.15 | 24995.08
| 684.0233 | -0.6379945 | 6.9687395 | 1.686498 | 0.00274487 |  |  |  |  | 0.0230626 | 850.4326 |  | 31280.15 | 24995.08
| 683.1137 | -0.6378709 | 6.9697395 | 0.7767243 | 0.002861808 |  |  |  |  | 0.0240626 | 837.3464 |  | 31280.15 | 24995.08
| 683.471 | -0.6377486 | 6.9707285 | 1.133958 | 0.002978225 |  |  |  |  | 0.0250516 | 823.8094 |  | 31280.15 | 24995.08
| 683.8934 | -0.6376373 | 6.9716285 | 1.556215 | 0.003082878 |  |  |  |  | 0.0259516 | 809.8483 |  | 31280.15 | 24995.08
| 683.2762 | -0.6375135 | 6.9726298 | 0.9388302 | 0.003204013 |  |  |  |  | 0.0269529 | 795.6003 |  | 31280.15 | 24995.08
| 683.5685 | -0.6373904 | 6.9736252 | 1.231098 | 0.003321861 |  |  |  |  | 0.0279483 | 781.0362 |  | 31280.15 | 24995.08
| 683.471 | -0.6372718 | 6.9745846 | 1.133485 | 0.003434218 |  |  |  |  | 0.0289077 | 766.2189 |  | 31280.15 | 24995.08
| 684.0883 | -0.6371392 | 6.9756563 | 1.750615 | 0.003562061 |  |  |  |  | 0.0299794 | 751.0705 |  | 31280.15 | 24995.08
| 683.8609 | -0.6369958 | 6.976816 | 1.523048 | 0.003701024 |  |  |  |  | 0.0311391 | 735.4767 |  | 31280.15 | 24995.08
| 683.2112 | -0.6368975 | 6.9776114 | 0.8732546 | 0.00379622 |  |  |  |  | 0.0319345 | 719.3112 |  | 31280.15 | 24995.08
| 683.471 | -0.6367736 | 6.9786134 | 1.132991 | 0.003919959 |  |  |  |  | 0.0329365 | 702.9734 |  | 31280.15 | 24995.08
| 683.4386 | -0.6366504 | 6.9796095 | 1.100386 | 0.004043329 |  |  |  |  | 0.0339326 | 686.3331 |  | 31280.15 | 24995.08
| 683.8934 | -0.6365272 | 6.9806058 | 1.555114 | 0.004164246 |  |  |  |  | 0.0349289 | 669.4809 |  | 31280.15 | 24995.08
| 684.0233 | -0.6363998 | 6.9816364 | 1.684917 | 0.004290243 |  |  |  |  | 0.0359595 | 652.4356 |  | 31280.15 | 24995.08
| 683.471 | -0.6362788 | 6.9826145 | 1.1325 | 0.004405992 |  |  |  |  | 0.0369376 | 635.1827 |  | 31280.15 | 24995.08
| 683.3736 | -0.6361644 | 6.9835401 | 1.034939 | 0.004518366 |  |  |  |  | 0.0378632 | 617.7564 |  | 31280.15 | 24995.08
| 683.8609 | -0.6360307 | 6.9846213 | 1.522091 | 0.004649421 |  |  |  |  | 0.0389444 | 600.1989 |  | 31280.15 | 24995.08
| 683.471 | -0.6359058 | 6.9856314 | 1.13213 | 0.004775521 |  |  |  |  | 0.0399545 | 582.4504 |  | 31280.15 | 24995.08
| 684.0558 | -0.635788 | 6.9865836 | 1.716793 | 0.004889946 |  |  |  |  | 0.0409067 | 564.519 |  | 31280.15 | 24995.08
| 684.1208 | -0.6356636 | 6.9875901 | 1.781634 | 0.005010525 |  |  |  |  | 0.0419132 | 546.5408 |  | 31280.15 | 24995.08
| 684.0233 | -0.6355363 | 6.9886196 | 1.684061 | 0.00513231 |  |  |  |  | 0.0429427 | 528.4885 |  | 31280.15 | 24995.08
| 684.0558 | -0.635417 | 6.9895842 | 1.716425 | 0.00524519 |  |  |  |  | 0.0439073 | 510.4281 |  | 31280.15 | 24995.08
| 684.0233 | -0.6352964 | 6.9905598 | 1.683823 | 0.005361749 |  |  |  |  | 0.0448829 | 492.448 |  | 31280.15 | 24995.08
| 684.5756 | -0.635167 | 6.9916058 | 2.235942 | 0.005486853 |  |  |  |  | 0.0459289 | 474.5691 |  | 31280.15 | 24995.08
| 683.8609 | -0.6350419 | 6.9926178 | 1.52111 | 0.00561039 |  |  |  |  | 0.0469409 | 456.7567 |  | 31280.15 | 24995.08
| 684.3807 | -0.6349264 | 6.9935517 | 2.04081 | 0.005721033 |  |  |  |  | 0.0478748 | 439.0362 |  | 31280.15 | 24995.08
| 683.9584 | -0.6348043 | 6.9945394 | 1.61837 | 0.005839567 |  |  |  |  | 0.0488625 | 421.4813 |  | 31280.15 | 24995.08
| 683.9584 | -0.6346813 | 6.9955342 | 1.618248 | 0.005956422 |  |  |  |  | 0.0498573 | 404.0293 |  | 31280.15 | 24995.08
| 683.7959 | -0.6345534 | 6.9965683 | 1.455661 | 0.006082332 |  |  |  |  | 0.0508914 | 386.6945 |  | 31280.15 | 24995.08
| 684.1858 | -0.6344331 | 6.9975415 | 1.845378 | 0.006200633 |  |  |  |  | 0.0518646 | 369.5726 |  | 31280.15 | 24995.08
| 683.6985 | -0.6343087 | 6.9985475 | 1.357971 | 0.00632059 |  |  |  |  | 0.0528706 | 352.8284 |  | 31280.15 | 24995.08
| 684.5431 | -0.6341854 | 6.9995448 | 2.202486 | 0.006443709 |  |  |  |  | 0.0538679 | 336.3369 |  | 31280.15 | 24995.08
| 684.3807 | -0.634059 | 7.0005671 | 2.03995 | 0.006568161 |  |  |  |  | 0.0548902 | 320.0744 |  | 31280.15 | 24995.08
| 684.4457 | -0.633942 | 7.0015129 | 2.104798 | 0.006682473 |  |  |  |  | 0.055836 | 304.0371 |  | 31280.15 | 24995.08
| 683.9584 | -0.6338199 | 7.0025001 | 1.617394 | 0.006801185 |  |  |  |  | 0.0568232 | 288.2834 |  | 31280.15 | 24995.08
| 684.2508 | -0.6336891 | 7.003558 | 1.909654 | 0.006930598 |  |  |  |  | 0.0578811 | 272.8374 |  | 31280.15 | 24995.08
SurfaceFindCoarse | 684.7381 | -0.6335651 | 7.004561 | 2.396814 | 0.007051305 |  |  |  |  | 0.0588841 | 257.4989 |  | 31280.15 | 24995.08
| 684.5106 | -0.6337699 | 7.0166236 | 2.82229 | 0.006923815 |  |  |  |  | 0.0709467 | 104.2243 | 79.6607 | 31280.15 | 24995.08
| 684.5431 | -0.6338918 | 7.0275834 | 2.731653 | 0.006925557 |  |  |  |  | 0.0819065 | 35.73527 | 79.25935 | 31280.15 | 24995.08
| 684.5756 | -0.6340156 | 7.0386758 | 2.677308 | 0.006917015 |  |  |  |  | 0.0929989 | 23.27889 | 79.42124 | 31280.15 | 24995.08
| 684.2833 | -0.6341409 | 7.0496203 | 2.583779 | 0.006914049 |  |  |  |  | 0.1039434 | 17.66776 | 77.84966 | 31280.15 | 24995.08
| 684.5431 | -0.634264 | 7.0605482 | 2.402712 | 0.006924342 |  |  |  |  | 0.1148713 | 12.34514 | 74.06681 | 31280.15 | 24995.08
| 684.3482 | -0.634389 | 7.0715028 | 2.287725 | 0.006927554 |  |  |  |  | 0.1258259 | 6.762298 | 63.31053 | 31280.15 | 24995.08
End Of Dynamic Ramp | 684.5106 | -0.6345125 | 7.0824853 | 2.220264 | 0.006931052 |  |  |  |  | 0.1368084 | 2.110083 | 46.32537 | 31280.15 | 24995.08
| 684.4132 | -0.6346031 | 7.1021936 | 2.139566 | 0.006947273 |  |  |  |  | 0.1565167 | -2.052958 |  | 31280.15 | 24995.08
| 684.0558 | -0.6346031 | 7.1122 | 2.036219 | 0.006958783 |  |  |  |  | 0.1665231 | -2.999133 |  | 31280.15 | 24995.08
| 684.7056 | -0.6346031 | 7.1231746 | 2.086284 | 0.006953308 |  |  |  |  | 0.1774977 | -3.414081 |  | 31280.15 | 24995.08
| 684.868 | -0.6346031 | 7.1341514 | 2.060798 | 0.006956385 |  |  |  |  | 0.1884745 | -2.672494 |  | 31280.15 | 24995.08
| 684.2833 | -0.6346031 | 7.1443929 | 2.07683 | 0.006954506 |  |  |  |  | 0.198716 | -2.185028 |  | 31280.15 | 24995.08
| 684.998 | -0.6346031 | 7.1553883 | 2.00865 | 0.006964259 |  |  |  |  | 0.2097114 | -1.847118 |  | 31280.15 | 24995.08
| 684.5106 | -0.6346031 | 7.1663585 | 2.044674 | 0.006961141 |  |  |  |  | 0.2206816 | -1.449646 |  | 31280.15 | 24995.08
| 684.6081 | -0.6346031 | 7.177381 | 2.076812 | 0.006958463 |  |  |  |  | 0.2317041 | -1.399047 | 4.681878 | 31280.15 | 24995.08
| 684.3482 | -0.6346031 | 7.1883547 | 2.118577 | 0.006954467 |  |  |  |  | 0.2426778 | -0.5174827 | 4.855168 | 31280.15 | 24995.08
| 684.5431 | -0.6346031 | 7.1983877 | 2.121842 | 0.006954706 |  |  |  |  | 0.2527108 | -0.2934621 | 5.587244 | 31280.15 | 24995.08
| 684.5106 | -0.6346031 | 7.2093802 | 2.156812 | 0.00695119 |  |  |  |  | 0.2637033 | 0.4887124 | 6.44785 | 31280.15 | 24995.08
| 684.5756 | -0.6346031 | 7.2193882 | 2.145717 | 0.006952828 |  |  |  |  | 0.2737113 | 0.8159026 | 7.594643 | 31280.15 | 24995.08
| 684.6731 | -0.6346031 | 7.2294194 | 2.115299 | 0.006956785 |  |  |  |  | 0.2837425 | 1.391407 | 9.340026 | 31280.15 | 24995.08
| 684.2833 | -0.6346031 | 7.2403742 | 2.094151 | 0.006959782 |  |  |  |  | 0.2946973 | 0.3193051 | 11.13211 | 31280.15 | 24995.08
| 684.3482 | -0.6346031 | 7.2513673 | 2.125726 | 0.006956105 |  |  |  |  | 0.3056904 | -0.07984576 | 12.43186 | 31280.15 | 24995.08
| 684.868 | -0.6346031 | 7.2613786 | 2.083709 | 0.006961221 |  |  |  |  | 0.3157017 | -0.520887 | 12.56744 | 31280.15 | 24995.08
| 684.1208 | -0.6346031 | 7.2723993 | 2.077171 | 0.00696218 |  |  |  |  | 0.3267224 | -0.8709983 | 12.31746 | 31280.15 | 24995.08
| 684.2833 | -0.6346031 | 7.2824069 | 2.040802 | 0.006966576 |  |  |  |  | 0.33673 | -1.165489 | 11.9342 | 31280.15 | 24995.08
| 684.6081 | -0.6346031 | 7.2933974 | 1.950165 | 0.006977807 |  |  |  |  | 0.3477205 | -1.890608 | 11.89774 | 31280.15 | 24995.08
| 684.0558 | -0.6346031 | 7.3043923 | 2.003069 | 0.006971412 |  |  |  |  | 0.3587154 | -2.122382 | 11.10383 | 31280.15 | 24995.08
| 684.5431 | -0.6346031 | 7.3153067 | 2.000368 | 0.006971732 |  |  |  |  | 0.3696298 | -2.246172 | 10.03843 | 31280.15 | 24995.08
| 684.8355 | -0.6346031 | 7.3253754 | 1.999668 | 0.006971812 |  |  |  |  | 0.3796985 | -2.21047 | 8.40141 | 31280.15 | 24995.08
| 684.1208 | -0.6346031 | 7.3363574 | 1.993607 | 0.006972611 |  |  |  |  | 0.3906805 | -1.420244 | 6.475186 | 31280.15 | 24995.08
| 684.1858 | -0.6346031 | 7.3473561 | 1.975063 | 0.006974889 |  |  |  |  | 0.4016792 | -0.7758737 | 4.894123 | 31280.15 | 24995.08
| 684.2833 | -0.6346031 | 7.3583451 | 1.935167 | 0.006979845 |  |  |  |  | 0.4126682 | -0.2379875 | 3.998974 | 31280.15 | 24995.08
| 683.6335 | -0.6346031 | 7.369377 | 1.962562 | 0.006976488 |  |  |  |  | 0.4237001 | -0.4547309 | 3.825633 | 31280.15 | 24995.08
| 684.2182 | -0.6346031 | 7.3803451 | 1.960821 | 0.006976728 |  |  |  |  | 0.4346682 | -0.8319425 | 3.12213 | 31280.15 | 24995.08
| 683.8609 | -0.6346031 | 7.3903762 | 1.959493 | 0.006976847 |  |  |  |  | 0.4446993 | -0.8179973 | 2.249132 | 31280.15 | 24995.08
| 684.3807 | -0.6346031 | 7.4013086 | 1.970804 | 0.006975529 |  |  |  |  | 0.4556317 | -0.8538079 | 1.730464 | 31280.15 | 24995.08
| 684.2508 | -0.6346031 | 7.4123631 | 1.980682 | 0.006974409 |  |  |  |  | 0.4666862 | -0.2073562 | 1.548158 | 31280.15 | 24995.08
| 684.1858 | -0.6346031 | 7.422449 | 1.96152 | 0.006976688 |  |  |  |  | 0.4767721 | 0.2312064 | 2.407414 | 31280.15 | 24995.08
| 684.0883 | -0.6346031 | 7.4333947 | 1.90635 | 0.006983522 |  |  |  |  | 0.4877178 | 0.1155634 | 2.750835 | 31280.15 | 24995.08
| 684.0883 | -0.6346031 | 7.4443963 | 1.95535 | 0.006977447 |  |  |  |  | 0.4987194 | -0.5188976 | 3.457777 | 31280.15 | 24995.08
| 684.2833 | -0.6346031 | 7.455343 | 2.03101 | 0.006968095 |  |  |  |  | 0.5096661 | -0.02849748 | 3.998974 | 31280.15 | 24995.08
| 684.8355 | -0.6346031 | 7.4662654 | 2.021577 | 0.006969134 |  |  |  |  | 0.5205885 | 0.4542346 | 4.55995 | 31280.15 | 24995.08
| 683.731 | -0.6346031 | 7.477237 | 2.07415 | 0.00696242 |  |  |  |  | 0.5315601 | 1.379277 | 5.372517 | 31280.15 | 24995.08
End Of Dynamic Ramp Hold | 684.5106 | -0.6346031 | 7.487264 | 2.033264 | 0.006967136 | 35905.41 | -0.314701 |  |  | 0.5415871 | 1.831502 | 6.741697 | 31280.15 | 24995.08
| 684.4132 | -0.6336885 | 7.5023122 | 2.018128 | 0.00800794 | 46716.73 | -0.3620471 |  |  | 0.5566353 | 1.944478 | 8.156839 | 31280.15 | 24995.08
| 684.998 | -0.632571 | 7.5134869 | 2.092932 | 0.009336553 | 62622.36 | -0.4419396 |  |  | 0.56781 | 1.375557 | 9.143839 | 31280.15 | 24995.08
| 684.998 | -0.6314829 | 7.524368 | 2.256118 | 0.01061703 | 79189.22 | -0.5481578 |  |  | 0.5786911 | 1.530868 | 9.494692 | 31280.15 | 24995.08
| 684.9005 | -0.6303813 | 7.5353845 | 2.324282 | 0.01192643 | 98424.57 | -0.6400097 |  |  | 0.5897076 | 3.222785 | 9.429488 | 31280.15 | 24995.08
| 684.868 | -0.6292893 | 7.5463041 | 2.48161 | 0.0132135 | 111365.5 | -0.7673593 |  |  | 0.6006272 | 5.266002 | 9.003704 | 31280.15 | 24995.08
| 685.4852 | -0.6282884 | 7.556313 | 2.670209 | 0.01438533 | 117380 | -0.9163737 |  |  | 0.6106361 | 7.97009 | 8.102248 | 31280.15 | 24995.08
| 685.0629 | -0.6272057 | 7.56714 | 2.78918 | 0.01566789 | 113933.6 | -1.053544 |  |  | 0.6214631 | 10.8438 | 6.911227 | 31280.15 | 24995.08
| 685.0304 | -0.6261986 | 7.5772118 | 2.88369 | 0.016864 | 96624.32 | -1.172861 |  |  | 0.6315349 | 12.21492 | 5.063617 | 31280.15 | 24995.08
| 685.0304 | -0.6251131 | 7.5880661 | 2.989862 | 0.01815037 | 77665.65 | -1.302581 |  |  | 0.6423892 | 12.651 | 2.995303 | 31280.15 | 24995.08
| 685.4852 | -0.6241042 | 7.5981551 | 3.189291 | 0.01933291 | 64560.14 | -1.498645 |  |  | 0.6524782 | 12.28247 | 1.378509 | 31280.15 | 24995.08
| 685.4203 | -0.6231021 | 7.6081766 | 3.321087 | 0.020515 | 54698.52 | -1.653684 |  |  | 0.6624997 | 12.53249 | 0 | 31280.15 | 24995.08
| 685.4852 | -0.6220179 | 7.6190184 | 3.449013 | 0.02180202 | 47557.33 | -1.818894 |  |  | 0.6733415 | 12.30408 | -1.027617 | 31280.15 | 24995.08
| 685.3553 | -0.6210137 | 7.6290601 | 3.64043 | 0.02297817 | 42245.9 | -2.051781 |  |  | 0.6833832 | 12.30609 | -1.77147 | 31280.15 | 24995.08
| 685.9725 | -0.6200114 | 7.6390835 | 3.781193 | 0.0241606 | 38354.19 | -2.248578 |  |  | 0.6934066 | 12.76974 | -1.745617 | 31280.15 | 24995.08
| 685.9725 | -0.6190009 | 7.6491884 | 3.972584 | 0.02534464 | 35441.19 | -2.53142 |  |  | 0.7035115 | 13.53577 | -1.52077 | 31280.15 | 24995.08
| 686.0375 | -0.6179033 | 7.6601642 | 4.054129 | 0.02665071 | 32999.17 | -2.680145 |  |  | 0.7144873 | 13.97245 | -1.034787 | 31280.15 | 24995.08
| 686.1675 | -0.6168058 | 7.6711391 | 4.153778 | 0.02795614 | 31087.65 | -2.860948 |  |  | 0.7254622 | 13.18028 | -0.6141732 | 31280.15 | 24995.08
| 686.5573 | -0.6157163 | 7.6820347 | 4.322041 | 0.02924217 | 30027.07 | -3.191996 |  |  | 0.7363578 | 12.58825 | 0.1663153 | 31280.15 | 24995.08
| 686.6872 | -0.614714 | 7.692057 | 4.439016 | 0.03042707 | 29197.35 | -3.452165 |  |  | 0.7463801 | 11.96744 | 0.8728599 | 31280.15 | 24995.08
| 686.7197 | -0.613619 | 7.7030073 | 4.520146 | 0.03172995 | 28480.21 | -3.65855 |  |  | 0.7573304 | 11.08567 | 1.740287 | 31280.15 | 24995.08
| 686.6223 | -0.6126186 | 7.7130109 | 4.597257 | 0.03291963 | 27826.3 | -3.853928 |  |  | 0.767334 | 10.13101 | 2.319574 | 31280.15 | 24995.08
| 686.9796 | -0.6115123 | 7.724074 | 4.702155 | 0.0342277 | 27145.53 | -4.12142 |  |  | 0.7783971 | 9.262836 | 2.841647 | 31280.15 | 24995.08
| 687.3045 | -0.6104252 | 7.7349453 | 4.813293 | 0.03552206 | 26492.18 | -4.413754 |  |  | 0.7892684 | 8.971587 | 3.183507 | 31280.15 | 24995.08
| 687.4994 | -0.6094235 | 7.7449623 | 4.962781 | 0.03670438 | 25814.47 | -4.821727 |  |  | 0.7992854 | 8.904493 | 3.18336 | 31280.15 | 24995.08
| 687.4344 | -0.6083628 | 7.7555692 | 5.087896 | 0.03795889 | 25068.7 | -5.168706 |  |  | 0.8098923 | 8.794376 | 3.230519 | 31280.15 | 24995.08
| 687.5319 | -0.6073576 | 7.7656216 | 5.106362 | 0.03916249 | 24582.77 | -5.194622 |  |  | 0.8199447 | 8.958865 | 3.121062 | 31280.15 | 24995.08
| 687.0121 | -0.6062231 | 7.776966 | 5.186635 | 0.0405055 | 23911.16 | -5.388567 |  |  | 0.8312891 | 8.629683 | 2.992027 | 31280.15 | 24995.08
| 687.337 | -0.6051594 | 7.7876035 | 5.265748 | 0.04178058 | 23334.85 | -5.582317 |  |  | 0.8419266 | 8.270549 | 2.65922 | 31280.15 | 24995.08
| 686.8172 | -0.6041577 | 7.7976202 | 5.332981 | 0.04297226 | 22907.91 | -5.75332 |  |  | 0.8519433 | 7.587776 | 2.466762 | 31280.15 | 24995.08
| 687.272 | -0.6030515 | 7.8086823 | 5.493374 | 0.04427585 | 22535.03 | -6.302216 |  |  | 0.8630054 | 7.118009 | 2.235789 | 31280.15 | 24995.08
| 687.4344 | -0.6019733 | 7.8194639 | 5.645856 | 0.04555112 | 22234.3 | -6.888196 |  |  | 0.873787 | 7.211943 | 2.022525 | 31280.15 | 24995.08
| 687.272 | -0.6009607 | 7.8295907 | 5.72913 | 0.04675396 | 22047.18 | -7.214921 |  |  | 0.8839138 | 7.900011 | 1.782388 | 31280.15 | 24995.08
| 686.8497 | -0.5998735 | 7.8404623 | 5.774899 | 0.04805179 | 21905.91 | -7.369386 |  |  | 0.8947854 | 8.686014 | 1.647329 | 31280.15 | 24995.08
| 687.5969 | -0.5988664 | 7.8505336 | 5.824568 | 0.0492538 | 21867.3 | -7.582824 |  |  | 0.9048567 | 8.604104 | 1.525677 | 31280.15 | 24995.08
| 687.5319 | -0.5977886 | 7.8613114 | 5.90615 | 0.05053655 | 21845.08 | -7.977894 |  |  | 0.9156345 | 8.279608 | 1.633985 | 31280.15 | 24995.08
| 687.6294 | -0.596773 | 7.8714678 | 5.996239 | 0.05174054 | 21846.34 | -8.457377 |  |  | 0.9257909 | 7.705062 | 1.653163 | 31280.15 | 24995.08
| 688.1816 | -0.5956758 | 7.8824397 | 6.070824 | 0.05304839 | 21920.9 | -8.900004 |  |  | 0.9367628 | 6.639074 | 1.762391 | 31280.15 | 24995.08
| 688.409 | -0.5945823 | 7.893374 | 6.117352 | 0.05435256 | 21924.49 | -9.133592 |  |  | 0.9476971 | 5.945754 | 1.907708 | 31280.15 | 24995.08
| 688.9288 | -0.5934883 | 7.9043147 | 6.222667 | 0.05565078 | 21896.46 | -9.766742 |  |  | 0.9586378 | 6.194082 | 2.004321 | 31280.15 | 24995.08
| 688.2466 | -0.5924844 | 7.9143535 | 6.264236 | 0.05684677 | 21844.84 | -9.946688 |  |  | 0.9686766 | 6.310243 | 2.099345 | 31280.15 | 24995.08
| 688.409 | -0.5914005 | 7.9251927 | 6.341603 | 0.05813805 | 21791.62 | -10.39166 |  |  | 0.9795158 | 6.274186 | 2.353297 | 31280.15 | 24995.08
| 688.409 | -0.5902954 | 7.9362437 | 6.446755 | 0.05945077 | 21733.98 | -11.08338 |  |  | 0.9905668 | 6.043976 | 2.558323 | 31280.15 | 24995.08
| 688.4415 | -0.589289 | 7.9463071 | 6.542845 | 0.06064202 | 21672.37 | -11.75366 |  |  | 1.0006302 | 6.335592 | 2.682526 | 31280.15 | 24995.08
| 688.409 | -0.5881967 | 7.95723 | 6.671875 | 0.06193604 | 21595.63 | -12.78338 |  |  | 1.0115531 | 7.092222 | 2.760056 | 31280.15 | 24995.08
| 688.6689 | -0.5871088 | 7.9681089 | 6.696487 | 0.06323633 | 21520.06 | -12.74868 |  |  | 1.022432 | 7.443611 | 2.680139 | 31280.15 | 24995.08
| 688.474 | -0.586103 | 7.9781675 | 6.695937 | 0.06444289 | 21501.15 | -12.52857 |  |  | 1.0324906 | 7.263326 | 2.6514 | 31280.15 | 24995.08
| 687.8567 | -0.5850136 | 7.989061 | 6.806817 | 0.06573735 | 21530.74 | -13.52311 |  |  | 1.0433841 | 6.909343 | 2.514367 | 31280.15 | 24995.08
| 688.3116 | -0.5840129 | 7.9990688 | 6.940291 | 0.06691597 | 21527.85 | -14.89961 |  |  | 1.0533919 | 6.781657 | 2.26646 | 31280.15 | 24995.08
| 687.9217 | -0.5830091 | 8.0091066 | 6.943492 | 0.06812017 | 21534.3 | -14.67201 |  |  | 1.0634297 | 6.405951 | 2.021365 | 31280.15 | 24995.08
| 688.409 | -0.5819099 | 8.0200981 | 7.132965 | 0.06941016 | 21577.86 | -17.11642 |  |  | 1.0744212 | 6.596518 | 1.818892 | 31280.15 | 24995.08
| 688.6689 | -0.5808115 | 8.031082 | 7.196987 | 0.07072061 | 21609.73 | -17.81316 |  |  | 1.0854051 | 7.077492 | 1.579919 | 31280.15 | 24995.08
| 688.409 | -0.5798104 | 8.0410936 | 7.221014 | 0.071918 | 21642.1 | -17.87593 |  |  | 1.0954167 | 7.798129 | 1.418463 | 31280.15 | 24995.08
| 688.5714 | -0.5788059 | 8.0511381 | 7.357336 | 0.07310222 | 21666.6 | -20.02944 |  |  | 1.1054612 | 8.105644 | 1.294599 | 31280.15 | 24995.08
| 689.546 | -0.5777095 | 8.0621026 | 7.341906 | 0.07442043 | 21712.63 | -19.27904 |  |  | 1.1164257 | 7.616967 | 1.313242 | 31280.15 | 24995.08
| 689.2212 | -0.5767073 | 8.0721247 | 7.39935 | 0.07561414 | 21720.83 | -19.92582 |  |  | 1.1264478 | 6.681483 | 1.36476 | 31280.15 | 24995.08
| 690.0333 | -0.5756129 | 8.0830683 | 7.486794 | 0.07691616 | 21659.97 | -21.00132 |  |  | 1.1373914 | 6.011745 | 1.372913 | 31280.15 | 24995.08
| 689.4161 | -0.5745316 | 8.093881 | 7.556681 | 0.07820728 | 21618.73 | -21.80098 |  |  | 1.1482041 | 5.094257 | 1.448086 | 31280.15 | 24995.08
| 690.2932 | -0.5735266 | 8.1039315 | 7.623065 | 0.07940332 | 21607.85 | -22.6894 |  |  | 1.1582546 | 5.135975 | 1.59022 | 31280.15 | 24995.08
| 690.0658 | -0.5725185 | 8.1140121 | 7.631733 | 0.08061018 | 21604.21 | -22.23409 |  |  | 1.1683352 | 4.945181 | 1.598385 | 31280.15 | 24995.08
| 690.3907 | -0.5714207 | 8.1249906 | 7.70481 | 0.08191887 | 21625.36 | -23.32711 |  |  | 1.1793137 | 4.490339 | 1.669584 | 31280.15 | 24995.08
| 689.9034 | -0.5703536 | 8.1356615 | 7.785221 | 0.08318708 | 21673.73 | -24.81082 |  |  | 1.1899846 | 4.945632 | 1.679097 | 31280.15 | 24995.08
| 690.2607 | -0.5693246 | 8.1459509 | 7.804776 | 0.08441929 | 21759.9 | -24.86301 |  |  | 1.200274 | 4.714089 | 1.692053 | 31280.15 | 24995.08
| 690.2607 | -0.5682287 | 8.1569103 | 7.940397 | 0.08570928 | 21859.7 | -28.44458 |  |  | 1.2112334 | 4.651113 | 1.551511 | 31280.15 | 24995.08
| 689.3836 | -0.5671513 | 8.1676839 | 7.974373 | 0.08700173 | 21964.25 | -29.00684 |  |  | 1.222007 | 5.117925 | 1.474311 | 31280.15 | 24995.08
| 689.1562 | -0.5660679 | 8.1785187 | 8.015803 | 0.08829704 | 22095.46 | -29.98186 |  |  | 1.2328418 | 5.114845 | 1.370451 | 31280.15 | 24995.08
| 689.2212 | -0.5650565 | 8.1886328 | 8.033407 | 0.08950495 | 22199.66 | -30.05679 |  |  | 1.2429559 | 5.183806 | 1.32871 | 31280.15 | 24995.08
| 688.8313 | -0.563968 | 8.1995173 | 8.034673 | 0.09081403 | 22332.62 | -29.61014 |  |  | 1.2538404 | 4.613398 | 1.287665 | 31280.15 | 24995.08
| 689.7409 | -0.5629659 | 8.2095379 | 8.134394 | 0.0920012 | 22407.19 | -32.6803 |  |  | 1.263861 | 3.860992 | 1.216351 | 31280.15 | 24995.08
| 689.1562 | -0.5618637 | 8.2205604 | 8.190831 | 0.09331588 | 22496.21 | -34.21736 |  |  | 1.2748835 | 4.070928 | 1.262593 | 31280.15 | 24995.08
| 689.7735 | -0.5607751 | 8.2314461 | 8.236048 | 0.09461677 | 22567.75 | -35.23558 |  |  | 1.2857692 | 3.599088 | 1.249152 | 31280.15 | 24995.08
| 689.9359 | -0.5597707 | 8.2414904 | 8.371695 | 0.09580068 | 22571.11 | -40.81388 |  |  | 1.2958135 | 4.040114 | 1.148058 | 31280.15 | 24995.08
| 690.4231 | -0.5586812 | 8.2523858 | 8.399846 | 0.09710592 | 22556.37 | -40.33908 |  |  | 1.3067089 | 5.197777 | 1.103338 | 31280.15 | 24995.08
| 690.3582 | -0.5576779 | 8.2624183 | 8.469908 | 0.09829942 | 22561.34 | -42.74327 |  |  | 1.3167414 | 5.433474 | 1.117825 | 31280.15 | 24995.08
| 690.9105 | -0.5565867 | 8.2733302 | 8.567602 | 0.09959729 | 22569.51 | -47.22582 |  |  | 1.3276533 | 5.971566 | 1.103297 | 31280.15 | 24995.08
| 691.5277 | -0.5555827 | 8.2833704 | 8.615074 | 0.1007907 | 22576.63 | -48.48476 |  |  | 1.3376935 | 6.196415 | 1.063436 | 31280.15 | 24995.08
| 691.3328 | -0.5544918 | 8.2942797 | 8.767203 | 0.1020806 | 22600.98 | -60.04381 |  |  | 1.3486028 | 6.631186 | 0.9970507 | 31280.15 | 24995.08
| 691.4627 | -0.5534007 | 8.3051899 | 8.742085 | 0.1033957 | 22622.37 | -53.88946 |  |  | 1.359513 | 6.801175 | 0.9583902 | 31280.15 | 24995.08
| 691.5277 | -0.5523927 | 8.3152701 | 8.837158 | 0.104591 | 22660.83 | -61.02285 |  |  | 1.3695932 | 6.041218 | 0.8436872 | 31280.15 | 24995.08
| 690.878 | -0.5512931 | 8.3262667 | 8.872732 | 0.1059011 | 22701.62 | -61.60955 |  |  | 1.3805898 | 6.058704 | 0.7826806 | 31280.15 | 24995.08
| 690.6831 | -0.5502034 | 8.3371633 | 9.008366 | 0.1071938 | 22764.1 | -77.55578 |  |  | 1.3914864 | 5.892329 | 0.8007455 | 31280.15 | 24995.08
| 690.2283 | -0.5490985 | 8.3482123 | 9.107855 | 0.1085023 | 22848.46 | -93.69747 |  |  | 1.4025354 | 6.027459 | 0.7939452 | 31280.15 | 24995.08
| 689.5785 | -0.5480034 | 8.3591637 | 9.105463 | 0.109819 | 22953.52 | -87.75694 |  |  | 1.4134868 | 5.824014 | 0.6862964 | 31280.15 | 24995.08
| 690.0658 | -0.5469086 | 8.3701113 | 9.143112 | 0.1111254 | 23082.32 | -92.41241 |  |  | 1.4244344 | 5.684779 | 0.6062819 | 31280.15 | 24995.08
| 690.5856 | -0.5458163 | 8.3810339 | 9.227689 | 0.1124244 | 23197.47 | -111.352 |  |  | 1.435357 | 5.872622 | 0.602035 | 31280.15 | 24995.08
| 690.2607 | -0.5448129 | 8.3910685 | 9.291461 | 0.1136188 | 23278.34 | -127.6652 |  |  | 1.4453916 | 5.498504 | 0.5477917 | 31280.15 | 24995.08
| 690.6181 | -0.5438088 | 8.4011095 | 9.29799 | 0.114823 | 23350.96 | -120.1853 |  |  | 1.4554326 | 4.926553 | 0.4694245 | 31280.15 | 24995.08
| 690.7155 | -0.5428087 | 8.4111102 | 9.338638 | 0.1160163 | 23401.57 | -125.7423 |  |  | 1.4654333 | 4.106413 | 0.3919274 | 31280.15 | 24995.08
| 690.5856 | -0.5417127 | 8.4220705 | 9.403473 | 0.1173234 | 23488.1 | -145.352 |  |  | 1.4763936 | 3.950841 | 0.3401745 | 31280.15 | 24995.08
| 691.95 | -0.5406079 | 8.4331188 | 9.490063 | 0.1186368 | 23564.38 | -188.2468 |  |  | 1.4874419 | 4.158972 | 0.2409396 | 31280.15 | 24995.08
| 692.2749 | -0.5395164 | 8.4440332 | 9.461493 | 0.1199507 | 23662.49 | -149.9741 |  |  | 1.4983563 | 3.944021 | 0.2152169 | 31280.15 | 24995.08
| 692.4373 | -0.5385135 | 8.4540627 | 9.481522 | 0.1211497 | 23747.53 | -149.0124 |  |  | 1.5083858 | 3.250623 | 0.2374449 | 31280.15 | 24995.08
| 692.1774 | -0.5374078 | 8.4650587 | 9.517433 | 0.1224717 | 23812.88 | -153.4565 |  |  | 1.5193818 | 2.841547 | 0.2588293 | 31280.15 | 24995.08
| 691.7876 | -0.5362988 | 8.4759603 | 9.642602 | 0.1237879 | 23880.68 | -245.2824 |  |  | 1.5302834 | 2.934318 | 0.2565118 | 31280.15 | 24995.08
| 691.1703 | -0.5351993 | 8.486644 | 9.655855 | 0.1251063 | 23957.88 | -226.536 |  |  | 1.5409671 | 3.381883 | 0.3005804 | 31280.15 | 24995.08
| 691.2678 | -0.5340173 | 8.4979987 | 9.737351 | 0.1265102 | 24093.51 | -342.5938 |  |  | 1.5523218 | 3.563915 | 0.3216249 | 31280.15 | 24995.08
| 691.0729 | -0.5329628 | 8.5080076 | 9.74137 | 0.1277633 | 24218.5 | -309.1373 |  |  | 1.5623307 | 3.860603 | 0.3428107 | 31280.15 | 24995.08
| 690.878 | -0.531803 | 8.518916 | 9.893706 | 0.1291406 | 24404.91 | 15279.17 | -1269.51 |  | 1.5732391 | 4.93925 | 0.5003871 | 31280.15 | 24995.08
| 690.6831 | -0.5306537 | 8.5296565 | 9.898168 | 0.1305178 | 24562.03 | -4694.849 |  |  | 1.5839796 | 5.455873 | 0.5880924 | 31280.15 | 24995.08
| 691.1054 | -0.5294686 | 8.5405788 | 9.936645 | 0.1319353 | 24735.92 | 3142.826 | -1623.857 |  | 1.5949019 | 5.312256 | 0.6075916 | 31280.15 | 24995.08
| 690.943 | -0.5282481 | 8.5516793 | 9.94705 | 0.1333947 | 24892.67 | 7771.957 | -1368.422 |  | 1.6060024 | 4.571008 | 0.6040331 | 31280.15 | 24995.08
| 692.3723 | -0.5270447 | 8.5625268 | 10.04935 | 0.1348263 | 25040.38 | 515.0618 | -6519.031 |  | 1.6168499 | 4.304604 | 0.7111601 | 31280.15 | 24995.08
| 691.5277 | -0.5259237 | 8.5725303 | 10.03918 | 0.1361702 | 25198.67 | 719.7697 | -3648.293 |  | 1.6268534 | 4.1726 | 0.7739214 | 31280.15 | 24995.08
| 692.5997 | -0.5246941 | 8.5833824 | 10.19066 | 0.1376247 | 25419.42 | 227.3641 | 4275.799 |  | 1.6377055 | 4.065801 | 0.8153079 | 31280.15 | 24995.08
| 692.6972 | -0.5235463 | 8.593401 | 10.16735 | 0.1390026 | 25620.04 | 270.3928 | 7457.364 |  | 1.6477241 | 3.944165 | 0.8564082 | 31280.15 | 24995.08
| 692.7622 | -0.5223864 | 8.6034346 | 10.22838 | 0.1403894 | 25822.59 | 211.2149 | 3695.349 |  | 1.6577577 | 4.257261 | 0.8097031 | 31280.15 | 24995.08
| 692.7947 | -0.5212164 | 8.6134482 | 10.37798 | 0.1417658 | 25980.65 | 135.8691 | 1768.742 |  | 1.6677713 | 5.180201 | 0.6971006 | 31280.15 | 24995.08
| 692.7622 | -0.520032 | 8.623459 | 10.40832 | 0.1431807 | 26138.15 | 132.164 | 1710.661 |  | 1.6777821 | 5.851439 | 0.5636179 | 31280.15 | 24995.08
| 692.6322 | -0.5187238 | 8.6344392 | 10.4442 | 0.1447471 | 26302.26 | 128.0954 | 1646.925 |  | 1.6887623 | 6.178213 | 0.4740423 | 31280.15 | 24995.08
| 692.5023 | -0.5174048 | 8.6453923 | 10.56565 | 0.14631 | 26469.89 | 103.5484 | 1285.094 |  | 1.6997154 | 6.443519 | 0.38568 | 31280.15 | 24995.08
| 692.3723 | -0.5160765 | 8.6562865 | 10.52682 | 0.1479107 | 26673.5 | 116.4082 | 1476.229 |  | 1.7106096 | 5.969647 | 0.2773043 | 31280.15 | 24995.08
| 692.1774 | -0.5147275 | 8.6672595 | 10.56603 | 0.1495226 | 26890.75 | 111.0244 | 1405.46 |  | 1.7215826 | 5.096385 | 0.0637564 | 31280.15 | 24995.08
| 692.3073 | -0.5134781 | 8.6772894 | 10.67486 | 0.1510038 | 27048.35 | 94.62736 | 1181.313 |  | 1.7316125 | 4.638467 | 0.02114235 | 31280.15 | 24995.08
| 691.2353 | -0.5120935 | 8.6882861 | 10.66512 | 0.1526659 | 27202.06 | 101.1106 | 1268.634 |  | 1.7426092 | 4.072487 | 0 | 31280.15 | 24995.08
| 691.4952 | -0.5107032 | 8.6992286 | 10.75972 | 0.1543209 | 27326.94 | 91.12629 | 1134.48 |  | 1.7535517 | 3.725945 | 0.04168481 | 31280.15 | 24995.08
| 691.4952 | -0.5092976 | 8.7101573 | 10.88018 | 0.1559869 | 27479.5 | 79.82183 | 994.8502 |  | 1.7644804 | 4.450608 | 0.1449475 | 31280.15 | 24995.08
| 691.5277 | -0.5078522 | 8.7212707 | 10.84476 | 0.1577257 | 27666.59 | 87.02498 | 1085.765 |  | 1.7755938 | 4.712709 | 0.2882264 | 31280.15 | 24995.08
| 692.7947 | -0.506423 | 8.732164 | 10.93926 | 0.159425 | 27894.17 | 78.43458 | 985.9238 |  | 1.7864871 | 5.256188 | 0.4511385 | 31280.15 | 24995.08
| 693.087 | -0.5049816 | 8.7430174 | 10.96855 | 0.1611515 | 28118.98 | 77.54159 | 980.1171 |  | 1.7973405 | 4.980745 | 0.6125474 | 31280.15 | 24995.08
| 693.5743 | -0.5036382 | 8.7530339 | 11.10363 | 0.1627442 | 28286.13 | 68.27895 | 872.3414 |  | 1.807357 | 4.762586 | 0.7514435 | 31280.15 | 24995.08
| 693.4769 | -0.5022761 | 8.7630723 | 11.09875 | 0.1643773 | 28436.47 | 70.88022 | 903.1509 |  | 1.8173954 | 5.408541 | 0.8882354 | 31280.15 | 24995.08
| 693.7367 | -0.5007601 | 8.7741401 | 11.10128 | 0.1661937 | 28623.76 | 73.01474 | 930.1706 |  | 1.8284632 | 4.707048 | 0.9635382 | 31280.15 | 24995.08
| 693.3469 | -0.4992397 | 8.7851175 | 11.18513 | 0.1680079 | 28780.69 | 69.11844 | 884.3602 |  | 1.8394406 | 4.158558 | 0.9970413 | 31280.15 | 24995.08
| 693.4119 | -0.4977192 | 8.7959815 | 11.24672 | 0.1698216 | 28928.13 | 67.26943 | 862.4801 |  | 1.8503046 | 4.476532 | 0.9904922 | 31280.15 | 24995.08
| 693.2495 | -0.4962921 | 8.806059 | 11.29871 | 0.171523 | 29049.22 | 66.19092 | 848.8161 |  | 1.8603821 | 4.240809 | 0.9643518 | 31280.15 | 24995.08
| 693.5743 | -0.4948568 | 8.8161001 | 11.36357 | 0.1732373 | 29182.9 | 64.28606 | 826.4814 |  | 1.8704232 | 4.235502 | 0.9193139 | 31280.15 | 24995.08
| 693.1845 | -0.4932754 | 8.8270559 | 11.51344 | 0.1751134 | 29303.07 | 58.49726 | 759.7321 |  | 1.881379 | 4.593851 | 0.8736395 | 31280.15 | 24995.08
| 692.5023 | -0.4916767 | 8.8379954 | 11.53817 | 0.1770262 | 29406 | 59.54668 | 768.8431 |  | 1.8923185 | 5.733105 | 0.828083 | 31280.15 | 24995.08
| 692.015 | -0.4900533 | 8.8489976 | 11.52825 | 0.1789712 | 29526.78 | 62.32112 | 797.835 |  | 1.9033207 | 5.915432 | 0.7455486 | 31280.15 | 24995.08
| 692.2099 | -0.4884199 | 8.8599505 | 11.58636 | 0.1809254 | 29664.56 | 61.42191 | 786.7639 |  | 1.9142736 | 5.290624 | 0.6834163 | 31280.15 | 24995.08
| 691.8525 | -0.4867464 | 8.8710582 | 11.66609 | 0.1829193 | 29806.06 | 59.5457 | 765.0716 |  | 1.9253813 | 4.803991 | 0.6786942 | 31280.15 | 24995.08
| 693.1845 | -0.4851371 | 8.8816082 | 11.77048 | 0.1848391 | 29981.49 | 56.43844 | 731.8695 |  | 1.9359313 | 4.595978 | 0.7311564 | 31280.15 | 24995.08
| 693.3144 | -0.4835603 | 8.8918461 | 11.85392 | 0.1867187 | 30203.3 | 54.18939 | 710.1568 |  | 1.9461692 | 4.993406 | 0.8032465 | 31280.15 | 24995.08
| 693.6718 | -0.4818838 | 8.9026024 | 11.8773 | 0.1887219 | 30424.24 | 54.47989 | 715.6434 |  | 1.9569255 | 5.263497 | 0.9114469 | 31280.15 | 24995.08
| 694.289 | -0.4801487 | 8.9136116 | 11.95736 | 0.1907911 | 30622.49 | 52.90762 | 699.6797 |  | 1.9679347 | 5.887332 | 1.054405 | 31280.15 | 24995.08
| 694.5489 | -0.4785522 | 8.9236156 | 12.14275 | 0.1926788 | 30799.88 | 48.20385 | 649.5207 |  | 1.9779387 | 6.823972 | 1.21457 | 31280.15 | 24995.08
| 694.7113 | -0.4767898 | 8.9345737 | 12.15617 | 0.1947912 | 31002.7 | 48.93111 | 658.5694 |  | 1.9888968 | 7.432743 | 1.354344 | 31280.15 | 24995.08
| 694.9063 | -0.4751578 | 8.9446244 | 12.16418 | 0.1967402 | 31199.8 | 49.68447 | 668.2268 |  | 1.9989475 | 7.204102 | 1.494017 | 31280.15 | 24995.08
| 694.6139 | -0.4733577 | 8.9555911 | 12.18784 | 0.1988986 | 31430.28 | 50.02831 | 674.0643 |  | 2.0099142 | 6.336902 | 1.650039 | 31280.15 | 24995.08
| 693.6393 | -0.4715325 | 8.966514 | 12.24933 | 0.2010796 | 31669.5 | 49.26323 | 667.985 |  | 2.0208371 | 5.449002 | 1.787092 | 31280.15 | 24995.08
| 693.3144 | -0.469707 | 8.9774137 | 12.36367 | 0.2032547 | 31888.84 | 47.24324 | 647.4024 |  | 2.0317368 | 5.243109 | 1.814598 | 31280.15 | 24995.08
| 694.0941 | -0.4679937 | 8.9875184 | 12.41398 | 0.2052984 | 32066.6 | 46.99557 | 645.2578 |  | 2.0418415 | 4.956872 | 1.805542 | 31280.15 | 24995.08
| 693.2819 | -0.4661158 | 8.9984775 | 12.52801 | 0.2075335 | 32225.46 | 45.4874 | 628.2386 |  | 2.0528006 | 4.598668 | 1.776044 | 31280.15 | 24995.08
| 693.152 | -0.4642484 | 9.0092634 | 12.57905 | 0.2097695 | 32390.63 | 45.44225 | 627.4999 |  | 2.0635865 | 5.684075 | 1.676901 | 31280.15 | 24995.08
| 693.152 | -0.4624896 | 9.0193228 | 12.61743 | 0.2118756 | 32561.47 | 45.5586 | 629.0374 |  | 2.0736459 | 6.190185 | 1.580414 | 31280.15 | 24995.08
| 693.7692 | -0.4605323 | 9.0303895 | 12.71247 | 0.2142009 | 32704.54 | 44.70558 | 618.659 |  | 2.0847126 | 6.544945 | 1.447788 | 31280.15 | 24995.08
| 693.6718 | -0.4585675 | 9.0413604 | 12.77813 | 0.2165521 | 32844.26 | 44.51866 | 615.4624 |  | 2.0956835 | 6.292695 | 1.350738 | 31280.15 | 24995.08
| 694.3215 | -0.4565893 | 9.0523193 | 12.81146 | 0.2189168 | 32992.43 | 44.96819 | 619.4437 |  | 2.1066424 | 6.15664 | 1.18704 | 31280.15 | 24995.08
| 694.7763 | -0.4545926 | 9.0632457 | 13.00742 | 0.2212902 | 33140.26 | 42.32132 | 589.9146 |  | 2.1175688 | 6.212863 | 1.042248 | 31280.15 | 24995.08
| 695.9458 | -0.4525638 | 9.0742321 | 12.99085 | 0.2237249 | 33270.44 | 43.73157 | 603.6907 |  | 2.1285552 | 6.033779 | 0.9158403 | 31280.15 | 24995.08
| 695.7184 | -0.4505336 | 9.085098 | 13.04457 | 0.2261519 | 33429.76 | 43.77108 | 603.534 |  | 2.1394211 | 6.186616 | 0.8256761 | 31280.15 | 24995.08
| 696.2057 | -0.4486166 | 9.0952465 | 13.14601 | 0.2284284 | 33575.29 | 42.90417 | 593.5919 |  | 2.1495696 | 6.073025 | 0.7203476 | 31280.15 | 24995.08
| 695.0687 | -0.4465469 | 9.106085 | 13.23319 | 0.2309034 | 33749.45 | 42.36652 | 587.6237 |  | 2.1604081 | 6.380591 | 0.6160599 | 31280.15 | 24995.08
| 695.6859 | -0.44461 | 9.1161501 | 13.19636 | 0.2332291 | 33941.32 | 43.81826 | 603.834 |  | 2.1704732 | 5.991211 | 0.5137754 | 31280.15 | 24995.08
| 695.0687 | -0.4424538 | 9.1272259 | 13.37058 | 0.2357858 | 34175.53 | 41.72261 | 582.5857 |  | 2.181549 | 5.523563 | 0.4290502 | 31280.15 | 24995.08
| 694.7438 | -0.4404813 | 9.1372426 | 13.39212 | 0.2381462 | 34329.68 | 42.24818 | 587.8101 |  | 2.1915657 | 5.847554 | 0.3117437 | 31280.15 | 24995.08
| 694.1591 | -0.4383337 | 9.1480669 | 13.44203 | 0.2407221 | 34475.9 | 42.45028 | 588.9549 |  | 2.20239 | 5.836807 | 0.2606557 | 31280.15 | 24995.08
| 693.5743 | -0.4363055 | 9.1581772 | 13.54594 | 0.2431325 | 34597.05 | 41.7854 | 580.496 |  | 2.2125003 | 5.947677 | 0.2588891 | 31280.15 | 24995.08
| 693.3144 | -0.4340875 | 9.1690954 | 13.63696 | 0.245783 | 34696.79 | 41.50874 | 575.2841 |  | 2.2234185 | 5.981503 | 0.1764916 | 31280.15 | 24995.08
| 693.5094 | -0.4318378 | 9.1800724 | 13.69596 | 0.2484786 | 34748.01 | 41.8361 | 575.239 |  | 2.2343955 | 6.12349 | 0.1429612 | 31280.15 | 24995.08
| 693.5094 | -0.429764 | 9.1900787 | 13.8088 | 0.2509488 | 34780.87 | 41.31441 | 566.2585 |  | 2.2444018 | 6.818621 | 0.1416262 | 31280.15 | 24995.08
| 693.9966 | -0.4274957 | 9.200895 | 13.83962 | 0.2536686 | 34811.02 | 42.09507 | 570.4619 |  | 2.2552181 | 6.298734 | 0.109016 | 31280.15 | 24995.08
| 694.4514 | -0.4253607 | 9.2109715 | 13.93127 | 0.2562153 | 34835.9 | 41.92878 | 565.0296 |  | 2.2652946 | 6.236421 | 0.1696505 | 31280.15 | 24995.08
| 694.3215 | -0.4232177 | 9.220974 | 14.07354 | 0.2587619 | 34863.7 | 41.0706 | 552.7206 |  | 2.2752971 | 7.032124 | 0.1680671 | 31280.15 | 24995.08
| 695.5235 | -0.4208393 | 9.2319594 | 14.14655 | 0.2616072 | 34890.64 | 41.30493 | 551.174 |  | 2.2862825 | 7.260901 | 0.1965283 | 31280.15 | 24995.08
| 696.1732 | -0.4184247 | 9.2430129 | 14.21126 | 0.2644941 | 34971.34 | 41.5487 | 550.9781 |  | 2.297336 | 7.515215 | 0.1648148 | 31280.15 | 24995.08
| 696.8879 | -0.4159985 | 9.2539862 | 14.29188 | 0.267392 | 35050.75 | 41.5836 | 548.6834 |  | 2.3083093 | 7.32207 | 0.1336602 | 31280.15 | 24995.08
| 697.1803 | -0.4137639 | 9.263988 | 14.3583 | 0.2700612 | 35151.18 | 41.65777 | 547.678 |  | 2.3183111 | 7.273705 | 0.103209 | 31280.15 | 24995.08
| 697.4726 | -0.411289 | 9.2749556 | 14.46399 | 0.2730137 | 35288.82 | 41.26801 | 542.5592 |  | 2.3292787 | 7.28366 | 0.1317479 | 31280.15 | 24995.08
| 696.8229 | -0.4088596 | 9.2856025 | 14.56772 | 0.275914 | 35498.45 | 40.75387 | 537.9881 |  | 2.3399256 | 6.878046 | 0.1311114 | 31280.15 | 24995.08
| 697.0178 | -0.40653 | 9.2956869 | 14.63513 | 0.2786925 | 35703.42 | 40.65273 | 537.5885 |  | 2.35001 | 6.666885 | 0.1015367 | 31280.15 | 24995.08
| 696.3681 | -0.4039813 | 9.3066246 | 14.73072 | 0.2817385 | 35918.9 | 40.31029 | 534.6569 |  | 2.3609477 | 7.478823 | 0.08659305 | 31280.15 | 24995.08
| 695.621 | -0.401398 | 9.3176015 | 14.7692 | 0.284829 | 36106.31 | 40.69672 | 538.2926 |  | 2.3719246 | 7.437163 | 0.04304716 | 31280.15 | 24995.08
| 695.1336 | -0.3987714 | 9.3286334 | 14.95479 | 0.2879503 | 36288.28 | 39.46547 | 525.7374 |  | 2.3829565 | 7.765418 | 0.04278997 | 31280.15 | 24995.08
| 694.3865 | -0.3961405 | 9.3395589 | 14.96152 | 0.2911051 | 36483.81 | 40.18132 | 532.7794 |  | 2.393882 | 7.882236 | 0.07091059 | 31280.15 | 24995.08
| 695.5235 | -0.393507 | 9.3503963 | 15.07008 | 0.2942504 | 36668.46 | 39.81542 | 528.8937 |  | 2.4047194 | 7.458673 | 0.0986885 | 31280.15 | 24995.08
| 694.9387 | -0.3910426 | 9.3604201 | 15.11155 | 0.2971992 | 36870.92 | 40.06071 | 531.7387 |  | 2.4147432 | 7.30027 | 0.15436 | 31280.15 | 24995.08
| 695.2961 | -0.3885435 | 9.37048 | 15.24853 | 0.3001773 | 37067.64 | 39.34303 | 524.8793 |  | 2.4248031 | 7.411177 | 0.2094645 | 31280.15 | 24995.08
| 696.2382 | -0.3858043 | 9.3813901 | 15.32027 | 0.3034536 | 37281.27 | 39.36838 | 525.3805 |  | 2.4357132 | 7.55304 | 0.2500164 | 31280.15 | 24995.08
| 696.7255 | -0.3830291 | 9.3923274 | 15.36338 | 0.3067709 | 37465.45 | 39.73211 | 528.5937 |  | 2.4466505 | 7.356874 | 0.2623162 | 31280.15 | 24995.08
| 698.2848 | -0.3802351 | 9.4032143 | 15.44586 | 0.3101107 | 37654.09 | 39.70364 | 528.0024 |  | 2.4575374 | 6.69263 | 0.2744687 | 31280.15 | 24995.08
| 697.7325 | -0.3776062 | 9.4133556 | 15.58294 | 0.3132434 | 37842.6 | 39.09507 | 521.9415 |  | 2.4676787 | 7.093843 | 0.3003325 | 31280.15 | 24995.08
| 698.2848 | -0.3747462 | 9.4242727 | 15.68229 | 0.3166569 | 38057.03 | 38.90445 | 520.2291 |  | 2.4785958 | 7.653411 | 0.2580262 | 31280.15 | 24995.08
| 698.3173 | -0.3718266 | 9.4352936 | 15.73018 | 0.3201544 | 38265.36 | 39.21307 | 523.2661 |  | 2.4896167 | 7.681182 | 0.2160566 | 31280.15 | 24995.08
| 697.6675 | -0.3688575 | 9.4463901 | 15.8307 | 0.3236867 | 38474.43 | 39.05365 | 521.6551 |  | 2.5007132 | 7.566286 | 0.1880305 | 31280.15 | 24995.08
| 697.1803 | -0.3659182 | 9.4572428 | 15.92665 | 0.3272014 | 38673.2 | 38.94769 | 520.413 |  | 2.5115659 | 8.046966 | 0.1735826 | 31280.15 | 24995.08
| 696.3356 | -0.362941 | 9.4681467 | 16.05479 | 0.3307616 | 38849.75 | 38.61596 | 516.4672 |  | 2.5224698 | 8.126276 | 0.1326596 | 31280.15 | 24995.08
| 695.9458 | -0.3598908 | 9.4791844 | 16.14385 | 0.3344071 | 39031.31 | 38.63444 | 516.0247 |  | 2.5335075 | 8.51951 | 0.1449856 | 31280.15 | 24995.08
| 695.9133 | -0.3568336 | 9.4901121 | 16.23846 | 0.3380648 | 39198.92 | 38.6277 | 515.0774 |  | 2.5444352 | 7.918611 | 0.1963521 | 31280.15 | 24995.08
| 696.5955 | -0.3537374 | 9.5010584 | 16.41365 | 0.3417479 | 39334.31 | 38.0341 | 507.7449 |  | 2.5553815 | 8.763418 | 0.246851 | 31280.15 | 24995.08
| 696.8554 | -0.3508646 | 9.511094 | 16.53143 | 0.3451724 | 39492.4 | 37.81089 | 504.8267 |  | 2.5654171 | 9.797956 | 0.2970005 | 31280.15 | 24995.08
| 696.9853 | -0.3479604 | 9.5211514 | 16.53758 | 0.3486561 | 39641.54 | 38.46151 | 510.2668 |  | 2.5754745 | 9.905586 | 0.3592165 | 31280.15 | 24995.08
| 697.9924 | -0.3447517 | 9.532161 | 16.64634 | 0.3524893 | 39812.2 | 38.38556 | 508.6446 |  | 2.5864841 | 9.218531 | 0.4459221 | 31280.15 | 24995.08
| 699.2918 | -0.341525 | 9.5431013 | 16.7798 | 0.3563403 | 39963.85 | 38.15588 | 505.1885 |  | 2.5974244 | 8.725649 | 0.5059099 | 31280.15 | 24995.08
| 699.3568 | -0.3382497 | 9.5540853 | 16.81897 | 0.3602628 | 40099.67 | 38.66214 | 508.5528 |  | 2.6084084 | 8.615274 | 0.5145813 | 31280.15 | 24995.08
| 699.909 | -0.3349371 | 9.5650756 | 16.94625 | 0.3642138 | 40223.69 | 38.53238 | 505.5326 |  | 2.6193987 | 7.899029 | 0.4981033 | 31280.15 | 24995.08
| 700.2339 | -0.3318886 | 9.5750808 | 17.09393 | 0.3678509 | 40346.97 | 38.18803 | 500.8062 |  | 2.6294039 | 7.554516 | 0.4451989 | 31280.15 | 24995.08
| 699.2918 | -0.328577 | 9.5858442 | 17.27177 | 0.3718001 | 40455.62 | 37.74122 | 494.5901 |  | 2.6401673 | 8.726558 | 0.3435252 | 31280.15 | 24995.08
| 699.7466 | -0.3254098 | 9.5960207 | 17.28591 | 0.3755918 | 40569.87 | 38.37861 | 499.0375 |  | 2.6503438 | 9.922982 | 0.267963 | 31280.15 | 24995.08
| 698.8695 | -0.3219919 | 9.6068932 | 17.42748 | 0.3796777 | 40676.46 | 38.21234 | 495.4317 |  | 2.6612163 | 10.17138 | 0.1691205 | 31280.15 | 24995.08
| 698.0249 | -0.3185696 | 9.6176712 | 17.52501 | 0.3837721 | 40816.09 | 38.30986 | 494.9528 |  | 2.6719943 | 9.839675 | 0.08394102 | 31280.15 | 24995.08
| 697.8625 | -0.3152398 | 9.6280334 | 17.52197 | 0.3877532 | 40951.94 | 39.06895 | 500.7621 |  | 2.6823565 | 9.807685 | 0.03572798 | 31280.15 | 24995.08
| 697.2127 | -0.3117899 | 9.638652 | 17.63419 | 0.3918787 | 41109.5 | 39.03936 | 499.4206 |  | 2.6929751 | 8.268905 | -0.02365639 | 31280.15 | 24995.08
| 696.563 | -0.3084989 | 9.6486945 | 17.7365 | 0.3957974 | 41252.74 | 39.0476 | 498.404 |  | 2.7030176 | 7.429156 | -0.04701191 | 31280.15 | 24995.08
| 697.6351 | -0.3048753 | 9.6596319 | 17.87216 | 0.4001579 | 41451.46 | 38.86517 | 496.2109 |  | 2.713955 | 6.94428 | -0.03502187 | 31280.15 | 24995.08
| 697.0503 | -0.3015215 | 9.6696468 | 17.95922 | 0.4041462 | 41621.58 | 38.95695 | 496.4405 |  | 2.7239699 | 7.670165 | -0.0348232 | 31280.15 | 24995.08
| 698.0574 | -0.2977954 | 9.6806188 | 18.03749 | 0.4085988 | 41830.41 | 39.15763 | 497.9645 |  | 2.7349419 | 8.111758 | 0.01153761 | 31280.15 | 24995.08
| 698.4797 | -0.2940606 | 9.6915369 | 18.09016 | 0.4130783 | 42031.18 | 39.53598 | 500.9973 |  | 2.74586 | 8.379131 | 0.06878241 | 31280.15 | 24995.08
| 698.772 | -0.2906053 | 9.7015398 | 18.2178 | 0.4171934 | 42226.25 | 39.35113 | 499.0411 |  | 2.7558629 | 8.442131 | 0.1482276 | 31280.15 | 24995.08
| 700.039 | -0.2867878 | 9.7124592 | 18.28149 | 0.4217681 | 42415.88 | 39.6795 | 501.3749 |  | 2.7667823 | 8.50078 | 0.2265091 | 31280.15 | 24995.08
| 700.9161 | -0.2828757 | 9.723545 | 18.42374 | 0.426436 | 42582.97 | 39.5456 | 498.9834 |  | 2.7778681 | 7.614516 | 0.2923229 | 31280.15 | 24995.08
| 701.111 | -0.2789648 | 9.7344937 | 18.57101 | 0.4310994 | 42717.36 | 39.41911 | 496.152 |  | 2.7888168 | 8.04891 | 0.3012017 | 31280.15 | 24995.08
| 701.2734 | -0.2750323 | 9.7453884 | 18.65262 | 0.4358143 | 42820.5 | 39.74283 | 496.9231 |  | 2.7997115 | 8.524923 | 0.2875271 | 31280.15 | 24995.08
| 700.2339 | -0.271033 | 9.756363 | 18.85655 | 0.4405731 | 42966.34 | 39.27956 | 491.2297 |  | 2.8106861 | 9.461357 | 0.2853789 | 31280.15 | 24995.08
| 699.909 | -0.2673397 | 9.7663661 | 18.89116 | 0.445002 | 43107.96 | 39.77805 | 494.534 |  | 2.8206892 | 10.24761 | 0.2616227 | 31280.15 | 24995.08
| 699.4543 | -0.2632935 | 9.7772313 | 18.98326 | 0.4497736 | 43062.59 | 40.19948 | 493.7283 |  | 2.8315544 | 10.30734 | 0.2380548 | 31280.15 | 24995.08
| 699.6492 | -0.2595029 | 9.7872867 | 19.09886 | 0.4543711 | 43245.01 | 40.18972 | 493.0234 |  | 2.8416098 | 9.93725 | 0.1934572 | 31280.15 | 24995.08
| 698.4797 | -0.2553508 | 9.7982663 | 19.26356 | 0.4593265 | 43438.21 | 39.94508 | 490.1436 |  | 2.8525894 | 9.968756 | 0.1388339 | 31280.15 | 24995.08
| 698.5121 | -0.2514936 | 9.808293 | 19.32594 | 0.4639329 | 43625.83 | 40.24351 | 492.3217 |  | 2.8626161 | 9.609578 | 0.0531008 | 31280.15 | 24995.08
| 698.4472 | -0.2472945 | 9.8191031 | 19.48346 | 0.4689563 | 43878.7 | 39.99239 | 490.3631 |  | 2.8734262 | 9.865878 | -0.04226131 | 31280.15 | 24995.08
| 698.8045 | -0.2433245 | 9.8292231 | 19.52314 | 0.4737106 | 44128.68 | 40.37305 | 494.2213 |  | 2.8835462 | 9.672562 | -0.04206738 | 31280.15 | 24995.08
| 699.2593 | -0.2389638 | 9.8402124 | 19.72214 | 0.4789103 | 44420.62 | 39.8825 | 490.6468 |  | 2.8945355 | 10.11526 | -0.02093761 | 31280.15 | 24995.08
| 699.2593 | -0.2345709 | 9.8511575 | 19.80269 | 0.484165 | 44708.63 | 40.07257 | 493.0734 |  | 2.9054806 | 10.51353 | 0.02083862 | 31280.15 | 24995.08
| 701.3709 | -0.2301502 | 9.8620597 | 19.96053 | 0.4894409 | 44970.96 | 39.86626 | 491.5301 |  | 2.9163828 | 10.61522 | 0.06218787 | 31280.15 | 24995.08
| 701.2734 | -0.2260283 | 9.8721146 | 20.01877 | 0.4943691 | 45231.49 | 40.14004 | 494.5438 |  | 2.9264377 | 10.40432 | 0.1031798 | 31280.15 | 24995.08
| 702.6378 | -0.221517 | 9.8830147 | 20.12242 | 0.4997717 | 45493.47 | 40.2444 | 495.7294 |  | 2.9373378 | 10.4381 | 0.1641708 | 31280.15 | 24995.08
| 702.1505 | -0.2173233 | 9.8930442 | 20.18924 | 0.5047924 | 45725.3 | 40.5072 | 498.1567 |  | 2.9473673 | 9.908699 | 0.2041166 | 31280.15 | 24995.08
| 702.5728 | -0.2130454 | 9.9031633 | 20.3191 | 0.5098984 | 45961.23 | 40.44011 | 497.636 |  | 2.9574864 | 9.75716 | 0.2639404 | 31280.15 | 24995.08
| 703.5474 | -0.2083529 | 9.9141455 | 20.49426 | 0.5155019 | 46178.74 | 40.23717 | 495.2703 |  | 2.9684686 | 9.413141 | 0.3226761 | 31280.15 | 24995.08
| 703.2875 | -0.2036387 | 9.9250634 | 20.61194 | 0.5211452 | 46393.71 | 40.34071 | 495.6219 |  | 2.9793865 | 9.893618 | 0.4005932 | 31280.15 | 24995.08
| 703.0277 | -0.1987924 | 9.9361627 | 20.75241 | 0.5269298 | 46574.89 | 40.37879 | 494.79 |  | 2.9904858 | 10.17405 | 0.4373639 | 31280.15 | 24995.08
| 701.8907 | -0.1939602 | 9.9470996 | 20.88432 | 0.5327065 | 46763.06 | 40.44993 | 494.4002 |  | 3.0014227 | 11.11987 | 0.4835388 | 31280.15 | 24995.08
| 700.3964 | -0.1891476 | 9.9578895 | 20.9593 | 0.5384659 | 46935.21 | 40.81507 | 496.4206 |  | 3.0122126 | 11.08936 | 0.5093695 | 31280.15 | 24995.08
| 700.8511 | -0.1845798 | 9.9680162 | 21.06156 | 0.5439343 | 47086.16 | 41.01297 | 496.8399 |  | 3.0223393 | 10.82338 | 0.5154633 | 31280.15 | 24995.08
| 700.3638 | -0.179507 | 9.9790638 | 21.22494 | 0.5499424 | 47236.2 | 40.98583 | 494.925 |  | 3.0333869 | 10.5303 | 0.5212952 | 31280.15 | 24995.08
| 700.039 | -0.1744695 | 9.9899921 | 21.35888 | 0.5560095 | 47393.55 | 41.1052 | 494.4146 |  | 3.0443152 | 10.29126 | 0.5457488 | 31280.15 | 24995.08
| 700.6887 | -0.1695283 | 10.0006628 | 21.44888 | 0.5619172 | 47546.1 | 41.41761 | 495.6548 |  | 3.0549859 | 10.31599 | 0.5797816 | 31280.15 | 24995.08
| 701.8257 | -0.1643727 | 10.0116173 | 21.6125 | 0.5680822 | 47754.89 | 41.35112 | 494.2972 |  | 3.0659404 | 10.36419 | 0.5854977 | 31280.15 | 24995.08
| 702.3779 | -0.1594752 | 10.0219135 | 21.6917 | 0.5739467 | 47964.54 | 41.64815 | 496.3411 |  | 3.0762366 | 10.64802 | 0.5726571 | 31280.15 | 24995.08
| 703.32 | -0.1542814 | 10.0327199 | 21.86379 | 0.5801282 | 48159.1 | 41.5512 | 494.5504 |  | 3.087043 | 11.00078 | 0.5317105 | 31280.15 | 24995.08
| 704.6519 | -0.1489887 | 10.043583 | 21.94897 | 0.5864748 | 48382.06 | 41.86834 | 496.7092 |  | 3.0979061 | 10.93696 | 0.463473 | 31280.15 | 24995.08
| 705.1717 | -0.1436048 | 10.0545638 | 22.102 | 0.5929401 | 48622.51 | 41.85725 | 496.2325 |  | 3.1088869 | 10.87807 | 0.4329341 | 31280.15 | 24995.08
| 704.6194 | -0.1381424 | 10.0655648 | 22.20503 | 0.5994475 | 48848.65 | 42.09942 | 497.7353 |  | 3.1198879 | 11.04241 | 0.40284 | 31280.15 | 24995.08
| 704.9118 | -0.1330967 | 10.0755862 | 22.32782 | 0.6054749 | 49075.69 | 42.17436 | 498.117 |  | 3.1299093 | 10.80564 | 0.3642404 | 31280.15 | 24995.08
| 704.1647 | -0.1275264 | 10.0865702 | 22.52441 | 0.6121332 | 49334.62 | 41.96389 | 496.1479 |  | 3.1408933 | 11.01136 | 0.3349533 | 31280.15 | 24995.08
| 702.5728 | -0.1219618 | 10.0974251 | 22.57822 | 0.6188102 | 49595.52 | 42.41329 | 499.9212 |  | 3.1517482 | 11.13048 | 0.2790064 | 31280.15 | 24995.08
| 703.1576 | -0.1167398 | 10.1075026 | 22.75347 | 0.6250288 | 49775.04 | 42.3049 | 497.9732 |  | 3.1618257 | 11.02521 | 0.2414511 | 31280.15 | 24995.08
| 702.8652 | -0.1114954 | 10.117507 | 22.85604 | 0.6312946 | 49973.25 | 42.51808 | 499.0682 |  | 3.1718301 | 11.40129 | 0.24884 | 31280.15 | 24995.08
| 701.5009 | -0.1057252 | 10.1284237 | 23.01576 | 0.6382023 | 50189.8 | 42.53824 | 498.425 |  | 3.1827468 | 11.63194 | 0.2471152 | 31280.15 | 24995.08
| 701.0135 | -0.09985178 | 10.1394184 | 23.13542 | 0.6452317 | 50426.65 | 42.73481 | 499.5477 |  | 3.1937415 | 12.0123 | 0.2454892 | 31280.15 | 24995.08
| 701.8257 | -0.09392421 | 10.1503857 | 23.28945 | 0.6523029 | 50647.22 | 42.79201 | 499.243 |  | 3.2047088 | 11.89334 | 0.2351387 | 31280.15 | 24995.08
| 703.385 | -0.08797489 | 10.1612656 | 23.37543 | 0.659441 | 50899.81 | 43.13092 | 501.7947 |  | 3.2155887 | 11.66512 | 0.2249936 | 31280.15 | 24995.08
| 704.587 | -0.08191979 | 10.1722362 | 23.52757 | 0.666692 | 51149.29 | 43.18656 | 501.8436 |  | 3.2265593 | 11.66281 | 0.2235418 | 31280.15 | 24995.08
| 705.9513 | -0.07578013 | 10.183222 | 23.74491 | 0.6740025 | 51392.76 | 42.96645 | 499.4512 |  | 3.2375451 | 11.38259 | 0.2050541 | 31280.15 | 24995.08
| 706.4061 | -0.07012127 | 10.1932248 | 23.8799 | 0.6807776 | 51607.1 | 43.06148 | 499.6457 |  | 3.2475479 | 12.19673 | 0.2292498 | 31280.15 | 24995.08
| 706.8609 | -0.06382885 | 10.2042627 | 24.00802 | 0.6882903 | 51841.82 | 43.25812 | 500.6195 |  | 3.2585858 | 12.52789 | 0.2614687 | 31280.15 | 24995.08
| 707.5106 | -0.05759596 | 10.215063 | 24.22198 | 0.6957508 | 52048.44 | 43.1007 | 498.2522 |  | 3.2693861 | 13.50794 | 0.2595962 | 31280.15 | 24995.08
| 707.2182 | -0.05169249 | 10.2252012 | 24.30798 | 0.7027909 | 52238.28 | 43.44585 | 500.1495 |  | 3.2795243 | 13.87429 | 0.249617 | 31280.15 | 24995.08
| 706.5361 | -0.04528633 | 10.2360691 | 24.52887 | 0.7104603 | 52450.67 | 43.27634 | 497.7206 |  | 3.2903922 | 14.36432 | 0.2313299 | 31280.15 | 24995.08
| 704.9118 | -0.03875167 | 10.2470593 | 24.62013 | 0.7182852 | 52694.75 | 43.63974 | 500.1664 |  | 3.3013824 | 14.29488 | 0.2134217 | 31280.15 | 24995.08
| 705.3991 | -0.03271848 | 10.2570851 | 24.7718 | 0.7254987 | 52919.52 | 43.68839 | 500.0325 |  | 3.3114082 | 13.4143 | 0.1795333 | 31280.15 | 24995.08
| 704.2946 | -0.02603488 | 10.2680727 | 24.96012 | 0.7334845 | 53165.25 | 43.65758 | 499.1587 |  | 3.3223958 | 13.25763 | 0.1297383 | 31280.15 | 24995.08
| 704.4245 | -0.01984813 | 10.2781363 | 25.03915 | 0.7408745 | 53390.06 | 44.01965 | 501.6062 |  | 3.3324594 | 13.2778 | 0.08061875 | 31280.15 | 24995.08
| 704.1971 | -0.01363698 | 10.2881422 | 25.16937 | 0.7483065 | 53600.9 | 44.18275 | 502.1952 |  | 3.3424653 | 12.66165 | 0.02403682 | 31280.15 | 24995.08
| 703.1901 | -0.006830635 | 10.299013 | 25.27464 | 0.7564595 | 53878.75 | 44.4743 | 504.4429 |  | 3.3533361 | 12.43033 | -0.0637239 | 31280.15 | 24995.08
| 703.1576 | 0.0001098641 | 10.309969 | 25.42174 | 0.7647688 | 54223.16 | 44.55314 | 505.7761 |  | 3.3642921 | 11.84848 | -0.1506111 | 31280.15 | 24995.08
| 704.3595 | 0.007131176 | 10.3209256 | 25.62479 | 0.7731563 | 54562.73 | 44.41437 | 505.2032 |  | 3.3752487 | 12.26348 | -0.2208527 | 31280.15 | 24995.08
| 704.3595 | 0.01368018 | 10.3310266 | 25.77145 | 0.780993 | 54908.07 | 44.43557 | 506.3231 |  | 3.3853497 | 12.59058 | -0.2827847 | 31280.15 | 24995.08
| 706.601 | 0.02089381 | 10.3420466 | 25.91271 | 0.7896135 | 55232.01 | 44.57856 | 507.8161 |  | 3.3963697 | 12.96528 | -0.3125336 | 31280.15 | 24995.08
| 707.7056 | 0.02813695 | 10.3529821 | 26.05161 | 0.79829 | 55510.65 | 44.76715 | 509.0738 |  | 3.4073052 | 13.39045 | -0.3261142 | 31280.15 | 24995.08
| 709.2648 | 0.03538969 | 10.36383 | 26.21597 | 0.8069322 | 55741.11 | 44.88344 | 509.116 |  | 3.4181531 | 13.55867 | -0.323963 | 31280.15 | 24995.08
| 709.0374 | 0.0422896 | 10.3740282 | 26.34961 | 0.815202 | 56012.65 | 45.04446 | 510.2825 |  | 3.4283513 | 13.62498 | -0.3144717 | 31280.15 | 24995.08
| 709.6546 | 0.04976596 | 10.3849939 | 26.45431 | 0.8241526 | 56257.34 | 45.40881 | 512.4923 |  | 3.439317 | 13.29772 | -0.2895241 | 31280.15 | 24995.08
| 709.3298 | 0.05732857 | 10.3959494 | 26.66853 | 0.833199 | 56501.66 | 45.34799 | 511.1357 |  | 3.4502725 | 12.63133 | -0.2497357 | 31280.15 | 24995.08
| 708.1279 | 0.06472119 | 10.4065411 | 26.86686 | 0.842027 | 56669.29 | 45.38246 | 509.6844 |  | 3.4608642 | 13.03278 | -0.2328168 | 31280.15 | 24995.08
| 708.2253 | 0.07189958 | 10.4166898 | 26.97076 | 0.8506185 | 56843.41 | 45.7493 | 511.2034 |  | 3.4710129 | 13.4223 | -0.1863877 | 31280.15 | 24995.08
| 706.3087 | 0.07959708 | 10.4274946 | 27.16 | 0.8598327 | 56980.58 | 45.87414 | 509.9874 |  | 3.4818177 | 13.88902 | -0.1404305 | 31280.15 | 24995.08
| 707.2832 | 0.08690923 | 10.4376431 | 27.32508 | 0.8685731 | 57123.72 | 46.03461 | 509.3845 |  | 3.4919662 | 14.0986 | -0.08800061 | 31280.15 | 24995.08
| 705.3991 | 0.09488646 | 10.448595 | 27.52125 | 0.8781099 | 57294.78 | 46.132 | 508.3248 |  | 3.5029181 | 14.63667 | -0.04364283 | 31280.15 | 24995.08
| 705.464 | 0.102957 | 10.4595561 | 27.68366 | 0.8877662 | 57485.41 | 46.35167 | 508.496 |  | 3.5138792 | 14.99116 | 0 | 31280.15 | 24995.08
| 706.2112 | 0.1111314 | 10.4705396 | 27.88621 | 0.8975451 | 57657.14 | 46.43994 | 507.3414 |  | 3.5248627 | 14.87178 | 0.04295035 | 31280.15 | 24995.08
| 707.4457 | 0.1193881 | 10.4815095 | 27.99441 | 0.9074259 | 57832.61 | 46.89156 | 509.1409 |  | 3.5358326 | 14.95013 | 0.09942242 | 31280.15 | 24995.08
| 709.8495 | 0.1276806 | 10.4924056 | 28.27678 | 0.9173291 | 58002.64 | 46.68019 | 505.5922 |  | 3.5467287 | 15.2276 | 0.1409141 | 31280.15 | 24995.08
| 711.6362 | 0.1361646 | 10.503432 | 28.43267 | 0.9274704 | 58193.06 | 46.95319 | 506.1101 |  | 3.5577551 | 15.38953 | 0.1957866 | 31280.15 | 24995.08
| 711.9611 | 0.1446482 | 10.5143393 | 28.61776 | 0.9376359 | 58429.57 | 47.07737 | 506.0551 |  | 3.5686624 | 15.39283 | 0.2708179 | 31280.15 | 24995.08
| 712.1235 | 0.1533331 | 10.5253933 | 28.80907 | 0.9480105 | 58668.79 | 47.19171 | 505.9039 |  | 3.5797164 | 15.62914 | 0.3034779 | 31280.15 | 24995.08
| 710.889 | 0.1619732 | 10.5362535 | 28.95834 | 0.9583555 | 58913.42 | 47.45111 | 507.0033 |  | 3.5905766 | 15.65915 | 0.2946301 | 31280.15 | 24995.08
| 709.2973 | 0.1708617 | 10.5473153 | 29.19202 | 0.9689641 | 59153.92 | 47.41904 | 505.6857 |  | 3.6016384 | 15.84842 | 0.2654454 | 31280.15 | 24995.08
| 707.4457 | 0.1797429 | 10.5582407 | 29.25678 | 0.9796142 | 59390.22 | 48.01847 | 509.274 |  | 3.6125638 | 15.79223 | 0.2365905 | 31280.15 | 24995.08
| 706.731 | 0.1886999 | 10.5691559 | 29.45504 | 0.9903248 | 59638.19 | 48.11022 | 509.0368 |  | 3.623479 | 14.85062 | 0.1745998 | 31280.15 | 24995.08
| 706.5361 | 0.1971008 | 10.5792733 | 29.63381 | 1.000352 | 59856.35 | 48.22821 | 508.9158 |  | 3.6335964 | 14.94244 | 0.100109 | 31280.15 | 24995.08
| 706.7959 | 0.2061662 | 10.5900854 | 29.74887 | 1.011235 | 60102.31 | 48.63816 | 511.1145 |  | 3.6444085 | 14.35369 | 0.01325831 | 31280.15 | 24995.08
| 707.3807 | 0.2147382 | 10.6002078 | 29.98089 | 1.021472 | 60337.75 | 48.55414 | 509.6155 |  | 3.6545309 | 14.4368 | -0.07907405 | 31280.15 | 24995.08
| 708.4852 | 0.2241777 | 10.6112226 | 30.15926 | 1.03274 | 60588.78 | 48.74948 | 510.1221 |  | 3.6655457 | 14.8973 | -0.2094661 | 31280.15 | 24995.08
| 710.7591 | 0.2336859 | 10.6222004 | 30.39934 | 1.044114 | 60851.74 | 48.71279 | 508.9785 |  | 3.6765235 | 15.48491 | -0.299124 | 31280.15 | 24995.08
| 713.098 | 0.2431573 | 10.6330357 | 30.53144 | 1.05547 | 61103.36 | 49.07413 | 510.7928 |  | 3.6873588 | 16.55634 | -0.3487695 | 31280.15 | 24995.08
| 713.3579 | 0.2520232 | 10.6430663 | 30.80317 | 1.066066 | 61344.92 | 48.85896 | 508.3539 |  | 3.6973894 | 16.90864 | -0.3659177 | 31280.15 | 24995.08
| 713.9751 | 0.2619187 | 10.6541308 | 30.96179 | 1.077893 | 61630.83 | 49.12751 | 509.7603 |  | 3.7084539 | 17.576 | -0.3635956 | 31280.15 | 24995.08
| 714.1375 | 0.2718997 | 10.6651667 | 31.16744 | 1.089814 | 61938.26 | 49.21201 | 510.0126 |  | 3.7194898 | 17.91604 | -0.3614228 | 31280.15 | 24995.08
| 713.3579 | 0.2817559 | 10.6759581 | 31.33045 | 1.101664 | 62285.34 | 49.40764 | 511.644 |  | 3.7302812 | 17.3087 | -0.3404794 | 31280.15 | 24995.08
| 713.9101 | 0.2910801 | 10.6860708 | 31.4778 | 1.112808 | 62595.82 | 49.61975 | 513.22 |  | 3.7403939 | 16.91903 | -0.313637 | 31280.15 | 24995.08
| 714.0401 | 0.3004275 | 10.6960742 | 31.69985 | 1.123971 | 62886.06 | 49.57653 | 512.6134 |  | 3.7503973 | 16.87541 | -0.2807371 | 31280.15 | 24995.08
| 712.7082 | 0.3106995 | 10.7069651 | 31.81895 | 1.136257 | 63188.18 | 49.98429 | 515.2367 |  | 3.7612882 | 16.79982 | -0.2356052 | 31280.15 | 24995.08
| 712.9356 | 0.3203277 | 10.7170751 | 31.98368 | 1.147787 | 63497.31 | 50.1526 | 516.3917 |  | 3.7713982 | 15.67941 | -0.2034818 | 31280.15 | 24995.08
| 710.6617 | 0.3307634 | 10.7279294 | 32.23815 | 1.160214 | 63791.66 | 50.0842 | 515.2908 |  | 3.7822525 | 15.77086 | -0.2083697 | 31280.15 | 24995.08
| 709.5897 | 0.3415075 | 10.7389731 | 32.44709 | 1.173123 | 64183.07 | 50.14025 | 516.164 |  | 3.7932962 | 16.34375 | -0.2071951 | 31280.15 | 24995.08
| 709.817 | 0.3513302 | 10.748994 | 32.60428 | 1.184878 | 64513.38 | 50.32216 | 517.6639 |  | 3.8033171 | 17.14033 | -0.2242603 | 31280.15 | 24995.08
| 709.9795 | 0.3619316 | 10.7596588 | 32.8165 | 1.197556 | 64829.9 | 50.39283 | 517.8744 |  | 3.8139819 | 16.95083 | -0.2168003 | 31280.15 | 24995.08
| 711.3764 | 0.3730127 | 10.7706933 | 33.01874 | 1.210796 | 65160.7 | 50.52837 | 518.5929 |  | 3.8250164 | 17.4244 | -0.1914439 | 31280.15 | 24995.08
| 712.7082 | 0.3841112 | 10.7816236 | 33.16456 | 1.224116 | 65496.02 | 50.85747 | 520.836 |  | 3.8359467 | 17.97936 | -0.1663843 | 31280.15 | 24995.08
| 713.163 | 0.3944227 | 10.7916624 | 33.31494 | 1.236428 | 65822.1 | 51.08968 | 522.5722 |  | 3.8459855 | 17.45334 | -0.1477149 | 31280.15 | 24995.08
| 713.0006 | 0.4049641 | 10.8018273 | 33.60635 | 1.248989 | 66147.57 | 50.84739 | 520.6363 |  | 3.8561504 | 17.10198 | -0.1233681 | 31280.15 | 24995.08
| 715.5344 | 0.416175 | 10.8125412 | 33.79512 | 1.262456 | 66491.92 | 51.01452 | 521.7749 |  | 3.8668643 | 17.34699 | -0.08170932 | 31280.15 | 24995.08
| 715.4369 | 0.4267858 | 10.8225926 | 34.00951 | 1.275134 | 66793.68 | 51.05718 | 521.736 |  | 3.8769157 | 17.89475 | -0.01740279 | 31280.15 | 24995.08
| 717.1911 | 0.4383891 | 10.8334411 | 34.21807 | 1.289042 | 67115.69 | 51.19606 | 522.3128 |  | 3.8877642 | 18.59629 | 0.05185137 | 31280.15 | 24995.08
| 718.5229 | 0.450212 | 10.8443858 | 34.44133 | 1.303178 | 67425.21 | 51.30564 | 522.4811 |  | 3.8987089 | 18.71459 | 0.1029881 | 31280.15 | 24995.08
| 718.5554 | 0.4612783 | 10.8545042 | 34.66658 | 1.316415 | 67715.06 | 51.34812 | 522.2098 |  | 3.9088273 | 19.44955 | 0.1535009 | 31280.15 | 24995.08
| 718.4255 | 0.4732188 | 10.8653198 | 34.85322 | 1.330721 | 68035.04 | 51.57518 | 523.388 |  | 3.9196429 | 19.62466 | 0.1750777 | 31280.15 | 24995.08
| 718.5229 | 0.4845602 | 10.8754809 | 35.10805 | 1.344257 | 68330 | 51.52678 | 522.4522 |  | 3.929804 | 19.1987 | 0.1964676 | 31280.15 | 24995.08
| 716.7363 | 0.4969182 | 10.886431 | 35.19015 | 1.359051 | 68625.35 | 52.14833 | 526.2257 |  | 3.9407541 | 19.07957 | 0.222983 | 31280.15 | 24995.08
| 715.1446 | 0.5093241 | 10.897321 | 35.43345 | 1.37392 | 68915.04 | 52.22937 | 525.8715 |  | 3.9516441 | 17.92385 | 0.2490864 | 31280.15 | 24995.08
| 715.1121 | 0.5208852 | 10.9073674 | 35.68699 | 1.387716 | 69186.84 | 52.20391 | 524.8518 |  | 3.9616905 | 18.07673 | 0.2695605 | 31280.15 | 24995.08
| 713.0655 | 0.5335703 | 10.918259 | 35.98727 | 1.402905 | 69504.31 | 52.0881 | 523.3116 |  | 3.9725821 | 18.84998 | 0.2841812 | 31280.15 | 24995.08
| 713.228 | 0.5453858 | 10.9283113 | 36.03109 | 1.417067 | 69792.44 | 52.76782 | 527.6924 |  | 3.9826344 | 18.75194 | 0.282457 | 31280.15 | 24995.08
| 712.5783 | 0.5584176 | 10.939278 | 36.33811 | 1.432632 | 70100.74 | 52.64944 | 525.9823 |  | 3.9936011 | 18.99157 | 0.2805949 | 31280.15 | 24995.08
| 713.2605 | 0.5714978 | 10.9501587 | 36.56352 | 1.448322 | 70460.35 | 52.76956 | 526.6176 |  | 4.0044818 | 19.37789 | 0.2788877 | 31280.15 | 24995.08
| 713.098 | 0.5837095 | 10.9602206 | 36.7445 | 1.462927 | 70775.58 | 52.98528 | 527.7864 |  | 4.0145437 | 20.19187 | 0.2879697 | 31280.15 | 24995.08
| 715.6318 | 0.5971978 | 10.9712013 | 36.9792 | 1.479026 | 71085.36 | 53.12706 | 527.9686 |  | 4.0255244 | 20.04402 | 0.3072698 | 31280.15 | 24995.08
| 717.3535 | 0.6108062 | 10.9821642 | 37.17423 | 1.49531 | 71418.19 | 53.38981 | 529.2803 |  | 4.0364873 | 19.28696 | 0.2947937 | 31280.15 | 24995.08
| 719.53 | 0.6243367 | 10.9928822 | 37.41278 | 1.511529 | 71763.39 | 53.48801 | 529.5543 |  | 4.0472053 | 19.06719 | 0.2720378 | 31280.15 | 24995.08
| 720.537 | 0.6372298 | 11.0030705 | 37.6912 | 1.526946 | 72065.88 | 53.42448 | 528.3999 |  | 4.0573936 | 20.23554 | 0.2340076 | 31280.15 | 24995.08
| 719.9847 | 0.6500528 | 11.0130854 | 37.92554 | 1.542299 | 72360.79 | 53.50179 | 528.246 |  | 4.0674085 | 20.3704 | 0.2067684 | 31280.15 | 24995.08
| 722.1287 | 0.6642883 | 11.0240901 | 38.19057 | 1.559323 | 72682.25 | 53.56838 | 527.9039 |  | 4.0784132 | 21.08116 | 0.1694833 | 31280.15 | 24995.08
| 722.0637 | 0.6786705 | 11.0350775 | 38.34755 | 1.57657 | 73014.66 | 53.9871 | 530.2383 |  | 4.0894006 | 21.52104 | 0.1428565 | 31280.15 | 24995.08
| 721.4465 | 0.6931238 | 11.0460092 | 38.64587 | 1.593827 | 73314.66 | 53.96257 | 528.9967 |  | 4.1003323 | 21.41939 | 0.1216254 | 31280.15 | 24995.08
| 721.2516 | 0.7067548 | 11.056195 | 38.78953 | 1.610113 | 73578.27 | 54.39599 | 530.9802 |  | 4.1105181 | 21.45406 | 0.09062594 | 31280.15 | 24995.08
| 719.335 | 0.7214127 | 11.067049 | 39.05941 | 1.627695 | 73879.01 | 54.47172 | 530.4602 |  | 4.1213721 | 20.7989 | 0.04499668 | 31280.15 | 24995.08
| 719.7248 | 0.7351353 | 11.0771202 | 39.31442 | 1.644108 | 74179.44 | 54.51242 | 529.9971 |  | 4.1314433 | 20.30119 | 0.02981567 | 31280.15 | 24995.08
| 717.3535 | 0.7496651 | 11.0876552 | 39.52935 | 1.661571 | 74488.61 | 54.7397 | 530.7552 |  | 4.1419783 | 20.35266 | 0.01480639 | 31280.15 | 24995.08
| 717.7108 | 0.7640669 | 11.0979899 | 39.69662 | 1.678745 | 74809.97 | 55.08714 | 532.6049 |  | 4.152313 | 20.35561 | 0.01471764 | 31280.15 | 24995.08
| 716.0216 | 0.7795359 | 11.1089442 | 39.99353 | 1.697264 | 75122.06 | 55.10191 | 531.6591 |  | 4.1632673 | 20.89234 | 0.01461378 | 31280.15 | 24995.08
| 715.6643 | 0.795316 | 11.1200315 | 40.22891 | 1.716121 | 75448.24 | 55.32034 | 532.2846 |  | 4.1743546 | 21.02709 | 0.00967589 | 31280.15 | 24995.08
| 717.0611 | 0.8106194 | 11.1306613 | 40.41486 | 1.734434 | 75750.91 | 55.67375 | 533.7843 |  | 4.1849844 | 20.98547 | 0.009610161 | 31280.15 | 24995.08
| 717.1261 | 0.8255455 | 11.1409327 | 40.61576 | 1.752337 | 76096.59 | 55.91414 | 535.043 |  | 4.1952558 | 20.42795 | 0.004775842 | 31280.15 | 24995.08
| 717.2561 | 0.8402885 | 11.1509813 | 40.97465 | 1.769852 | 76376.7 | 55.66167 | 532.1983 |  | 4.2053044 | 20.55487 | 0 | 31280.15 | 24995.08
| 718.1656 | 0.8562731 | 11.1617411 | 41.20606 | 1.788758 | 76675.02 | 55.88848 | 532.6911 |  | 4.2160642 | 21.71897 | -0.0141506 | 31280.15 | 24995.08
| 722.8758 | 0.8725122 | 11.172581 | 41.41613 | 1.808521 | 77036.29 | 56.184 | 534.1631 |  | 4.2269041 | 22.34692 | -0.04681792 | 31280.15 | 24995.08
| 725.507 | 0.8890205 | 11.1835125 | 41.66741 | 1.828309 | 77341.33 | 56.38255 | 534.3828 |  | 4.2378356 | 21.93118 | -0.06507712 | 31280.15 | 24995.08
| 725.4421 | 0.9043546 | 11.19352 | 41.8913 | 1.846643 | 77602.81 | 56.60424 | 534.6616 |  | 4.2478431 | 22.34563 | -0.07849997 | 31280.15 | 24995.08
| 725.7669 | 0.9199086 | 11.2035545 | 42.1447 | 1.865241 | 77875.49 | 56.73298 | 534.3679 |  | 4.2578776 | 22.30903 | -0.105517 | 31280.15 | 24995.08
| 726.6115 | 0.9370901 | 11.2145328 | 42.42904 | 1.885795 | 78173.94 | 56.85656 | 533.9148 |  | 4.2688559 | 22.44092 | -0.1321017 | 31280.15 | 24995.08
| 726.3191 | 0.9544532 | 11.2255096 | 42.79154 | 1.906584 | 78483.16 | 56.73057 | 531.8075 |  | 4.2798327 | 22.32298 | -0.1628359 | 31280.15 | 24995.08
| 724.7924 | 0.9718038 | 11.2363623 | 43.02934 | 1.927387 | 78808.49 | 56.98287 | 532.5471 |  | 4.2906854 | 23.67951 | -0.1976793 | 31280.15 | 24995.08
| 722.4211 | 0.9895267 | 11.2473214 | 43.36201 | 1.948569 | 79126.82 | 56.95517 | 531.2134 |  | 4.3016445 | 24.8715 | -0.2231133 | 31280.15 | 24995.08
| 720.2771 | 1.00767 | 11.2584042 | 43.5957 | 1.970225 | 79458.87 | 57.25047 | 532.2048 |  | 4.3127273 | 25.65913 | -0.2437726 | 31280.15 | 24995.08
| 719.1402 | 1.025598 | 11.2692449 | 43.77101 | 1.991737 | 79839.1 | 57.67885 | 534.6568 |  | 4.323568 | 25.20834 | -0.259853 | 31280.15 | 24995.08
| 718.9777 | 1.042426 | 11.2793322 | 44.01277 | 2.011882 | 80207.7 | 57.81772 | 535.2795 |  | 4.3336553 | 24.15367 | -0.2759005 | 31280.15 | 24995.08
| 720.0497 | 1.06086 | 11.290255 | 44.37107 | 2.033967 | 80636.56 | 57.65022 | 534.0167 |  | 4.3445781 | 23.55905 | -0.2916566 | 31280.15 | 24995.08
| 719.9847 | 1.077986 | 11.3002939 | 44.6306 | 2.054422 | 81040.76 | 57.71182 | 534.4416 |  | 4.354617 | 23.47556 | -0.3074336 | 31280.15 | 24995.08
| 720.0497 | 1.09524 | 11.310299 | 44.804 | 2.075113 | 81468.26 | 58.03283 | 536.8693 |  | 4.3646221 | 23.8789 | -0.3187134 | 31280.15 | 24995.08
| 722.3886 | 1.114149 | 11.3211661 | 45.06751 | 2.097735 | 81903.81 | 58.16786 | 537.734 |  | 4.3754892 | 23.3737 | -0.3210654 | 31280.15 | 24995.08
| 725.507 | 1.133649 | 11.3322369 | 45.31182 | 2.121047 | 82333.56 | 58.39803 | 539.0937 |  | 4.38656 | 23.41649 | -0.3062551 | 31280.15 | 24995.08
| 729.0803 | 1.153156 | 11.3431936 | 45.69867 | 2.144421 | 82776.73 | 58.16981 | 537.4215 |  | 4.3975167 | 24.10694 | -0.3127652 | 31280.15 | 24995.08
| 730.5095 | 1.172687 | 11.3540597 | 45.94666 | 2.167803 | 83193.44 | 58.38547 | 538.592 |  | 4.4083828 | 24.35296 | -0.2981504 | 31280.15 | 24995.08
| 730.4771 | 1.191028 | 11.3641426 | 46.19723 | 2.18972 | 83536.8 | 58.55866 | 539.0533 |  | 4.4184657 | 24.2493 | -0.2753781 | 31280.15 | 24995.08
| 730.9968 | 1.211168 | 11.3750993 | 46.50867 | 2.213828 | 83895.56 | 58.64453 | 538.6837 |  | 4.4294224 | 24.73564 | -0.2568186 | 31280.15 | 24995.08
| 729.2427 | 1.231601 | 11.386107 | 46.75274 | 2.238302 | 84241.34 | 58.95949 | 539.7318 |  | 4.4404301 | 25.54421 | -0.2220277 | 31280.15 | 24995.08
| 726.8064 | 1.252263 | 11.3971146 | 47.05059 | 2.26301 | 84570.76 | 59.12483 | 539.5808 |  | 4.4514377 | 25.54704 | -0.1877339 | 31280.15 | 24995.08
| 727.1312 | 1.271316 | 11.4071547 | 47.26981 | 2.285818 | 84870.73 | 59.4455 | 540.58 |  | 4.4614778 | 24.83103 | -0.149978 | 31280.15 | 24995.08
| 724.5 | 1.292401 | 11.4181593 | 47.68881 | 2.311088 | 85242 | 59.22157 | 538.1338 |  | 4.4724824 | 24.403 | -0.1126997 | 31280.15 | 24995.08
| 722.486 | 1.31361 | 11.429106 | 47.99086 | 2.336506 | 85603.04 | 59.36518 | 538.1082 |  | 4.4834291 | 25.59626 | -0.09192256 | 31280.15 | 24995.08
| 723.1032 | 1.335033 | 11.4400312 | 48.19804 | 2.362155 | 85950.07 | 59.8134 | 540.0091 |  | 4.4943543 | 26.06498 | -0.0476208 | 31280.15 | 24995.08
| 725.0198 | 1.356689 | 11.4509456 | 48.56055 | 2.388103 | 86331.57 | 59.76765 | 538.8613 |  | 4.5052687 | 26.42539 | -0.007883294 | 31280.15 | 24995.08
| 728.528 | 1.378561 | 11.4618539 | 48.89449 | 2.414221 | 86734.53 | 59.79502 | 538.4141 |  | 4.516177 | 27.20766 | 0.003917125 | 31280.15 | 24995.08
| 728.5605 | 1.399114 | 11.4719832 | 49.10021 | 2.438827 | 87148.01 | 60.11994 | 540.3548 |  | 4.5263063 | 27.40718 | 0.003895552 | 31280.15 | 24995.08
| 728.7879 | 1.419621 | 11.4820147 | 49.36103 | 2.46337 | 87559.51 | 60.26804 | 541.1144 |  | 4.5363378 | 27.29703 | -0.007748432 | 31280.15 | 24995.08
| 732.491 | 1.441531 | 11.4926216 | 49.68829 | 2.489627 | 88008.95 | 60.26551 | 540.9498 |  | 4.5469447 | 26.16585 | -0.01540727 | 31280.15 | 24995.08
| 733.6929 | 1.465237 | 11.5039692 | 49.96255 | 2.518009 | 88513.76 | 60.48121 | 542.4476 |  | 4.5582923 | 26.27806 | -0.03829164 | 31280.15 | 24995.08
| 735.6744 | 1.487747 | 11.5146158 | 50.33603 | 2.544927 | 88922.61 | 60.3862 | 541.2294 |  | 4.5689389 | 26.67195 | -0.05707886 | 31280.15 | 24995.08
| 735.7069 | 1.509118 | 11.5246283 | 50.5253 | 2.570504 | 89323.96 | 60.77825 | 543.4652 |  | 4.5789514 | 26.64141 | -0.0794513 | 31280.15 | 24995.08
| 736.2266 | 1.533155 | 11.5357694 | 50.89571 | 2.598784 | 89718.22 | 60.75418 | 542.4313 |  | 4.5900925 | 26.81359 | -0.1090774 | 31280.15 | 24995.08
| 732.9783 | 1.556865 | 11.5466186 | 51.26261 | 2.627815 | 90261.84 | 60.66158 | 542.2058 |  | 4.6009417 | 27.65981 | -0.153147 | 31280.15 | 24995.08
| 729.0153 | 1.580973 | 11.5576051 | 51.56075 | 2.656552 | 90664.15 | 60.85393 | 542.6891 |  | 4.6119282 | 28.4389 | -0.1780979 | 31280.15 | 24995.08
| 726.1892 | 1.605422 | 11.5685326 | 51.78037 | 2.685835 | 91098.78 | 61.27453 | 544.9376 |  | 4.6228557 | 28.53924 | -0.1879389 | 31280.15 | 24995.08
| 726.4166 | 1.628026 | 11.5785613 | 52.0169 | 2.712884 | 91496.26 | 61.55789 | 546.2956 |  | 4.6328844 | 27.57632 | -0.1867618 | 31280.15 | 24995.08
| 726.7739 | 1.652589 | 11.5893472 | 52.34302 | 2.742309 | 91930.85 | 61.65025 | 546.3731 |  | 4.6436703 | 26.70617 | -0.1964045 | 31280.15 | 24995.08
| 726.6115 | 1.676014 | 11.5995246 | 52.68256 | 2.770347 | 92352.46 | 61.63938 | 545.8799 |  | 4.6538477 | 26.52575 | -0.1987923 | 31280.15 | 24995.08
| 727.7159 | 1.701348 | 11.6104138 | 52.9817 | 2.800696 | 92799.15 | 61.82996 | 546.639 |  | 4.6647369 | 26.78869 | -0.2046397 | 31280.15 | 24995.08
| 730.4121 | 1.727365 | 11.6214748 | 53.28598 | 2.831795 | 93246.52 | 62.03036 | 547.3868 |  | 4.6757979 | 26.73844 | -0.2032768 | 31280.15 | 24995.08
| 734.8623 | 1.753231 | 11.6323479 | 53.70691 | 2.862758 | 93692.77 | 61.87154 | 545.7827 |  | 4.686671 | 27.71092 | -0.2054873 | 31280.15 | 24995.08
| 735.382 | 1.77736 | 11.6423979 | 53.98934 | 2.891591 | 94107.01 | 62.04073 | 546.4139 |  | 4.696721 | 29.3359 | -0.2078094 | 31280.15 | 24995.08
| 738.403 | 1.80379 | 11.6532877 | 54.3324 | 2.923323 | 94556.18 | 62.12846 | 546.4231 |  | 4.7076108 | 30.26051 | -0.2134367 | 31280.15 | 24995.08
| 739.8647 | 1.830566 | 11.6642161 | 54.72671 | 2.955327 | 94977.35 | 62.09025 | 545.3465 |  | 4.7185392 | 30.57005 | -0.2155143 | 31280.15 | 24995.08
| 740.287 | 1.855625 | 11.674312 | 54.98872 | 2.985286 | 95371.2 | 62.35971 | 546.3841 |  | 4.7286351 | 30.94581 | -0.2142276 | 31280.15 | 24995.08
| 740.2545 | 1.882844 | 11.6851808 | 55.38773 | 3.017881 | 95793.22 | 62.31713 | 545.2679 |  | 4.7395039 | 31.38267 | -0.2128286 | 31280.15 | 24995.08
| 740.352 | 1.908377 | 11.6952738 | 55.6382 | 3.048523 | 96207.26 | 62.61912 | 546.6506 |  | 4.7495969 | 31.48732 | -0.2115611 | 31280.15 | 24995.08
| 738.5979 | 1.936424 | 11.7062462 | 56.04663 | 3.082051 | 96619.02 | 62.5806 | 545.4102 |  | 4.7605693 | 30.82712 | -0.2067696 | 31280.15 | 24995.08
| 735.2521 | 1.964612 | 11.7171366 | 56.33832 | 3.115815 | 97032.9 | 62.87995 | 546.4088 |  | 4.7714597 | 30.80529 | -0.1952722 | 31280.15 | 24995.08
| 735.7069 | 1.990847 | 11.727176 | 56.59459 | 3.147226 | 97418.41 | 63.194 | 547.5983 |  | 4.7814991 | 30.39181 | -0.1672865 | 31280.15 | 24995.08
| 732.491 | 2.019807 | 11.7381427 | 57.05139 | 3.181898 | 97846.31 | 63.02697 | 545.6033 |  | 4.7924658 | 30.23377 | -0.1395591 | 31280.15 | 24995.08
| 730.7044 | 2.049066 | 11.7491006 | 57.35465 | 3.216894 | 98272.98 | 63.30883 | 546.5201 |  | 4.8034237 | 30.63022 | -0.1122086 | 31280.15 | 24995.08
| 731.3866 | 2.078525 | 11.7600097 | 57.80373 | 3.252276 | 98755.55 | 63.13889 | 544.9441 |  | 4.8143328 | 31.06244 | -0.08851547 | 31280.15 | 24995.08
| 732.1662 | 2.10602 | 11.7700943 | 58.13429 | 3.285109 | 99177.6 | 63.23919 | 544.9735 |  | 4.8244174 | 32.40489 | -0.06191318 | 31280.15 | 24995.08
| 731.8738 | 2.133705 | 11.7801211 | 58.43073 | 3.318226 | 99600.26 | 63.44012 | 545.6506 |  | 4.8344442 | 33.22687 | -0.04858044 | 31280.15 | 24995.08
| 732.4261 | 2.161676 | 11.7901706 | 58.70317 | 3.351756 | 100063 | 63.68966 | 546.9452 |  | 4.8444937 | 33.39206 | -0.03863721 | 31280.15 | 24995.08
| 735.2521 | 2.192152 | 11.8010143 | 59.02051 | 3.38827 | 100524.6 | 63.92388 | 547.7887 |  | 4.8553374 | 32.77724 | -0.01919028 | 31280.15 | 24995.08
| 735.577 | 2.220841 | 11.8111063 | 59.42276 | 3.422542 | 100971.6 | 63.82874 | 546.682 |  | 4.8654294 | 31.99878 | 0 | 31280.15 | 24995.08
| 739.4424 | 2.252458 | 11.8221099 | 59.73758 | 3.46042 | 101506.3 | 64.0541 | 547.955 |  | 4.876433 | 31.74796 | 0 | 31280.15 | 24995.08
| 743.8926 | 2.283962 | 11.8329671 | 60.14934 | 3.498196 | 102014.6 | 64.01097 | 547.3174 |  | 4.8872902 | 31.26177 | -0.006279334 | 31280.15 | 24995.08
| 751.8508 | 2.31332 | 11.8429703 | 68.44846 | 3.532183 | 102523.8 | 46.34349 | 432.8978 |  | 4.8972934 | 59.79678 | 0.2342032 | 31280.15 | 24995.08
| 754.2869 | 2.345146 | 11.8536656 | 69.5709 | 3.570117 | 103403.9 | 45.01202 | 426.0626 |  | 4.9079887 | 128.8418 | 0.4854667 | 31280.15 | 24995.08
| 754.9365 | 2.378109 | 11.8646562 | 69.91004 | 3.609565 | 104618 | 44.91463 | 429.1087 |  | 4.9189793 | 174.7835 | 0.7209372 | 31280.15 | 24995.08
| 755.3263 | 2.409427 | 11.8749997 | 70.28198 | 3.647088 | 106065.2 | 44.62433 | 432.322 |  | 4.9293228 | 195.1191 | 0.9638563 | 31280.15 | 24995.08
| 754.4169 | 2.441681 | 11.885549 | 70.67003 | 3.685745 | 107896.4 | 44.19493 | 436.6003 |  | 4.9398721 | 193.4028 | 1.225241 | 31280.15 | 24995.08
| 755.0015 | 2.473884 | 11.8959654 | 71.09723 | 3.724233 | 109987.9 | 43.62299 | 441.2323 |  | 4.9502885 | 171.411 | 1.478273 | 31280.15 | 24995.08
| 752.1756 | 2.510691 | 11.907728 | 71.37267 | 3.767628 | 112560.6 | 43.25109 | 449.4528 |  | 4.9620511 | 123.1864 | 1.753566 | 31280.15 | 24995.08
| 746.816 | 2.545089 | 11.9185829 | 71.66581 | 3.809558 | 115861.2 | 42.61392 | 459.77 |  | 4.972906 | 53.9258 | 2.102005 | 31280.15 | 24995.08
| 746.0689 | 2.580252 | 11.9296364 | 71.99739 | 3.851625 | 119528.7 | 41.86927 | 471.0147 |  | 4.9839595 | 38.89602 | 2.463371 | 31280.15 | 24995.08
| 747.1408 | 2.612599 | 11.9396417 | 72.46273 | 3.890274 | 123583.1 | 40.835 | 481.9226 |  | 4.9939648 | 39.52513 | 2.523133 | 31280.15 | 24995.08
| 748.5051 | 2.648032 | 11.9504885 | 72.77535 | 3.93273 | 127573 | 40.18112 | 494.9072 |  | 5.0048116 | 40.95268 | 2.27216 | 31280.15 | 24995.08
| 748.9274 | 2.681383 | 11.9606003 | 73.24648 | 3.972591 | 131085.2 | 39.44115 | 504.2933 |  | 5.0149234 | 42.45041 | 2.067566 | 31280.15 | 24995.08
| 751.9157 | 2.717569 | 11.9714529 | 73.49062 | 4.016009 | 134738.6 | 39.06988 | 517.3514 |  | 5.025776 | 44.12515 | 1.812445 | 31280.15 | 24995.08
| 756.2034 | 2.754503 | 11.9824147 | 73.91488 | 4.060233 | 138073.9 | 38.58121 | 527.1967 |  | 5.0367378 | 45.13725 | 1.551751 | 31280.15 | 24995.08
| 756.5282 | 2.788769 | 11.9924655 | 74.20881 | 4.101167 | 140836.8 | 38.33721 | 536.4396 |  | 5.0467886 | 45.27707 | 1.301486 | 31280.15 | 24995.08
| 759.1592 | 2.826426 | 12.0033967 | 74.68052 | 4.146247 | 143459.5 | 37.98064 | 543.1824 |  | 5.0577198 | 43.99062 | 1.043249 | 31280.15 | 24995.08
| 760.3935 | 2.861644 | 12.0134064 | 75.0834 | 4.188391 | 145467.3 | 37.78266 | 548.3093 |  | 5.0677295 | 42.88608 | 0.7994401 | 31280.15 | 24995.08
| 762.4074 | 2.900088 | 12.024363 | 75.62899 | 4.234462 | 147250.9 | 37.51797 | 550.9695 |  | 5.0786861 | 42.78853 | 0.550871 | 31280.15 | 24995.08
| 762.2774 | 2.939277 | 12.0353963 | 76.13326 | 4.281271 | 148526.2 | 37.40117 | 552.2783 |  | 5.0897194 | 43.70275 | 0.3097407 | 31280.15 | 24995.08
| 760.2636 | 2.978566 | 12.0463275 | 76.58133 | 4.328363 | 149620.4 | 37.38185 | 553.6288 |  | 5.1006506 | 45.21867 | 0.3179496 | 31280.15 | 24995.08
| 757.73 | 3.017791 | 12.0571419 | 77.08874 | 4.375368 | 150604.9 | 37.30815 | 553.772 |  | 5.111465 | 45.84612 | 0.3260372 | 31280.15 | 24995.08
| 757.6975 | 3.055182 | 12.0673309 | 77.57778 | 4.419986 | 151453.4 | 37.2415 | 553.4792 |  | 5.121654 | 46.39097 | 0.3475467 | 31280.15 | 24995.08
| 754.6767 | 3.095344 | 12.0781538 | 77.97258 | 4.468259 | 152335.6 | 37.32435 | 554.7292 |  | 5.1324769 | 46.33814 | 0.3785132 | 31280.15 | 24995.08
| 753.215 | 3.136414 | 12.0891254 | 78.55549 | 4.517421 | 153159.5 | 37.21268 | 553.406 |  | 5.1434485 | 45.87265 | 0.4090836 | 31280.15 | 24995.08
| 754.3519 | 3.177879 | 12.1000516 | 79.08302 | 4.567037 | 153937.5 | 37.17419 | 552.6417 |  | 5.1543747 | 45.76866 | 0.4425182 | 31280.15 | 24995.08
| 754.4169 | 3.216356 | 12.1100854 | 79.59062 | 4.613045 | 154641.1 | 37.11806 | 551.6326 |  | 5.1644085 | 46.70505 | 0.4595297 | 31280.15 | 24995.08
| 757.6975 | 3.259101 | 12.1211177 | 80.16002 | 4.664225 | 155462.2 | 37.04145 | 550.587 |  | 5.1754408 | 48.38015 | 0.460015 | 31280.15 | 24995.08
End Of Loading Index | 762.0825 | 3.301723 | 12.1320061 | 80.60151 | 4.715281 | 156240.5 | 37.10695 | 550.9483 |  | 5.1863292 | 48.88559 | 0.4604687 | 31280.15 | 24995.08
| 765.4931 | 3.313871 | 12.1360675 | 80.73294 | 4.730591 | 156409.3 | 37.13706 | 550.8351 | 0.5824508 | 5.1903906 | 48.99121 | 0.4594617 | 31280.15 | 24995.08
| 762.6022 | 3.308871 | 12.1468149 | 81.58197 | 4.725514 | 155228.1 | 36.34267 | 536.2203 | 0.5883967 | 5.201138 | 51.35831 | 0.4726898 | 31280.15 | 24995.08
| 763.1869 | 3.312871 | 12.1568265 | 81.76592 | 4.729492 | 154148.7 | 36.36825 | 530.5951 | 0.5966378 | 5.2111496 | 51.45435 | 0.4955599 | 31280.15 | 24995.08
| 760.2961 | 3.309371 | 12.1677811 | 81.9156 | 4.725981 | 153057 | 36.33835 | 524.969 | 0.5795303 | 5.2221042 | 47.16256 | 0.4991731 | 31280.15 | 24995.08
| 757.0154 | 3.312871 | 12.1787596 | 82.06948 | 4.729466 | 152012.9 | 36.38888 | 519.9068 | 0.549057 | 5.2330827 | 39.8236 | 0.4871706 | 31280.15 | 24995.08
| 757.0804 | 3.309871 | 12.1887694 | 82.09138 | 4.726464 | 151135.8 | 36.47063 | 516.5669 | 0.5176118 | 5.2430925 | 31.73382 | 0.4756545 | 31280.15 | 24995.08
| 756.3658 | 3.313371 | 12.1996086 | 82.13035 | 4.729965 | 150275.4 | 36.61822 | 513.4733 | 0.4799943 | 5.2539317 | 22.45015 | 0.4425018 | 31280.15 | 24995.08
| 756.7231 | 3.310371 | 12.2096609 | 82.29126 | 4.726945 | 149569 | 36.5258 | 509.2043 | 0.4439251 | 5.263984 | 14.28644 | 0.4130193 | 31280.15 | 24995.08
| 758.0548 | 3.313871 | 12.2205947 | 82.38333 | 4.730439 | 148899.1 | 36.5872 | 506.1997 | 0.4093422 | 5.2749178 | 7.9611 | 0.3744971 | 31280.15 | 24995.08
| 757.73 | 3.310871 | 12.2306454 | 82.41981 | 4.727434 | 148419.6 | 36.59105 | 504.079 | 0.3808462 | 5.2849685 | 6.558928 | 0.3457089 | 31280.15 | 24995.08
| 761.4004 | 3.314371 | 12.2415673 | 82.46115 | 4.730933 | 147958.2 | 36.67272 | 502.3285 | 0.3531476 | 5.2958904 | 5.769248 | 0.289479 | 31280.15 | 24995.08
| 765.1358 | 3.310871 | 12.2524302 | 82.45193 | 4.727436 | 147599.4 | 36.69905 | 501.0777 | 0.3280512 | 5.3067533 | 4.633384 | 0.23672 | 31280.15 | 24995.08
| 767.5719 | 3.314371 | 12.2633911 | 82.46828 | 4.730935 | 147343.8 | 36.77267 | 500.2694 | 0.3047577 | 5.3177142 | 3.774553 | 0.1873308 | 31280.15 | 24995.08
| 769.1959 | 3.310871 | 12.2744358 | 82.47554 | 4.727435 | 147112.5 | 36.75923 | 499.2558 | 0.281867 | 5.3287589 | 2.795769 | 0.1534102 | 31280.15 | 24995.08
| 768.5788 | 3.314871 | 12.2854547 | 82.50157 | 4.731432 | 146983.8 | 36.80699 | 498.7819 | 0.2635785 | 5.3397778 | 1.087871 | 0.1318905 | 31280.15 | 24995.08
End of Data Index | 765.2007 | 3.310371 | 12.2964237 | 82.46231 | 4.726937 | 146931.3 | 36.79895 | 498.7881 | 0.2453853 | 5.3507468 | 0.2097946 | 0.09816164 | 31280.15 | 24995.08
| 761.3679 | 3.314871 | 12.3073983 | 82.4795 | 4.731434 | 146892.7 | 36.84704 | 498.7262 |  | 5.3617214 | -0.1698059 | 0.07363703 | 31280.15 | 24995.08
| 758.1847 | 3.310371 | 12.3182732 | 82.5523 | 4.726925 | 146894.2 | 36.70835 | 497.7062 |  | 5.3725963 | 0.486691 | 0.04910452 | 31280.15 | 24995.08
| 758.9968 | 3.315371 | 12.3282962 | 82.58421 | 4.731918 | 146887.3 | 36.74143 | 497.6155 |  | 5.3826193 | 1.066526 | 0.0276287 | 31280.15 | 24995.08
| 756.5931 | 3.310871 | 12.339262 | 82.54337 | 4.727426 | 146941.9 | 36.71617 | 497.9817 |  | 5.3935851 | 1.709133 | 0.009214503 | 31280.15 | 24995.08
| 757.0804 | 3.315371 | 12.3502623 | 82.52377 | 4.731928 | 146964.6 | 36.79301 | 498.5098 |  | 5.4045854 | 1.566595 | 0.003072654 | 31280.15 | 24995.08
| 760.3285 | 3.310871 | 12.3612198 | 82.56933 | 4.727422 | 147008.6 | 36.67644 | 497.9181 |  | 5.4155429 | 1.461809 | 0 | 31280.15 | 24995.08
| 763.6741 | 3.315371 | 12.3721989 | 82.48834 | 4.731931 | 147062.4 | 36.81398 | 499.2033 |  | 5.426522 | 0.7891407 | -0.006150586 | 31280.15 | 24995.08
| 767.0847 | 3.310871 | 12.3832007 | 82.55527 | 4.727424 | 147108.6 | 36.67394 | 498.3892 |  | 5.4375238 | 0.02410566 | -0.0184577 | 31280.15 | 24995.08
| 768.8386 | 3.315371 | 12.3941714 | 82.50157 | 4.731929 | 147162.9 | 36.78189 | 499.3843 |  | 5.4484945 | -0.5084544 | -0.02462084 | 31280.15 | 24995.08
| 769.001 | 3.310871 | 12.4051145 | 82.50846 | 4.727428 | 147225.5 | 36.70376 | 499.2659 |  | 5.4594376 | -0.8681168 | -0.03386639 | 31280.15 | 24995.08
| 766.7923 | 3.315371 | 12.4160597 | 82.51086 | 4.731927 | 147259.3 | 36.75484 | 499.5944 |  | 5.4703828 | -0.3008191 | -0.04619385 | 31280.15 | 24995.08
| 762.6022 | 3.310871 | 12.4270233 | 82.49893 | 4.727429 | 147273.2 | 36.70564 | 499.5215 |  | 5.4813464 | 0.1202884 | -0.03695706 | 31280.15 | 24995.08
| 759.6464 | 3.315371 | 12.4380468 | 82.47239 | 4.731932 | 147222.1 | 36.80294 | 499.8883 |  | 5.4923699 | -0.458758 | -0.04310499 | 31280.15 | 24995.08
| 756.788 | 3.310871 | 12.4490053 | 82.58472 | 4.727419 | 147195.4 | 36.62702 | 498.3528 |  | 5.5033284 | -0.04988761 | -0.04617399 | 31280.15 | 24995.08
| 757.2753 | 3.315371 | 12.4599466 | 82.61274 | 4.731915 | 147166.5 | 36.66147 | 498.2056 |  | 5.5142697 | 0.6781182 | -0.04924432 | 31280.15 | 24995.08
| 759.0942 | 3.310871 | 12.4708879 | 82.55069 | 4.727423 | 147171 | 36.66789 | 498.6383 |  | 5.525211 | 1.383168 | -0.06462968 | 31280.15 | 24995.08
| 759.0293 | 3.314871 | 12.4809091 | 82.53779 | 4.731421 | 147180.2 | 36.73307 | 499.0242 |  | 5.5352322 | 1.217735 | -0.07386645 | 31280.15 | 24995.08
| 762.992 | 3.311371 | 12.4918626 | 82.59744 | 4.727918 | 147177.6 | 36.62311 | 498.187 |  | 5.5461857 | 1.176421 | -0.07385852 | 31280.15 | 24995.08
| 762.8296 | 3.315371 | 12.5018793 | 82.54597 | 4.73192 | 147162 | 36.73409 | 498.9053 |  | 5.5562024 | 1.277913 | -0.07077348 | 31280.15 | 24995.08
| 766.435 | 3.310871 | 12.5128459 | 82.59827 | 4.727418 | 147180.5 | 36.6151 | 498.1603 |  | 5.567169 | 0.9003683 | -0.06154217 | 31280.15 | 24995.08
| 768.4813 | 3.315371 | 12.5238264 | 82.57715 | 4.73192 | 147221.3 | 36.6901 | 498.7621 |  | 5.5781495 | -0.1964036 | -0.06463315 | 31280.15 | 24995.08
| 768.4813 | 3.311371 | 12.5338451 | 82.55017 | 4.72792 | 147265.4 | 36.65844 | 498.9743 |  | 5.5881682 | -0.1808554 | -0.07387836 | 31280.15 | 24995.08
| 769.2284 | 3.315371 | 12.5438637 | 82.53802 | 4.731921 | 147280.3 | 36.72182 | 499.3704 |  | 5.5981868 | 0.1430056 | -0.08927446 | 31280.15 | 24995.08
| 768.8061 | 3.311371 | 12.5538691 | 82.54588 | 4.727921 | 147298.7 | 36.65721 | 499.1271 |  | 5.6081922 | -0.1341045 | -0.1015882 | 31280.15 | 24995.08
| 769.1634 | 3.314871 | 12.5648364 | 82.49798 | 4.731429 | 147325.6 | 36.75043 | 499.9187 |  | 5.6191595 | -0.66626 | -0.1046778 | 31280.15 | 24995.08
| 767.7018 | 3.311371 | 12.5757014 | 82.5525 | 4.727923 | 147327.3 | 36.64511 | 499.1484 |  | 5.6300245 | -0.8588124 | -0.1046666 | 31280.15 | 24995.08
| 764.6486 | 3.314871 | 12.5865461 | 82.59742 | 4.731417 | 147326.8 | 36.64317 | 498.8564 |  | 5.6408692 | -0.5579464 | -0.1108175 | 31280.15 | 24995.08
| 760.9457 | 3.311371 | 12.597463 | 82.59773 | 4.727917 | 147336.9 | 36.59488 | 498.6953 |  | 5.6517861 | 0.01131783 | -0.1262019 | 31280.15 | 24995.08
| 760.6534 | 3.315371 | 12.6075682 | 82.59957 | 4.731914 | 147317.6 | 36.64904 | 498.8309 |  | 5.6618913 | 0.3799081 | -0.1415696 | 31280.15 | 24995.08
| 760.9132 | 3.311371 | 12.6175745 | 82.6517 | 4.727908 | 147328.6 | 36.53847 | 498.0922 |  | 5.6718976 | 1.349909 | -0.1569491 | 31280.15 | 24995.08

## Test 10
Markers | Displacement | Force | Time | DEPTH | LOAD | STIFFNESS | HARDNESS | MODULUS | hdotOverh | Time On Sample | Velocity | Dyn. Phase | X Axis Position | Y Axis Position
| nm | mN | s | nm | mN | N/m | GPa | GPa | 1/s | s | nm/s | degrees | Âµm | Âµm
Surface Index | 727.7809 | -0.6348368 | 6.9985675 | 0 | 0.0002948936 |  |  |  |  | 0 | 1010.462 |  | 31280.15 | 25000.077
| 728.3981 | -0.6347174 | 6.9995334 | 0.6170878 | 0.0003247456 |  |  |  |  | 0.0009659 | 1011.078 |  | 31280.15 | 25000.077
| 728.3656 | -0.6345859 | 7.0005971 | 0.584478 | 0.0003579808 |  |  |  |  | 0.0020296 | 1011.582 |  | 31280.15 | 25000.077
| 728.9178 | -0.6343486 | 7.002516 | 1.136441 | 0.0004715535 |  |  |  |  | 0.0039485 | 1011.853 |  | 31280.15 | 25000.077
| 728.7879 | -0.6342197 | 7.0035578 | 1.006396 | 0.0005539072 |  |  |  |  | 0.0049903 | 1011.174 |  | 31280.15 | 25000.077
| 729.2427 | -0.6340962 | 7.0045572 | 1.461033 | 0.0006516365 |  |  |  |  | 0.0059897 | 1009.872 |  | 31280.15 | 25000.077
| 728.7554 | -0.6339734 | 7.0055497 | 0.973672 | 0.0007557449 |  |  |  |  | 0.0069822 | 1007.806 |  | 31280.15 | 25000.077
| 729.0803 | -0.633848 | 7.0065641 | 1.29839 | 0.0008654385 |  |  |  |  | 0.0079966 | 1004.923 |  | 31280.15 | 25000.077
| 728.6905 | -0.633736 | 7.0074702 | 0.9084777 | 0.0009686128 |  |  |  |  | 0.0089027 | 1001.161 |  | 31280.15 | 25000.077
| 729.5675 | -0.6336069 | 7.0085142 | 1.78539 | 0.001083565 |  |  |  |  | 0.0099467 | 996.5076 |  | 31280.15 | 25000.077
| 729.1777 | -0.6334721 | 7.0096036 | 1.395455 | 0.001206529 |  |  |  |  | 0.0110361 | 991.0982 |  | 31280.15 | 25000.077
| 729.1777 | -0.6333615 | 7.0104985 | 1.395346 | 0.001308598 |  |  |  |  | 0.011931 | 984.9157 |  | 31280.15 | 25000.077
| 729.6649 | -0.6332353 | 7.0115187 | 1.882459 | 0.001428719 |  |  |  |  | 0.0129512 | 978.2571 |  | 31280.15 | 25000.077
| 729.6649 | -0.6331114 | 7.0125207 | 1.882336 | 0.001544072 |  |  |  |  | 0.0139532 | 971.0295 |  | 31280.15 | 25000.077
| 729.3401 | -0.6329887 | 7.0135134 | 1.557421 | 0.001658194 |  |  |  |  | 0.0149459 | 963.1936 |  | 31280.15 | 25000.077
| 729.7624 | -0.6328626 | 7.0145332 | 1.979576 | 0.001776707 |  |  |  |  | 0.0159657 | 954.7161 |  | 31280.15 | 25000.077
| 729.3726 | -0.6327388 | 7.0155344 | 1.589653 | 0.0018932 |  |  |  |  | 0.0169669 | 945.5065 |  | 31280.15 | 25000.077
| 729.8923 | -0.6326154 | 7.016532 | 2.109248 | 0.002011525 |  |  |  |  | 0.0179645 | 935.7165 |  | 31280.15 | 25000.077
| 729.6974 | -0.632493 | 7.0175216 | 1.914202 | 0.002125983 |  |  |  |  | 0.0189541 | 925.4079 |  | 31280.15 | 25000.077
| 729.7624 | -0.6323695 | 7.0185209 | 1.979087 | 0.002241722 |  |  |  |  | 0.0199534 | 914.6581 |  | 31280.15 | 25000.077
| 729.8923 | -0.6322433 | 7.0195408 | 2.108879 | 0.002362724 |  |  |  |  | 0.0209733 | 903.4048 |  | 31280.15 | 25000.077
| 729.9898 | -0.6321197 | 7.0205403 | 2.206195 | 0.002477169 |  |  |  |  | 0.0219728 | 891.4815 |  | 31280.15 | 25000.077
| 730.0547 | -0.632006 | 7.0214605 | 2.27104 | 0.002583885 |  |  |  |  | 0.022893 | 878.8887 |  | 31280.15 | 25000.077
| 729.6649 | -0.6318782 | 7.0224934 | 1.881113 | 0.002703658 |  |  |  |  | 0.0239259 | 865.8105 |  | 31280.15 | 25000.077
| 730.3471 | -0.6317601 | 7.0234489 | 2.563159 | 0.002817177 |  |  |  |  | 0.0248814 | 852.153 |  | 31280.15 | 25000.077
| 730.1522 | -0.6316387 | 7.0244304 | 2.368162 | 0.002935829 |  |  |  |  | 0.0258629 | 838.1203 |  | 31280.15 | 25000.077
| 730.3146 | -0.6315163 | 7.0254206 | 2.530438 | 0.003053558 |  |  |  |  | 0.0268531 | 823.7615 |  | 31280.15 | 25000.077
| 729.9248 | -0.6313831 | 7.0264977 | 2.140505 | 0.003180075 |  |  |  |  | 0.0279302 | 809.0337 |  | 31280.15 | 25000.077
| 729.4051 | -0.6312565 | 7.0275211 | 1.620662 | 0.003303548 |  |  |  |  | 0.0289536 | 793.8623 |  | 31280.15 | 25000.077
| 730.0547 | -0.6311335 | 7.0285162 | 2.270175 | 0.003420965 |  |  |  |  | 0.0299487 | 778.2324 |  | 31280.15 | 25000.077
| 730.7044 | -0.6310191 | 7.029441 | 2.919744 | 0.003530728 |  |  |  |  | 0.0308735 | 762.1632 |  | 31280.15 | 25000.077
| 730.4771 | -0.6308865 | 7.0305138 | 2.692258 | 0.003661429 |  |  |  |  | 0.0319463 | 745.7649 |  | 31280.15 | 25000.077
| 730.542 | -0.6307642 | 7.0315028 | 2.757095 | 0.003780129 |  |  |  |  | 0.0329353 | 729.1012 |  | 31280.15 | 25000.077
| 730.5745 | -0.6306453 | 7.0324641 | 2.789457 | 0.003896962 |  |  |  |  | 0.0338966 | 712.2349 |  | 31280.15 | 25000.077
| 730.0873 | -0.6305209 | 7.0334702 | 2.302095 | 0.004016697 |  |  |  |  | 0.0349027 | 695.315 |  | 31280.15 | 25000.077
| 730.8019 | -0.6303918 | 7.0345141 | 3.016608 | 0.00413855 |  |  |  |  | 0.0359466 | 678.3899 |  | 31280.15 | 25000.077
| 730.5095 | -0.6302703 | 7.0354969 | 2.724126 | 0.004255485 |  |  |  |  | 0.0369294 | 661.4974 |  | 31280.15 | 25000.077
| 730.3796 | -0.6301468 | 7.0364957 | 2.594038 | 0.004376076 |  |  |  |  | 0.0379282 | 644.5862 |  | 31280.15 | 25000.077
| 730.6395 | -0.6300327 | 7.0374183 | 2.853808 | 0.004485646 |  |  |  |  | 0.0388508 | 627.6567 |  | 31280.15 | 25000.077
| 730.3796 | -0.6299022 | 7.0384732 | 2.593796 | 0.004613534 |  |  |  |  | 0.0399057 | 610.8164 |  | 31280.15 | 25000.077
| 731.0293 | -0.6297928 | 7.0393584 | 3.243369 | 0.004719559 |  |  |  |  | 0.0407909 | 593.968 |  | 31280.15 | 25000.077
| 730.5745 | -0.6296559 | 7.0404655 | 2.788475 | 0.004849945 |  |  |  |  | 0.041898 | 577.2116 |  | 31280.15 | 25000.077
| 730.9968 | -0.6295381 | 7.041418 | 3.210637 | 0.004963133 |  |  |  |  | 0.0428505 | 560.3007 |  | 31280.15 | 25000.077
| 730.5745 | -0.62941 | 7.0424535 | 2.788232 | 0.005086704 |  |  |  |  | 0.043886 | 543.3191 |  | 31280.15 | 25000.077
| 730.9968 | -0.6292846 | 7.0434678 | 3.210386 | 0.005209452 |  |  |  |  | 0.0449003 | 526.1242 |  | 31280.15 | 25000.077
| 730.9643 | -0.6291612 | 7.0444657 | 3.177784 | 0.005329132 |  |  |  |  | 0.0458982 | 508.6507 |  | 31280.15 | 25000.077
| 730.2172 | -0.6290464 | 7.0453945 | 2.43055 | 0.005441187 |  |  |  |  | 0.046827 | 490.9135 |  | 31280.15 | 25000.077
| 730.6395 | -0.6289024 | 7.0465591 | 2.852687 | 0.005581322 |  |  |  |  | 0.0479916 | 473.0137 |  | 31280.15 | 25000.077
| 730.7369 | -0.6287948 | 7.047429 | 2.950018 | 0.005685934 |  |  |  |  | 0.0488615 | 454.859 |  | 31280.15 | 25000.077
| 730.8344 | -0.6286704 | 7.0484348 | 3.047381 | 0.00580795 |  |  |  |  | 0.0498673 | 436.6567 |  | 31280.15 | 25000.077
| 730.7369 | -0.6285539 | 7.0493768 | 2.949779 | 0.00591912 |  |  |  |  | 0.0508093 | 418.3689 |  | 31280.15 | 25000.077
| 731.1917 | -0.6284185 | 7.0504724 | 3.404451 | 0.006051402 |  |  |  |  | 0.0519049 | 400.1354 |  | 31280.15 | 25000.077
| 730.6719 | -0.6282973 | 7.051452 | 2.884566 | 0.006170897 |  |  |  |  | 0.0528845 | 381.9501 |  | 31280.15 | 25000.077
| 730.6395 | -0.6281782 | 7.0524149 | 2.851969 | 0.00628573 |  |  |  |  | 0.0538474 | 363.9836 |  | 31280.15 | 25000.077
| 730.8669 | -0.6280513 | 7.0534417 | 3.079246 | 0.006409744 |  |  |  |  | 0.0548742 | 346.3347 |  | 31280.15 | 25000.077
| 731.2242 | -0.6279312 | 7.0544129 | 3.436447 | 0.006526603 |  |  |  |  | 0.0558454 | 328.9737 |  | 31280.15 | 25000.077
| 730.9968 | -0.6278168 | 7.0553377 | 3.20893 | 0.006637324 |  |  |  |  | 0.0567702 | 311.9429 |  | 31280.15 | 25000.077
| 730.9968 | -0.6276806 | 7.0564396 | 3.208795 | 0.006769985 |  |  |  |  | 0.0578721 | 295.2255 |  | 31280.15 | 25000.077
| 731.484 | -0.6275633 | 7.0573878 | 3.695916 | 0.006879045 |  |  |  |  | 0.0588203 | 278.5781 |  | 31280.15 | 25000.077
SurfaceFindCoarse | 731.3216 | -0.6274333 | 7.058439 | 3.533391 | 0.00700248 |  |  |  |  | 0.0598715 | 262.577 |  | 31280.15 | 25000.077
| 731.3216 | -0.627636 | 7.0705128 | 4.228672 | 0.006884714 |  |  |  |  | 0.0719453 | 106.0198 | 84.35292 | 31280.15 | 25000.077
| 731.1267 | -0.6277602 | 7.0814785 | 4.118404 | 0.0068862 |  |  |  |  | 0.082911 | 37.5435 | 83.03745 | 31280.15 | 25000.077
| 731.5165 | -0.627884 | 7.092447 | 3.962646 | 0.006895789 |  |  |  |  | 0.0938795 | 25.21962 | 79.93257 | 31280.15 | 25000.077
| 730.6719 | -0.6279967 | 7.102471 | 3.808698 | 0.006901408 |  |  |  |  | 0.1039035 | 17.31746 | 78.41552 | 31280.15 | 25000.077
| 730.8669 | -0.6281213 | 7.1134077 | 3.838797 | 0.006889265 |  |  |  |  | 0.1148402 | 10.42618 | 74.47869 | 31280.15 | 25000.077
| 731.2242 | -0.6282453 | 7.1243229 | 3.662082 | 0.006902259 |  |  |  |  | 0.1257554 | 4.518145 | 71.86503 | 31280.15 | 25000.077
End Of Dynamic Ramp | 731.3541 | -0.6283696 | 7.1353289 | 3.624436 | 0.006898865 |  |  |  |  | 0.1367614 | -0.1225386 | 71.71866 | 31280.15 | 25000.077
| 731.1917 | -0.628426 | 7.152128 | 3.441914 | 0.006916357 |  |  |  |  | 0.1535605 | -2.072402 | 54.59692 | 31280.15 | 25000.077
| 731.3216 | -0.628426 | 7.1630676 | 3.46378 | 0.006911442 |  |  |  |  | 0.1645001 | -1.147886 | 36.43086 | 31280.15 | 25000.077
| 731.2891 | -0.628426 | 7.1731262 | 3.448263 | 0.006911882 |  |  |  |  | 0.1745587 | -0.7538629 | 20.49734 | 31280.15 | 25000.077
| 731.3216 | -0.628426 | 7.1840154 | 3.425296 | 0.006914918 |  |  |  |  | 0.1854479 | -0.7865552 | 7.954887 | 31280.15 | 25000.077
| 731.0617 | -0.628426 | 7.1940851 | 3.470005 | 0.006909364 |  |  |  |  | 0.1955176 | -0.1587207 | -0.4939169 | 31280.15 | 25000.077
| 731.3541 | -0.628426 | 7.2050171 | 3.541555 | 0.006901413 |  |  |  |  | 0.2064496 | 0.6129943 | -1.610301 | 31280.15 | 25000.077
| 731.3541 | -0.6282696 | 7.2159828 | 3.646044 | 0.007045854 |  |  |  |  | 0.2174153 | 1.80247 | -2.554252 | 31280.15 | 25000.077
| 731.5165 | -0.6282696 | 7.2269419 | 3.617255 | 0.00705017 |  |  |  |  | 0.2283744 | 2.859367 | -2.385944 | 31280.15 | 25000.077
| 730.8993 | -0.6282696 | 7.236962 | 3.539204 | 0.007060358 |  |  |  |  | 0.2383945 | 2.653661 | -2.058766 | 31280.15 | 25000.077
| 731.3216 | -0.6282696 | 7.2469855 | 3.519187 | 0.007063435 |  |  |  |  | 0.248418 | 1.967832 | -1.962639 | 31280.15 | 25000.077
| 730.8993 | -0.6282696 | 7.2579611 | 3.539253 | 0.007061637 |  |  |  |  | 0.2593936 | 0.8798443 | -1.71493 | 31280.15 | 25000.077
| 731.0293 | -0.6282696 | 7.2689161 | 3.566382 | 0.00705864 |  |  |  |  | 0.2703486 | -0.04096974 | -1.674838 | 31280.15 | 25000.077
| 730.9968 | -0.6282696 | 7.2799165 | 3.553464 | 0.007060598 |  |  |  |  | 0.281349 | -1.096527 | -0.6529151 | 31280.15 | 25000.077
| 730.7369 | -0.6282696 | 7.2907637 | 3.506431 | 0.007066591 |  |  |  |  | 0.2921962 | -1.931645 | -0.3209814 | 31280.15 | 25000.077
| 731.5165 | -0.6282696 | 7.3017488 | 3.522962 | 0.007064874 |  |  |  |  | 0.3031813 | -1.30589 | 0.3148088 | 31280.15 | 25000.077
| 731.3216 | -0.6282696 | 7.312638 | 3.591752 | 0.007056763 |  |  |  |  | 0.3140705 | -0.3705126 | 1.078019 | 31280.15 | 25000.077
| 730.9643 | -0.6282696 | 7.3227232 | 3.566499 | 0.007059959 |  |  |  |  | 0.3241557 | 0.1090046 | 1.063725 | 31280.15 | 25000.077
| 731.1592 | -0.6282696 | 7.3336442 | 3.523455 | 0.007065553 |  |  |  |  | 0.3350767 | -0.3204428 | 0.8998597 | 31280.15 | 25000.077
| 731.549 | -0.6282696 | 7.3436646 | 3.59358 | 0.007057003 |  |  |  |  | 0.3450971 | 0.08913657 | 0.8905362 | 31280.15 | 25000.077
| 731.3541 | -0.6282696 | 7.354583 | 3.584857 | 0.007058361 |  |  |  |  | 0.3560155 | 0.5175831 | 1.468801 | 31280.15 | 25000.077
| 731.1917 | -0.6282696 | 7.3655363 | 3.551158 | 0.007062836 |  |  |  |  | 0.3669688 | 0.539717 | 2.302108 | 31280.15 | 25000.077
| 731.1592 | -0.6282696 | 7.3765258 | 3.538397 | 0.007064634 |  |  |  |  | 0.3779583 | 0.1203201 | 3.691386 | 31280.15 | 25000.077
| 731.0617 | -0.6282696 | 7.3874807 | 3.593655 | 0.007058001 |  |  |  |  | 0.3889132 | -0.1234862 | 4.646831 | 31280.15 | 25000.077
| 730.9968 | -0.6282696 | 7.397524 | 3.548718 | 0.007063515 |  |  |  |  | 0.3989565 | 0.1719828 | 6.155168 | 31280.15 | 25000.077
| 731.2891 | -0.6282696 | 7.4084369 | 3.499196 | 0.007069709 |  |  |  |  | 0.4098694 | -0.1652308 | 7.557756 | 31280.15 | 25000.077
| 731.0617 | -0.6282696 | 7.4195225 | 3.554052 | 0.007062915 |  |  |  |  | 0.420955 | -0.7754146 | 9.300861 | 31280.15 | 25000.077
| 730.7044 | -0.6282696 | 7.4302803 | 3.537124 | 0.007064833 |  |  |  |  | 0.4317128 | -0.3967384 | 10.36802 | 31280.15 | 25000.077
| 730.7369 | -0.6282696 | 7.4404291 | 3.470277 | 0.007072785 |  |  |  |  | 0.4418616 | -0.4483915 | 11.19803 | 31280.15 | 25000.077
| 731.2242 | -0.6282696 | 7.4513762 | 3.450619 | 0.007075103 |  |  |  |  | 0.4528087 | -1.280235 | 11.47978 | 31280.15 | 25000.077
| 731.1592 | -0.6282696 | 7.4623491 | 3.430134 | 0.007077301 |  |  |  |  | 0.4637816 | -2.10808 | 11.85834 | 31280.15 | 25000.077
| 731.7764 | -0.6282696 | 7.4732093 | 3.48044 | 0.007070429 |  |  |  |  | 0.4746418 | -1.538635 | 10.82745 | 31280.15 | 25000.077
| 731.4515 | -0.6282696 | 7.4832851 | 3.498286 | 0.007067671 |  |  |  |  | 0.4847176 | -1.015029 | 9.879391 | 31280.15 | 25000.077
| 731.3216 | -0.6282696 | 7.4941845 | 3.474254 | 0.007070148 |  |  |  |  | 0.495617 | -0.7566857 | 8.106783 | 31280.15 | 25000.077
| 731.3541 | -0.6282696 | 7.5051145 | 3.4071 | 0.00707786 |  |  |  |  | 0.506547 | -0.4462704 | 6.000049 | 31280.15 | 25000.077
| 731.3216 | -0.6282696 | 7.5152073 | 3.442526 | 0.007072945 |  |  |  |  | 0.5166398 | -0.0001664659 | 3.543203 | 31280.15 | 25000.077
| 730.9968 | -0.6282696 | 7.5261669 | 3.434721 | 0.007073744 |  |  |  |  | 0.5275994 | 0.2261664 | 1.806839 | 31280.15 | 25000.077
End Of Dynamic Ramp Hold | 730.8993 | -0.6282696 | 7.5370662 | 3.424504 | 0.007074943 | 183842.8 | -0.6907865 |  |  | 0.5384987 | -0.2229865 | 0.9065031 | 31280.15 | 25000.077
| 730.8019 | -0.6273543 | 7.5521971 | 3.447721 | 0.008145573 | 298130.9 | -0.8094754 |  |  | 0.5536296 | -0.7661648 | -0.5439309 | 31280.15 | 25000.077
| 731.1267 | -0.6263489 | 7.5622515 | 3.602911 | 0.009326855 | 356011.9 | -1.013141 |  |  | 0.563684 | 0.3090677 | -1.261024 | 31280.15 | 25000.077
| 731.2242 | -0.6252493 | 7.573247 | 3.733398 | 0.01062884 | 281799.5 | -1.240696 |  |  | 0.5746795 | 2.600409 | -0.352585 | 31280.15 | 25000.077
| 731.484 | -0.6241488 | 7.5842526 | 3.757292 | 0.01194531 | 222546.4 | -1.404399 |  |  | 0.5856851 | 4.417738 | -0.3441147 | 31280.15 | 25000.077
| 732.0363 | -0.6231462 | 7.5942787 | 3.923583 | 0.01312358 | 174115.7 | -1.692264 |  |  | 0.5957112 | 6.18911 | 0.3340824 | 31280.15 | 25000.077
| 732.0038 | -0.6221399 | 7.604341 | 4.154967 | 0.01429631 | 134331.6 | -2.111966 |  |  | 0.6057735 | 8.447464 | 1.123303 | 31280.15 | 25000.077
| 731.7114 | -0.6210614 | 7.6151261 | 4.201161 | 0.0155857 | 105102.8 | -2.325741 |  |  | 0.6165586 | 10.77636 | 1.980182 | 31280.15 | 25000.077
| 732.1987 | -0.6200427 | 7.6253135 | 4.408613 | 0.01677363 | 92514.62 | -2.849091 |  |  | 0.626746 | 11.87383 | 2.196971 | 31280.15 | 25000.077
| 731.8089 | -0.6189539 | 7.6362019 | 4.509197 | 0.01806796 | 80423.81 | -3.229563 |  |  | 0.6376344 | 12.16926 | 1.950927 | 31280.15 | 25000.077
| 732.5885 | -0.6178559 | 7.6471817 | 4.75927 | 0.01934883 | 70862.36 | -4.108749 |  |  | 0.6486142 | 13.2078 | 1.851874 | 31280.15 | 25000.077
| 732.2961 | -0.6167633 | 7.658107 | 4.886704 | 0.02064192 | 61649.52 | -4.706229 |  |  | 0.6595395 | 14.41483 | 2.23601 | 31280.15 | 25000.077
| 732.8483 | -0.6157585 | 7.6681554 | 5.017436 | 0.02182775 | 55548.66 | -5.394525 |  |  | 0.6695879 | 14.35762 | 1.646653 | 31280.15 | 25000.077
| 732.4585 | -0.6146619 | 7.6791213 | 5.130343 | 0.02312264 | 49672.01 | -6.049371 |  |  | 0.6805538 | 13.86355 | 1.103828 | 31280.15 | 25000.077
| 732.9783 | -0.6135588 | 7.6901523 | 5.278851 | 0.0244328 | 44819.89 | -7.003946 |  |  | 0.6915848 | 13.9024 | 0.9290393 | 31280.15 | 25000.077
| 732.8159 | -0.6124959 | 7.7007816 | 5.390459 | 0.02569105 | 41132.66 | -7.794296 |  |  | 0.7022141 | 13.08973 | 0.5826488 | 31280.15 | 25000.077
| 732.9458 | -0.6114607 | 7.7111331 | 5.440661 | 0.02691872 | 38547.65 | -8.120581 |  |  | 0.7125656 | 11.80154 | 0.4605671 | 31280.15 | 25000.077
| 733.2057 | -0.6103945 | 7.7217957 | 5.555387 | 0.02819012 | 36177.11 | -9.043038 |  |  | 0.7232282 | 10.16666 | 0.2612251 | 31280.15 | 25000.077
| 733.4331 | -0.609289 | 7.7328502 | 5.758905 | 0.02948903 | 34345.97 | -11.32859 |  |  | 0.7342827 | 9.68964 | 0.7440592 | 31280.15 | 25000.077
| 734.0827 | -0.6081988 | 7.7437522 | 5.803091 | 0.03078831 | 32959.26 | -11.6317 |  |  | 0.7451847 | 9.642604 | 1.183629 | 31280.15 | 25000.077
| 733.7904 | -0.6070977 | 7.7547636 | 5.87215 | 0.03210127 | 32062.84 | -12.43756 |  |  | 0.7561961 | 8.989674 | 1.666867 | 31280.15 | 25000.077
| 734.0177 | -0.605999 | 7.7657504 | 5.983687 | 0.03340313 | 31377.56 | -14.16545 |  |  | 0.7671829 | 8.350131 | 2.191371 | 31280.15 | 25000.077
| 733.5305 | -0.6049083 | 7.7766579 | 6.117988 | 0.03469623 | 30753.12 | -16.82878 |  |  | 0.7780904 | 8.671928 | 2.746401 | 31280.15 | 25000.077
| 733.6929 | -0.6039077 | 7.7866635 | 6.160868 | 0.03589073 | 30280.17 | -17.41037 |  |  | 0.788096 | 8.749178 | 3.206305 | 31280.15 | 25000.077
| 733.9528 | -0.6028085 | 7.7976558 | 6.330975 | 0.03718518 | 29913.68 | -22.70886 |  |  | 0.7990883 | 8.41108 | 3.440231 | 31280.15 | 25000.077
| 733.4655 | -0.601705 | 7.80869 | 6.431227 | 0.03849272 | 29482.39 | -26.32062 |  |  | 0.8101225 | 8.665313 | 3.652223 | 31280.15 | 25000.077
| 734.0177 | -0.6006148 | 7.8195927 | 6.520658 | 0.03978934 | 28881.14 | -29.52851 |  |  | 0.8210252 | 9.072104 | 3.5262 | 31280.15 | 25000.077
| 734.375 | -0.599513 | 7.8306102 | 6.660041 | 0.04109347 | 28271.69 | -37.95789 |  |  | 0.8320427 | 9.021548 | 3.16658 | 31280.15 | 25000.077
| 734.5375 | -0.5984216 | 7.8415246 | 6.832862 | 0.04237706 | 27579.17 | -57.67916 |  |  | 0.8429571 | 9.513062 | 2.537126 | 31280.15 | 25000.077
| 734.8298 | -0.5973335 | 7.8524052 | 6.906451 | 0.04367097 | 26946.54 | -62.2099 |  |  | 0.8538377 | 9.869891 | 1.948085 | 31280.15 | 25000.077
| 734.8948 | -0.5963232 | 7.8625083 | 6.976637 | 0.04487654 | 26364 | -66.58539 |  |  | 0.8639408 | 10.03672 | 1.453622 | 31280.15 | 25000.077
| 734.9273 | -0.5952378 | 7.8733629 | 7.114895 | 0.04616243 | 25728.47 | -100.1806 |  |  | 0.8747954 | 9.702148 | 0.9349343 | 31280.15 | 25000.077
| 735.2196 | -0.5942327 | 7.8834134 | 7.143031 | 0.04736152 | 25118.1 | -80.99867 |  |  | 0.8848459 | 9.448258 | 0.5021412 | 31280.15 | 25000.077
| 734.8948 | -0.5931403 | 7.8943377 | 7.173435 | 0.04867037 | 24547.99 | -67.97074 |  |  | 0.8957702 | 8.86386 | 0.2425717 | 31280.15 | 25000.077
| 735.0247 | -0.5920504 | 7.9052368 | 7.335236 | 0.04995645 | 23976.99 | -110.8905 |  |  | 0.9066693 | 7.299307 | 0.09377369 | 31280.15 | 25000.077
| 735.0572 | -0.5910378 | 7.9153622 | 7.369217 | 0.05116491 | 23592.27 | -94.36601 |  |  | 0.9167947 | 6.474448 | 0.2282688 | 31280.15 | 25000.077
| 734.6999 | -0.5899479 | 7.9262615 | 7.377596 | 0.05247645 | 23198.55 | -71.61099 |  |  | 0.927694 | 5.851823 | 0.4881784 | 31280.15 | 25000.077
| 734.8623 | -0.5889437 | 7.9363038 | 7.543685 | 0.05365576 | 22887.98 | -130.4869 |  |  | 0.9377363 | 5.598519 | 0.8240308 | 31280.15 | 25000.077
| 734.57 | -0.5879433 | 7.9463072 | 7.592672 | 0.05484845 | 22609.08 | -122.2577 |  |  | 0.9477397 | 5.624917 | 1.188187 | 31280.15 | 25000.077
| 734.4075 | -0.5868518 | 7.9572221 | 7.635263 | 0.05615323 | 22399.09 | -111.3704 |  |  | 0.9586546 | 5.813634 | 1.539168 | 31280.15 | 25000.077
| 734.4075 | -0.585751 | 7.96823 | 7.737877 | 0.05745973 | 22264.42 | -159.5914 |  |  | 0.9696625 | 6.116367 | 1.922779 | 31280.15 | 25000.077
| 734.505 | -0.5847448 | 7.9782926 | 7.785227 | 0.05866062 | 22238.56 | -169.502 |  |  | 0.9797251 | 6.055496 | 2.145058 | 31280.15 | 25000.077
| 734.1152 | -0.5836503 | 7.9892378 | 7.795387 | 0.05997175 | 22201.76 | -130.3592 |  |  | 0.9906703 | 5.934832 | 2.32099 | 31280.15 | 25000.077
| 735.0897 | -0.5825469 | 8.000271 | 7.869406 | 0.06128646 | 22202.35 | -165.812 |  |  | 1.0017035 | 5.40848 | 2.300118 | 31280.15 | 25000.077
| 735.4795 | -0.5814537 | 8.0112033 | 8.035866 | 0.06257634 | 22129.18 | -2951.614 |  |  | 1.0126358 | 4.829286 | 2.118194 | 31280.15 | 25000.077
| 735.0247 | -0.580453 | 8.0212108 | 8.016471 | 0.06377504 | 22113.05 | -310.4776 |  |  | 1.0226433 | 5.547577 | 1.714464 | 31280.15 | 25000.077
| 735.9018 | -0.579357 | 8.0321707 | 8.120525 | 0.06507723 | 22075.99 | -1744.311 |  |  | 1.0336032 | 5.658057 | 1.23613 | 31280.15 | 25000.077
| 736.0317 | -0.5782542 | 8.0431985 | 8.203242 | 0.06638781 | 22047.31 | 986.8779 | -2068.997 |  | 1.044631 | 5.845244 | 0.7659407 | 31280.15 | 25000.077
| 735.8043 | -0.5771512 | 8.0542282 | 8.209931 | 0.06770858 | 21979.13 | -1003.47 |  |  | 1.0556607 | 6.108897 | 0.3786844 | 31280.15 | 25000.077
| 735.8368 | -0.5761008 | 8.0647323 | 8.337934 | 0.06895231 | 21916.85 | 415.4714 | -4472.171 |  | 1.0661648 | 6.258038 | -0.1123445 | 31280.15 | 25000.077
| 736.1616 | -0.5750984 | 8.074756 | 8.366754 | 0.07014887 | 21833.81 | 678.4571 | -2698.738 |  | 1.0761885 | 6.021838 | -0.5174962 | 31280.15 | 25000.077
| 735.9992 | -0.5740954 | 8.0847864 | 8.381182 | 0.07135104 | 21761.49 | -339803.6 |  |  | 1.0862189 | 5.42832 | -0.8387707 | 31280.15 | 25000.077
| 735.9668 | -0.5730867 | 8.0948733 | 8.470352 | 0.07254745 | 21706.2 | 591.1726 | -3156.402 |  | 1.0963058 | 5.170325 | -1.007611 | 31280.15 | 25000.077
| 736.3566 | -0.5720051 | 8.1056892 | 8.548441 | 0.07383558 | 21706.58 | 333.4112 | -9440.986 |  | 1.1071217 | 5.225012 | -1.101706 | 31280.15 | 25000.077
| 735.7394 | -0.5710047 | 8.1156937 | 8.543093 | 0.07503732 | 21717.01 | 859.2473 | -2420.374 |  | 1.1171262 | 5.028557 | -0.9829193 | 31280.15 | 25000.077
| 735.8043 | -0.5699996 | 8.1257445 | 8.596664 | 0.07621666 | 21717.04 | 608.7085 | -3216.271 |  | 1.127177 | 4.699835 | -0.728297 | 31280.15 | 25000.077
| 735.8368 | -0.5688874 | 8.1368664 | 8.715698 | 0.07755162 | 21804.39 | 209.7707 | 7675.304 |  | 1.1382989 | 4.503561 | -0.5479406 | 31280.15 | 25000.077
| 735.7394 | -0.5677983 | 8.1477578 | 8.794234 | 0.07884665 | 21855.05 | 162.2173 | 3532.471 |  | 1.1491903 | 4.701982 | -0.4056271 | 31280.15 | 25000.077
| 735.512 | -0.5667048 | 8.1586928 | 8.81062 | 0.08015859 | 21890.19 | 192.6021 | 5245.645 |  | 1.1601253 | 5.346971 | -0.2664901 | 31280.15 | 25000.077
| 735.3496 | -0.5657032 | 8.1687089 | 8.857451 | 0.08135365 | 21912.33 | 184.3379 | 4487.297 |  | 1.1701414 | 5.250301 | -0.06570614 | 31280.15 | 25000.077
| 735.8368 | -0.5646082 | 8.1796588 | 9.026512 | 0.08264421 | 21938.41 | 102.3772 | 1593.093 |  | 1.1810913 | 5.634306 | 0.0971114 | 31280.15 | 25000.077
| 735.8693 | -0.5635161 | 8.1905791 | 9.090994 | 0.08394687 | 21947.66 | 96.84532 | 1463.031 |  | 1.1920116 | 6.374916 | 0.2867952 | 31280.15 | 25000.077
| 736.2915 | -0.5625039 | 8.2007015 | 9.10715 | 0.08515597 | 21950.86 | 106.8249 | 1620.612 |  | 1.202134 | 6.314885 | 0.4083512 | 31280.15 | 25000.077
| 736.3566 | -0.5614186 | 8.2115545 | 9.183546 | 0.08644946 | 21921.05 | 98.63054 | 1439.933 |  | 1.212987 | 6.007967 | 0.4324128 | 31280.15 | 25000.077
| 736.9412 | -0.5603197 | 8.2225433 | 9.255394 | 0.0877568 | 21856.82 | 94.5869 | 1339.981 |  | 1.2239758 | 5.655164 | 0.4246301 | 31280.15 | 25000.077
| 736.8763 | -0.5592185 | 8.2335557 | 9.306999 | 0.08907266 | 21844.23 | 94.66597 | 1317.392 |  | 1.2349882 | 5.338538 | 0.4777026 | 31280.15 | 25000.077
| 737.0387 | -0.5581332 | 8.2444081 | 9.407354 | 0.09036352 | 21806.74 | 83.50897 | 1130.517 |  | 1.2458406 | 5.305325 | 0.5579628 | 31280.15 | 25000.077
| 737.6234 | -0.5571275 | 8.2544651 | 9.480104 | 0.09155911 | 21836.01 | 77.51681 | 1038.094 |  | 1.2558976 | 5.180218 | 0.5804845 | 31280.15 | 25000.077
| 737.0387 | -0.5561201 | 8.2645398 | 9.485728 | 0.09276309 | 21893.66 | 83.89868 | 1114.906 |  | 1.2659723 | 5.295346 | 0.6321244 | 31280.15 | 25000.077
| 737.0387 | -0.5550423 | 8.2753176 | 9.557724 | 0.09405086 | 22009.42 | 76.51049 | 1013.924 |  | 1.2767501 | 5.391593 | 0.6552688 | 31280.15 | 25000.077
| 736.7788 | -0.5539385 | 8.2863554 | 9.699455 | 0.09535176 | 22161.12 | 61.33814 | 826.2339 |  | 1.2877879 | 5.77079 | 0.7359725 | 31280.15 | 25000.077
| 736.454 | -0.5528415 | 8.2973254 | 9.742429 | 0.09666382 | 22314.57 | 59.99783 | 810.4043 |  | 1.2987579 | 6.225948 | 0.6750294 | 31280.15 | 25000.077
| 736.3241 | -0.5518414 | 8.3073267 | 9.756078 | 0.09785814 | 22487.57 | 60.85969 | 822.9318 |  | 1.3087592 | 6.198355 | 0.6443753 | 31280.15 | 25000.077
| 736.5514 | -0.5507528 | 8.3182122 | 9.843798 | 0.09915449 | 22729.14 | 54.47656 | 752.9369 |  | 1.3196447 | 5.356209 | 0.5592383 | 31280.15 | 25000.077
| 736.0642 | -0.5497421 | 8.3283197 | 9.930905 | 0.1003501 | 22938.46 | 49.5559 | 699.2341 |  | 1.3297522 | 5.909984 | 0.3907104 | 31280.15 | 25000.077
| 736.6489 | -0.5486494 | 8.3392461 | 9.885145 | 0.1016698 | 23194.11 | 53.85694 | 755.5119 |  | 1.3406786 | 5.844793 | 0.1672051 | 31280.15 | 25000.077
| 736.7139 | -0.5476425 | 8.3493153 | 9.94794 | 0.1028686 | 23384.55 | 50.87512 | 722.8706 |  | 1.3507478 | 5.048998 | -0.05554606 | 31280.15 | 25000.077
| 736.2915 | -0.5465463 | 8.3602777 | 9.97686 | 0.104179 | 23544.08 | 50.89636 | 723.6919 |  | 1.3617102 | 3.888919 | -0.2208983 | 31280.15 | 25000.077
| 737.4285 | -0.54545 | 8.3712402 | 10.02431 | 0.1054875 | 23671.69 | 50.01491 | 712.2277 |  | 1.3726727 | 3.657797 | -0.3837937 | 31280.15 | 25000.077
| 737.8508 | -0.5443527 | 8.3822139 | 10.08491 | 0.1067962 | 23746.02 | 48.84934 | 694.9706 |  | 1.3836464 | 3.517116 | -0.5702235 | 31280.15 | 25000.077
| 737.331 | -0.5433501 | 8.3922397 | 10.10256 | 0.107996 | 23826.41 | 49.9145 | 704.8885 |  | 1.3936722 | 3.238367 | -0.7272699 | 31280.15 | 25000.077
| 738.8252 | -0.5422537 | 8.4032031 | 10.18519 | 0.1092991 | 23918.14 | 47.41699 | 673.4224 |  | 1.4046356 | 3.077866 | -0.8279932 | 31280.15 | 25000.077
| 738.1431 | -0.5411617 | 8.4141239 | 10.26134 | 0.1105999 | 23929.06 | 46.08884 | 652.3446 |  | 1.4155564 | 3.998983 | -0.8708499 | 31280.15 | 25000.077
| 738.2406 | -0.540051 | 8.4252308 | 10.34733 | 0.1119184 | 23920.64 | 44.58352 | 628.947 |  | 1.4266633 | 4.504007 | -0.8858123 | 31280.15 | 25000.077
| 737.7858 | -0.5389947 | 8.4357937 | 10.34239 | 0.1131901 | 23930.42 | 47.1646 | 652.3642 |  | 1.4372262 | 4.768335 | -0.8239724 | 31280.15 | 25000.077
| 737.4935 | -0.5379897 | 8.4458434 | 10.42263 | 0.1143821 | 23948.63 | 45.46189 | 628.9838 |  | 1.4472759 | 4.791341 | -0.7390949 | 31280.15 | 25000.077
| 737.9807 | -0.5369563 | 8.4561779 | 10.45317 | 0.1156187 | 24000.4 | 45.97093 | 631.3339 |  | 1.4576104 | 4.884253 | -0.6312633 | 31280.15 | 25000.077
| 737.1686 | -0.5358941 | 8.4667997 | 10.52635 | 0.1168852 | 24098.97 | 44.31264 | 611.9829 |  | 1.4682322 | 4.757314 | -0.6015084 | 31280.15 | 25000.077
| 736.9412 | -0.5347651 | 8.4780891 | 10.53805 | 0.1182315 | 24244.66 | 45.17193 | 621.5997 |  | 1.4795216 | 4.580068 | -0.5731879 | 31280.15 | 25000.077
| 737.1686 | -0.5336946 | 8.4887949 | 10.60385 | 0.119511 | 24371.31 | 43.75242 | 606.0357 |  | 1.4902274 | 3.980972 | -0.4704388 | 31280.15 | 25000.077
| 737.2661 | -0.5326926 | 8.4988137 | 10.68306 | 0.1207024 | 24485.91 | 41.89692 | 585.7156 |  | 1.5002462 | 4.062694 | -0.4183896 | 31280.15 | 25000.077
| 737.4285 | -0.531606 | 8.5096645 | 10.71169 | 0.1220011 | 24611.08 | 42.06318 | 587.2825 |  | 1.511097 | 4.337707 | -0.4157111 | 31280.15 | 25000.077
| 737.2011 | -0.5305918 | 8.5196901 | 10.69914 | 0.1232195 | 24761.51 | 43.48363 | 603.6939 |  | 1.5211226 | 3.902364 | -0.3894301 | 31280.15 | 25000.077
| 737.2985 | -0.5294622 | 8.5307423 | 10.76773 | 0.1245628 | 24956.87 | 41.85544 | 588.271 |  | 1.5321748 | 3.973077 | -0.3879469 | 31280.15 | 25000.077
| 737.9482 | -0.5283306 | 8.5416856 | 10.89558 | 0.1259034 | 25127.18 | 38.70272 | 555.2474 |  | 1.5431181 | 3.737789 | -0.4101101 | 31280.15 | 25000.077
| 738.7928 | -0.5271839 | 8.5526541 | 10.84745 | 0.1272853 | 25343.91 | 40.86942 | 581.638 |  | 1.5540866 | 4.282408 | -0.4568178 | 31280.15 | 25000.077
| 738.7928 | -0.5260224 | 8.5636573 | 10.92324 | 0.1286646 | 25539 | 39.34104 | 566.8533 |  | 1.5650898 | 3.804523 | -0.4788504 | 31280.15 | 25000.077
| 738.8252 | -0.5248521 | 8.5746012 | 11.04345 | 0.1300509 | 25668.31 | 37.06988 | 541.619 |  | 1.5760337 | 4.13169 | -0.5467896 | 31280.15 | 25000.077
| 738.5654 | -0.5236796 | 8.5854633 | 11.01498 | 0.1314664 | 25768.41 | 38.93621 | 560.8342 |  | 1.5868958 | 4.536009 | -0.5891995 | 31280.15 | 25000.077
| 738.4354 | -0.5225843 | 8.5955212 | 11.06824 | 0.1327668 | 25882.39 | 38.43385 | 554.9004 |  | 1.5969537 | 4.481752 | -0.6321713 | 31280.15 | 25000.077
| 738.273 | -0.5213711 | 8.6065036 | 11.059 | 0.1342247 | 26036.48 | 39.64118 | 568.5361 |  | 1.6079361 | 4.026592 | -0.628065 | 31280.15 | 25000.077
| 737.5259 | -0.5201457 | 8.6175137 | 11.21562 | 0.1356734 | 26168.7 | 36.59678 | 534.9307 |  | 1.6189462 | 3.533962 | -0.6465996 | 31280.15 | 25000.077
| 737.5909 | -0.518919 | 8.6283906 | 11.29967 | 0.1371331 | 26281.53 | 35.65284 | 523.7771 |  | 1.6298231 | 4.471211 | -0.618523 | 31280.15 | 25000.077
| 737.3635 | -0.5177749 | 8.6384304 | 11.29435 | 0.1385055 | 26403.22 | 36.59671 | 533.8033 |  | 1.6398629 | 4.631222 | -0.5688433 | 31280.15 | 25000.077
| 737.6559 | -0.516617 | 8.6484969 | 11.42532 | 0.1398714 | 26468.53 | 34.76816 | 511.9885 |  | 1.6499294 | 4.942561 | -0.6090267 | 31280.15 | 25000.077
| 737.4285 | -0.5153664 | 8.65925 | 11.47637 | 0.1413705 | 26531.71 | 34.77763 | 509.8697 |  | 1.6606825 | 5.647858 | -0.5582031 | 31280.15 | 25000.077
| 737.5909 | -0.5141805 | 8.6693677 | 11.48313 | 0.1427871 | 26603.71 | 35.58006 | 516.7967 |  | 1.6708002 | 5.909753 | -0.5534582 | 31280.15 | 25000.077
| 738.0132 | -0.512877 | 8.6803417 | 11.54479 | 0.1443424 | 26708.1 | 35.28069 | 512.4382 |  | 1.6817742 | 5.862049 | -0.5268429 | 31280.15 | 25000.077
| 738.5004 | -0.5115722 | 8.6912357 | 11.56278 | 0.1459069 | 26813.96 | 35.86126 | 517.5636 |  | 1.6926682 | 4.531845 | -0.4571374 | 31280.15 | 25000.077
| 738.8252 | -0.5103589 | 8.7012563 | 11.66413 | 0.147347 | 26880.32 | 34.81041 | 504.5096 |  | 1.7026888 | 4.172714 | -0.4315985 | 31280.15 | 25000.077
| 739.3775 | -0.5090165 | 8.7122129 | 11.7069 | 0.1489541 | 26951.05 | 35.02261 | 504.6896 |  | 1.7136454 | 3.996274 | -0.4487828 | 31280.15 | 25000.077
| 739.7348 | -0.5076437 | 8.7233012 | 11.73999 | 0.1505922 | 26990.39 | 35.53007 | 507.0579 |  | 1.7247337 | 4.099381 | -0.4228394 | 31280.15 | 25000.077
| 739.7348 | -0.5062689 | 8.7342732 | 11.82333 | 0.1522319 | 27063.3 | 34.9891 | 499.381 |  | 1.7357057 | 4.023279 | -0.397881 | 31280.15 | 25000.077
| 739.2476 | -0.5050032 | 8.7442868 | 11.83821 | 0.1537442 | 27141.59 | 35.61173 | 504.363 |  | 1.7457193 | 4.226846 | -0.3531602 | 31280.15 | 25000.077
| 739.6049 | -0.503609 | 8.7551983 | 11.90456 | 0.1554098 | 27262.42 | 35.26553 | 500.0659 |  | 1.7566308 | 4.233892 | -0.3092581 | 31280.15 | 25000.077
| 739.7348 | -0.5023155 | 8.7652254 | 11.86977 | 0.1569669 | 27359.13 | 36.80658 | 514.9673 |  | 1.7666579 | 4.019835 | -0.2046269 | 31280.15 | 25000.077
| 739.3125 | -0.5008792 | 8.7762412 | 11.94 | 0.1586787 | 27480.84 | 36.37894 | 509.8001 |  | 1.7776737 | 3.232439 | -0.1421729 | 31280.15 | 25000.077
| 738.1756 | -0.4994402 | 8.7871401 | 12.00947 | 0.1603978 | 27624.99 | 35.92403 | 504.983 |  | 1.7885726 | 3.177439 | -0.06052368 | 31280.15 | 25000.077
| 738.2406 | -0.4979644 | 8.7982118 | 12.09462 | 0.1621544 | 27779.08 | 35.21681 | 497.7578 |  | 1.7996443 | 3.359843 | 0 | 31280.15 | 25000.077
| 738.0781 | -0.4966082 | 8.8082592 | 12.15199 | 0.1637664 | 27947.81 | 34.87872 | 495.0623 |  | 1.8096917 | 3.789341 | 0.09978356 | 31280.15 | 25000.077
| 737.9157 | -0.4951731 | 8.8187892 | 12.18646 | 0.16549 | 28130.45 | 34.9624 | 496.8578 |  | 1.8202217 | 4.451639 | 0.2580874 | 31280.15 | 25000.077
| 737.9157 | -0.4937969 | 8.8288131 | 12.26358 | 0.1671363 | 28324.8 | 34.28332 | 491.1808 |  | 1.8302456 | 4.879064 | 0.2965594 | 31280.15 | 25000.077
| 738.4354 | -0.492212 | 8.8401902 | 12.28159 | 0.1690197 | 28512.56 | 34.70729 | 496.3336 |  | 1.8416227 | 5.638211 | 0.3933737 | 31280.15 | 25000.077
| 738.2406 | -0.4907479 | 8.8505557 | 12.25712 | 0.1707091 | 28613.06 | 35.9249 | 507.9661 |  | 1.8519882 | 4.866529 | 0.4500601 | 31280.15 | 25000.077
| 738.9552 | -0.4893026 | 8.8606748 | 12.31293 | 0.1725151 | 28869.89 | 35.49677 | 506.2338 |  | 1.8621073 | 3.934534 | 0.5061677 | 31280.15 | 25000.077
| 739.1176 | -0.4878261 | 8.8708673 | 12.30149 | 0.1742789 | 29061.43 | 36.3142 | 515.972 |  | 1.8722998 | 3.256788 | 0.5041123 | 31280.15 | 25000.077
| 739.9297 | -0.4862403 | 8.8817605 | 12.44778 | 0.1761588 | 29240.74 | 34.70184 | 499.5803 |  | 1.883193 | 2.738109 | 0.5206811 | 31280.15 | 25000.077
| 740.5468 | -0.4846553 | 8.892574 | 12.47649 | 0.1780621 | 29380.65 | 35.05204 | 502.8297 |  | 1.8940065 | 2.955315 | 0.5361748 | 31280.15 | 25000.077
| 740.352 | -0.48315 | 8.9027459 | 12.58364 | 0.1798494 | 29486.94 | 34.25664 | 493.4534 |  | 1.9041784 | 3.488993 | 0.4944087 | 31280.15 | 25000.077
| 740.5793 | -0.4815235 | 8.9135893 | 12.64056 | 0.1817921 | 29627.54 | 34.21117 | 492.5334 |  | 1.9150218 | 4.499048 | 0.4155902 | 31280.15 | 25000.077
| 740.6768 | -0.4798723 | 8.924496 | 12.73718 | 0.1837593 | 29771.29 | 33.63714 | 486.1215 |  | 1.9259285 | 5.851364 | 0.3565692 | 31280.15 | 25000.077
| 740.4494 | -0.4783189 | 8.934643 | 12.73326 | 0.185619 | 29919.09 | 34.35124 | 493.5541 |  | 1.9360755 | 6.218267 | 0.2986072 | 31280.15 | 25000.077
| 739.7997 | -0.4766312 | 8.9455622 | 12.77681 | 0.1876384 | 30096.8 | 34.44148 | 494.8704 |  | 1.9469947 | 5.858401 | 0.278403 | 31280.15 | 25000.077
| 740.287 | -0.4750687 | 8.9555756 | 12.80781 | 0.1895076 | 30255.01 | 34.66026 | 497.3744 |  | 1.9570081 | 4.93505 | 0.2031102 | 31280.15 | 25000.077
| 739.6373 | -0.473351 | 8.9664667 | 12.82377 | 0.1915668 | 30386.94 | 35.23695 | 502.649 |  | 1.9678992 | 4.003321 | 0.09167317 | 31280.15 | 25000.077
| 739.4099 | -0.471589 | 8.9775101 | 12.90889 | 0.1936666 | 30531.85 | 34.85473 | 498.1405 |  | 1.9789426 | 3.117056 | 0.01821226 | 31280.15 | 25000.077
| 738.5654 | -0.4698222 | 8.9884557 | 12.9855 | 0.1957751 | 30716.04 | 34.525 | 495.1249 |  | 1.9898882 | 3.373825 | -0.05434312 | 31280.15 | 25000.077
| 739.5399 | -0.4681898 | 8.9984712 | 13.06442 | 0.1977203 | 30938.06 | 34.02989 | 491.5515 |  | 1.9999037 | 3.707588 | -0.1264008 | 31280.15 | 25000.077
| 738.7278 | -0.4663848 | 9.0094207 | 13.15448 | 0.1998729 | 31145.87 | 33.54976 | 487.4013 |  | 2.0108532 | 5.251147 | -0.2156669 | 31280.15 | 25000.077
| 739.2476 | -0.4645748 | 9.0202889 | 13.20438 | 0.2020387 | 31327.4 | 33.60794 | 488.3158 |  | 2.0217214 | 6.006179 | -0.2859404 | 31280.15 | 25000.077
| 739.6373 | -0.4628846 | 9.0303283 | 13.3241 | 0.2040475 | 31470.13 | 32.87811 | 480.32 |  | 2.0317608 | 6.590547 | -0.3553181 | 31280.15 | 25000.077
| 739.7673 | -0.4611783 | 9.0403532 | 13.3676 | 0.2060859 | 31576.43 | 33.08061 | 481.3448 |  | 2.0417857 | 7.133824 | -0.4409994 | 31280.15 | 25000.077
| 740.3845 | -0.4592944 | 9.0513125 | 13.43396 | 0.2083375 | 31717.96 | 33.06017 | 480.4605 |  | 2.052745 | 6.984901 | -0.5079591 | 31280.15 | 25000.077
| 741.3914 | -0.4573857 | 9.0623025 | 13.51551 | 0.2106126 | 31878.32 | 32.85704 | 478.056 |  | 2.063735 | 6.50606 | -0.4873156 | 31280.15 | 25000.077
| 741.4564 | -0.4554733 | 9.0731861 | 13.56619 | 0.2129004 | 32032.18 | 32.99413 | 479.0902 |  | 2.0746186 | 6.477991 | -0.4840808 | 31280.15 | 25000.077
| 741.1965 | -0.453677 | 9.0833098 | 13.62928 | 0.2150447 | 32179.22 | 32.95341 | 478.3645 |  | 2.0847423 | 6.05423 | -0.4296243 | 31280.15 | 25000.077
| 741.7162 | -0.4518831 | 9.0933169 | 13.74196 | 0.2171809 | 32295.9 | 32.46341 | 472.3209 |  | 2.0947494 | 6.044641 | -0.358414 | 31280.15 | 25000.077
| 741.3589 | -0.4498932 | 9.1043007 | 13.77919 | 0.2195625 | 32399.69 | 32.83662 | 474.6891 |  | 2.1057332 | 5.884597 | -0.3215978 | 31280.15 | 25000.077
| 741.4564 | -0.4478914 | 9.1152293 | 13.80914 | 0.2219599 | 32533.15 | 33.23995 | 477.9789 |  | 2.1166618 | 5.94986 | -0.2352306 | 31280.15 | 25000.077
| 740.5468 | -0.4458707 | 9.1261503 | 13.79259 | 0.2243849 | 32723.2 | 34.0401 | 486.564 |  | 2.1275828 | 4.91016 | -0.1838004 | 31280.15 | 25000.077
| 740.0271 | -0.443818 | 9.137117 | 13.85872 | 0.2268367 | 32896.83 | 34.02211 | 486.277 |  | 2.1385495 | 4.037882 | -0.1328595 | 31280.15 | 25000.077
| 739.6373 | -0.4419135 | 9.1471803 | 13.94347 | 0.2291081 | 33070.03 | 33.74837 | 483.6231 |  | 2.1486128 | 3.813856 | -0.06608507 | 31280.15 | 25000.077
| 739.5723 | -0.4398162 | 9.158151 | 13.99981 | 0.2316169 | 33249.07 | 33.84091 | 484.5523 |  | 2.1595835 | 3.971353 | -0.03284366 | 31280.15 | 25000.077
| 739.3775 | -0.4376795 | 9.1692089 | 14.10809 | 0.2341589 | 33416.46 | 33.45797 | 480.2699 |  | 2.1706414 | 4.011752 | 0.03263787 | 31280.15 | 25000.077
| 739.8647 | -0.4355561 | 9.1800695 | 14.15031 | 0.2367082 | 33574.2 | 33.72691 | 482.5692 |  | 2.181502 | 4.813352 | 0.04862441 | 31280.15 | 25000.077
| 740.0596 | -0.4335741 | 9.1901201 | 14.27314 | 0.2390636 | 33710.54 | 33.20398 | 476.5266 |  | 2.1915526 | 5.775541 | -0.03221578 | 31280.15 | 25000.077
| 741.0666 | -0.4314413 | 9.2007891 | 14.33126 | 0.2416105 | 33844.17 | 33.3511 | 477.1244 |  | 2.2022216 | 6.734202 | -0.0479864 | 31280.15 | 25000.077
| 741.8787 | -0.4291749 | 9.2120208 | 14.42906 | 0.2443208 | 34033.79 | 33.11736 | 474.7158 |  | 2.2134533 | 6.759911 | -0.09538689 | 31280.15 | 25000.077
| 742.2685 | -0.4269549 | 9.2229114 | 14.47217 | 0.2469793 | 34182 | 33.40598 | 476.9631 |  | 2.2243439 | 6.790275 | -0.110518 | 31280.15 | 25000.077
| 742.3009 | -0.4247178 | 9.2337486 | 14.63161 | 0.2496267 | 34295.66 | 32.73704 | 468.706 |  | 2.2351811 | 7.332721 | -0.1567167 | 31280.15 | 25000.077
| 742.7882 | -0.4226152 | 9.2438157 | 14.68465 | 0.2521462 | 34421.07 | 32.91721 | 469.6318 |  | 2.2452482 | 7.581467 | -0.1712175 | 31280.15 | 25000.077
| 743.0805 | -0.4203063 | 9.2547777 | 14.725 | 0.2549064 | 34543.36 | 33.27862 | 472.0444 |  | 2.2562102 | 7.448793 | -0.123582 | 31280.15 | 25000.077
| 741.9761 | -0.4179946 | 9.2656407 | 14.87407 | 0.2576594 | 34647.04 | 32.76737 | 465.2357 |  | 2.2670732 | 7.209479 | -0.1225904 | 31280.15 | 25000.077
| 742.171 | -0.4158175 | 9.2757628 | 15.00698 | 0.2602509 | 34743.8 | 32.37189 | 459.7531 |  | 2.2771953 | 7.459566 | -0.1064693 | 31280.15 | 25000.077
| 741.4889 | -0.4134467 | 9.2866709 | 15.00648 | 0.2630968 | 34837.64 | 33.09064 | 465.2044 |  | 2.2881034 | 7.879737 | 0 | 31280.15 | 25000.077
| 740.8392 | -0.4110576 | 9.2975526 | 15.07331 | 0.265953 | 34948 | 33.26348 | 465.4503 |  | 2.2989851 | 7.384416 | 0.1346725 | 31280.15 | 25000.077
| 740.4494 | -0.4085896 | 9.3086603 | 15.16795 | 0.2688972 | 35058.64 | 33.2401 | 463.6565 |  | 2.3100928 | 6.592894 | 0.2226509 | 31280.15 | 25000.077
| 740.9042 | -0.4061669 | 9.3194442 | 15.26634 | 0.2717899 | 35149.59 | 33.19806 | 461.4119 |  | 2.3208767 | 6.972459 | 0.382653 | 31280.15 | 25000.077
| 740.6768 | -0.4038923 | 9.3294667 | 15.36249 | 0.2745044 | 35250.92 | 33.11072 | 459.1714 |  | 2.3308992 | 6.924556 | 0.4820796 | 31280.15 | 25000.077
| 740.4169 | -0.4015797 | 9.3395564 | 15.39626 | 0.2772663 | 35361.23 | 33.49383 | 461.7178 |  | 2.3409889 | 6.661387 | 0.5801906 | 31280.15 | 25000.077
| 741.6837 | -0.3990468 | 9.3504927 | 15.46537 | 0.2802978 | 35472.48 | 33.68091 | 462.0409 |  | 2.3519252 | 6.067772 | 0.5899156 | 31280.15 | 25000.077
| 741.6837 | -0.3967097 | 9.3604937 | 15.50221 | 0.2830972 | 35596.91 | 34.02825 | 464.4695 |  | 2.3619262 | 6.32764 | 0.6145234 | 31280.15 | 25000.077
| 742.6258 | -0.3941165 | 9.371468 | 15.57148 | 0.2861969 | 35752.71 | 34.16827 | 465.1192 |  | 2.3729005 | 6.211574 | 0.5820233 | 31280.15 | 25000.077
| 743.2754 | -0.3915101 | 9.3823704 | 15.60843 | 0.2893173 | 35927.88 | 34.53248 | 468.3107 |  | 2.3838029 | 5.44081 | 0.5643332 | 31280.15 | 25000.077
| 743.5028 | -0.3890864 | 9.3924042 | 15.78776 | 0.2921991 | 36096.71 | 33.76899 | 460.6948 |  | 2.3938367 | 5.125351 | 0.5051665 | 31280.15 | 25000.077
| 744.055 | -0.3864044 | 9.4033859 | 15.86759 | 0.2954027 | 36293.12 | 33.80386 | 461.0177 |  | 2.4048184 | 5.843434 | 0.4465241 | 31280.15 | 25000.077
| 744.055 | -0.3837165 | 9.4142748 | 15.85344 | 0.2986321 | 36503.35 | 34.50408 | 468.0652 |  | 2.4157073 | 6.556349 | 0.3886282 | 31280.15 | 25000.077
| 744.12 | -0.3812124 | 9.4243207 | 15.92678 | 0.3016172 | 36719.33 | 34.4923 | 468.5733 |  | 2.4257532 | 6.472219 | 0.3593898 | 31280.15 | 25000.077
| 743.6327 | -0.3784415 | 9.4353069 | 16.04526 | 0.304924 | 36959.46 | 34.21339 | 466.5646 |  | 2.4367394 | 6.353216 | 0.3027126 | 31280.15 | 25000.077
| 742.6582 | -0.3756453 | 9.446283 | 16.09489 | 0.3082717 | 37223.33 | 34.40501 | 469.5533 |  | 2.4477155 | 6.703138 | 0.3151853 | 31280.15 | 25000.077
| 741.7162 | -0.3728091 | 9.4572983 | 16.15485 | 0.3116599 | 37468.16 | 34.55271 | 471.7411 |  | 2.4587308 | 6.320742 | 0.3137595 | 31280.15 | 25000.077
| 742.3334 | -0.3701995 | 9.46732 | 16.28325 | 0.3147739 | 37738.15 | 34.13349 | 469.1065 |  | 2.4687525 | 6.038796 | 0.3535892 | 31280.15 | 25000.077
| 742.0411 | -0.3675712 | 9.4773216 | 16.39752 | 0.3179067 | 37986.92 | 33.85436 | 467.4342 |  | 2.4787541 | 6.859585 | 0.3794367 | 31280.15 | 25000.077
| 741.3264 | -0.3646556 | 9.4882935 | 16.40237 | 0.321402 | 38235.42 | 34.37769 | 473.3344 |  | 2.489726 | 7.5996 | 0.4181115 | 31280.15 | 25000.077
| 741.6188 | -0.361715 | 9.4992476 | 16.53236 | 0.3249131 | 38468.9 | 34.09926 | 471.0159 |  | 2.5006801 | 7.4346 | 0.4427923 | 31280.15 | 25000.077
| 742.0086 | -0.3587401 | 9.5102048 | 16.51218 | 0.3284841 | 38688.37 | 34.82463 | 478.3728 |  | 2.5116373 | 6.979906 | 0.4803446 | 31280.15 | 25000.077
| 743.6652 | -0.3557316 | 9.5211651 | 16.65623 | 0.3320668 | 38890.93 | 34.49623 | 474.9735 |  | 2.5225976 | 6.515192 | 0.4245037 | 31280.15 | 25000.077
| 744.055 | -0.3526988 | 9.5320845 | 16.79972 | 0.335683 | 39089.74 | 34.19762 | 471.7928 |  | 2.533517 | 6.938978 | 0.3692197 | 31280.15 | 25000.077
| 745.0295 | -0.3495659 | 9.5432511 | 16.91198 | 0.3394254 | 39293.53 | 34.12226 | 470.8117 |  | 2.5446836 | 7.252819 | 0.301416 | 31280.15 | 25000.077
| 745.0945 | -0.3465606 | 9.5538541 | 17.02873 | 0.3430125 | 39457.71 | 34.02764 | 469.1396 |  | 2.5552866 | 8.160171 | 0.1952814 | 31280.15 | 25000.077
| 745.2569 | -0.3433122 | 9.5651765 | 17.05176 | 0.3469065 | 39632.95 | 34.54552 | 473.4383 |  | 2.566609 | 8.925332 | 0.1163233 | 31280.15 | 25000.077
| 744.3148 | -0.3401282 | 9.5761607 | 17.15912 | 0.3507092 | 39759.19 | 34.58242 | 472.2552 |  | 2.5775932 | 8.80659 | 0.01282072 | 31280.15 | 25000.077
| 743.2754 | -0.3369088 | 9.5871403 | 17.1195 | 0.3545751 | 39907.18 | 35.504 | 480.0788 |  | 2.5885728 | 8.017808 | -0.03817173 | 31280.15 | 25000.077
| 742.6907 | -0.3337491 | 9.5978068 | 17.25366 | 0.3583375 | 40072.03 | 35.31377 | 477.42 |  | 2.5992393 | 6.36473 | -0.07583818 | 31280.15 | 25000.077
| 742.4308 | -0.3307488 | 9.6078194 | 17.42296 | 0.3619178 | 40249.71 | 34.87243 | 472.7366 |  | 2.6092519 | 6.098524 | -0.08795398 | 31280.15 | 25000.077
| 742.2035 | -0.3274375 | 9.6187732 | 17.45925 | 0.3658889 | 40415.35 | 35.31296 | 476.1067 |  | 2.6202057 | 6.338623 | -0.03742376 | 31280.15 | 25000.077
| 742.106 | -0.3243688 | 9.6287846 | 17.53476 | 0.3695522 | 40547.08 | 35.48871 | 476.6262 |  | 2.6302171 | 6.591452 | 0.02477655 | 31280.15 | 25000.077
| 743.1779 | -0.3209894 | 9.6397144 | 17.63645 | 0.3735894 | 40676.56 | 35.58536 | 476.0179 |  | 2.6411469 | 7.201885 | 0.1106095 | 31280.15 | 25000.077
| 743.7302 | -0.3178425 | 9.6497927 | 17.69991 | 0.3773476 | 40822.26 | 35.83084 | 477.4001 |  | 2.6512252 | 7.549115 | 0.1709223 | 31280.15 | 25000.077
| 744.5422 | -0.3144072 | 9.6606853 | 17.80228 | 0.3814581 | 40994.92 | 35.88861 | 477.1306 |  | 2.6621178 | 7.902655 | 0.2424691 | 31280.15 | 25000.077
| 745.0619 | -0.3109028 | 9.6716847 | 17.89359 | 0.3856449 | 41186.86 | 36.00411 | 477.6959 |  | 2.6731172 | 7.525878 | 0.3131544 | 31280.15 | 25000.077
| 745.874 | -0.3073713 | 9.6826369 | 18.00393 | 0.3898713 | 41377.69 | 36.01587 | 477.2379 |  | 2.6840694 | 7.258153 | 0.37088 | 31280.15 | 25000.077
| 746.6861 | -0.3041147 | 9.6926383 | 18.06821 | 0.3937632 | 41555.63 | 36.23565 | 478.8729 |  | 2.6940708 | 7.638914 | 0.3687242 | 31280.15 | 25000.077
| 746.816 | -0.3004939 | 9.7036278 | 18.27019 | 0.3980801 | 41711.28 | 35.78284 | 473.3748 |  | 2.7050603 | 8.055573 | 0.3541833 | 31280.15 | 25000.077
| 746.2313 | -0.2968615 | 9.7145365 | 18.37266 | 0.4024176 | 41929.47 | 35.832 | 473.7059 |  | 2.715969 | 8.935142 | 0.305199 | 31280.15 | 25000.077
| 745.7441 | -0.2931712 | 9.7254956 | 18.37955 | 0.406845 | 42218.97 | 36.34959 | 479.6109 |  | 2.7269281 | 9.308991 | 0.2571397 | 31280.15 | 25000.077
| 745.2244 | -0.289487 | 9.7363315 | 18.53541 | 0.4112413 | 42502.3 | 36.05103 | 477.6671 |  | 2.737764 | 8.90428 | 0.2211283 | 31280.15 | 25000.077
| 745.0619 | -0.2859881 | 9.7464982 | 18.57694 | 0.4154238 | 42765.69 | 36.34826 | 481.2901 |  | 2.7479307 | 8.844284 | 0.1738689 | 31280.15 | 25000.077
| 743.5677 | -0.2821954 | 9.7574105 | 18.64082 | 0.419968 | 43011.27 | 36.60376 | 483.9404 |  | 2.758843 | 8.382164 | 0.1498679 | 31280.15 | 25000.077
| 744.2824 | -0.278682 | 9.7674226 | 18.71593 | 0.4241686 | 43233.35 | 36.75433 | 485.5065 |  | 2.7688551 | 7.853472 | 0.1147061 | 31280.15 | 25000.077
| 743.6002 | -0.2748146 | 9.7783183 | 18.75152 | 0.4288096 | 43486.24 | 37.16549 | 489.7277 |  | 2.7797508 | 6.793475 | 0.03422686 | 31280.15 | 25000.077
| 743.4053 | -0.2712216 | 9.78834 | 18.8505 | 0.4330914 | 43680.2 | 37.21974 | 489.8786 |  | 2.7897725 | 6.370728 | -0.0226914 | 31280.15 | 25000.077
| 743.3079 | -0.2672333 | 9.7993324 | 18.9765 | 0.4378495 | 43906.14 | 37.18306 | 489.3106 |  | 2.8007649 | 6.983412 | -0.07895083 | 31280.15 | 25000.077
| 744.932 | -0.2632301 | 9.8102592 | 19.07278 | 0.4426516 | 44120.82 | 37.31979 | 490.2083 |  | 2.8116917 | 6.947304 | -0.1232647 | 31280.15 | 25000.077
| 744.4123 | -0.2595332 | 9.8202616 | 19.15666 | 0.4470671 | 44273.87 | 37.50642 | 490.9187 |  | 2.8216941 | 7.442345 | -0.1335823 | 31280.15 | 25000.077
| 744.6072 | -0.2557798 | 9.8302884 | 19.27073 | 0.4515567 | 44420.53 | 37.55021 | 490.1289 |  | 2.8317209 | 7.963112 | -0.1879268 | 31280.15 | 25000.077
| 744.5747 | -0.2519919 | 9.8403184 | 19.36702 | 0.4560821 | 44581.6 | 37.67746 | 490.3608 |  | 2.8417509 | 8.380893 | -0.2196492 | 31280.15 | 25000.077
| 746.0364 | -0.2478186 | 9.8512432 | 19.45148 | 0.4610782 | 44782.23 | 37.90698 | 491.849 |  | 2.8526757 | 8.906467 | -0.2290946 | 31280.15 | 25000.077
| 746.1989 | -0.2439428 | 9.861292 | 19.50497 | 0.4657146 | 44984.53 | 38.23112 | 494.5565 |  | 2.8627245 | 8.517681 | -0.2277934 | 31280.15 | 25000.077
| 746.9784 | -0.2395914 | 9.8723412 | 19.56966 | 0.4709174 | 45205.85 | 38.57199 | 497.3048 |  | 2.8737737 | 8.028564 | -0.2155587 | 31280.15 | 25000.077
| 747.7905 | -0.2353187 | 9.8831941 | 19.7512 | 0.4760214 | 45438.22 | 38.27691 | 494.3315 |  | 2.8846266 | 7.738408 | -0.160702 | 31280.15 | 25000.077
| 748.635 | -0.2309336 | 9.8942034 | 19.94092 | 0.4812492 | 45674.98 | 37.96905 | 491.239 |  | 2.8956359 | 8.415062 | -0.1064976 | 31280.15 | 25000.077
| 748.1153 | -0.2264732 | 9.9052509 | 19.98019 | 0.4865842 | 45864.95 | 38.46607 | 494.9376 |  | 2.9066834 | 9.048674 | -0.03177802 | 31280.15 | 25000.077
| 747.1733 | -0.2220465 | 9.9161291 | 20.10561 | 0.4918839 | 46127.65 | 38.46223 | 495.1148 |  | 2.9175616 | 9.318325 | 0.0210685 | 31280.15 | 25000.077
| 746.8485 | -0.2178955 | 9.9262306 | 20.17871 | 0.4968488 | 46385.02 | 38.66589 | 497.4243 |  | 2.9276631 | 10.15271 | 0.0943571 | 31280.15 | 25000.077
| 746.1014 | -0.2134924 | 9.9368208 | 20.27554 | 0.5021177 | 46653.1 | 38.78753 | 498.9258 |  | 2.9382533 | 10.11979 | 0.15646 | 31280.15 | 25000.077
| 745.1269 | -0.208865 | 9.9478307 | 20.3763 | 0.507647 | 46923.68 | 38.9247 | 500.4431 |  | 2.9492632 | 9.788189 | 0.1971058 | 31280.15 | 25000.077
| 745.0619 | -0.204488 | 9.9581288 | 20.48273 | 0.5128777 | 47190.17 | 38.98833 | 501.4379 |  | 2.9595613 | 9.140177 | 0.2271172 | 31280.15 | 25000.077
| 744.8021 | -0.1999433 | 9.9687246 | 20.57333 | 0.5183653 | 47480.18 | 39.14489 | 503.5097 |  | 2.9701571 | 8.467492 | 0.2361641 | 31280.15 | 25000.077
| 745.3543 | -0.1955556 | 9.9788489 | 20.67278 | 0.5235615 | 47698.01 | 39.27105 | 504.3975 |  | 2.9802814 | 8.524151 | 0.2247282 | 31280.15 | 25000.077
| 745.5817 | -0.19075 | 9.9897441 | 20.84272 | 0.5292944 | 47978.15 | 39.0896 | 502.9882 |  | 2.9911766 | 9.091314 | 0.2235327 | 31280.15 | 25000.077
| 746.3937 | -0.1858338 | 10.0008196 | 20.89803 | 0.5351912 | 48254.39 | 39.47295 | 506.7593 |  | 3.0022521 | 9.433217 | 0.2222322 | 31280.15 | 25000.077
| 747.5306 | -0.1809685 | 10.0116955 | 21.0253 | 0.5410166 | 48537.34 | 39.49802 | 507.3201 |  | 3.013128 | 9.419998 | 0.2210242 | 31280.15 | 25000.077
| 748.0178 | -0.1764203 | 10.0217391 | 21.12671 | 0.5464448 | 48788.13 | 39.60937 | 508.4942 |  | 3.0231716 | 9.605829 | 0.1799233 | 31280.15 | 25000.077
| 748.9923 | -0.17139 | 10.0327208 | 21.14893 | 0.552474 | 49071.49 | 40.14715 | 513.8109 |  | 3.0341533 | 9.27674 | 0.1292234 | 31280.15 | 25000.077
| 750.0642 | -0.1663715 | 10.0435709 | 21.34658 | 0.5584736 | 49312.02 | 39.89258 | 511.017 |  | 3.0450034 | 8.998195 | 0.04938439 | 31280.15 | 25000.077
| 749.8694 | -0.1616686 | 10.0536311 | 21.39006 | 0.564091 | 49535.67 | 40.30877 | 514.5858 |  | 3.0550636 | 8.981207 | -0.01964202 | 31280.15 | 25000.077
| 749.5121 | -0.1565095 | 10.0645419 | 21.48665 | 0.5702807 | 49797.72 | 40.52574 | 516.4962 |  | 3.0659744 | 8.360955 | -0.06832543 | 31280.15 | 25000.077
| 749.7394 | -0.1517157 | 10.0745915 | 21.65172 | 0.5759868 | 50022.06 | 40.3864 | 514.8132 |  | 3.076024 | 8.961308 | -0.09706204 | 31280.15 | 25000.077
| 748.635 | -0.1464141 | 10.0855648 | 21.78391 | 0.5823316 | 50285.17 | 40.45457 | 515.2792 |  | 3.0869973 | 9.646482 | -0.1447104 | 31280.15 | 25000.077
| 747.8879 | -0.1410616 | 10.0965503 | 21.90583 | 0.5887285 | 50545.51 | 40.57482 | 516.184 |  | 3.0979828 | 10.27877 | -0.2013734 | 31280.15 | 25000.077
| 746.4912 | -0.135669 | 10.1074841 | 22.04977 | 0.5951746 | 50815.98 | 40.59236 | 516.2667 |  | 3.1089166 | 11.08429 | -0.3050662 | 31280.15 | 25000.077
| 746.3288 | -0.130188 | 10.1184841 | 22.17915 | 0.6017327 | 51032.68 | 40.72746 | 516.6013 |  | 3.1199166 | 10.83722 | -0.3881512 | 31280.15 | 25000.077
| 746.6861 | -0.1246348 | 10.1295054 | 22.29806 | 0.6083653 | 51235.93 | 40.92467 | 517.2973 |  | 3.1309379 | 11.50745 | -0.4324128 | 31280.15 | 25000.077
| 747.6281 | -0.1190895 | 10.1403865 | 22.43933 | 0.6150087 | 51446.46 | 41.01564 | 517.129 |  | 3.141819 | 11.70127 | -0.4667197 | 31280.15 | 25000.077
| 749.0898 | -0.1135078 | 10.1512363 | 22.62237 | 0.6216713 | 51635.69 | 40.94178 | 515.1289 |  | 3.1526688 | 11.13125 | -0.4541305 | 31280.15 | 25000.077
| 748.7975 | -0.1082273 | 10.1613688 | 22.6749 | 0.6279894 | 51806.74 | 41.39744 | 518.0248 |  | 3.1628013 | 11.74202 | -0.4510661 | 31280.15 | 25000.077
| 750.2916 | -0.1024829 | 10.1722924 | 22.70826 | 0.6348839 | 51993.35 | 41.9995 | 522.1589 |  | 3.1737249 | 10.98214 | -0.4568944 | 31280.15 | 25000.077
| 750.2916 | -0.097155 | 10.1823227 | 22.91137 | 0.6412237 | 52144.22 | 41.80956 | 518.8077 |  | 3.1837552 | 10.44645 | -0.4174813 | 31280.15 | 25000.077
| 751.5909 | -0.09124083 | 10.1933224 | 23.04461 | 0.6483037 | 52321.46 | 41.99702 | 518.9152 |  | 3.1947549 | 10.54641 | -0.3692383 | 31280.15 | 25000.077
| 751.5259 | -0.0853483 | 10.2041902 | 23.14223 | 0.6553752 | 52464.73 | 42.35956 | 520.1546 |  | 3.2056227 | 9.868635 | -0.2589723 | 31280.15 | 25000.077
| 751.3636 | -0.07980835 | 10.2142906 | 23.32993 | 0.6619773 | 52619.63 | 42.26078 | 517.668 |  | 3.2157231 | 10.29537 | -0.1418648 | 31280.15 | 25000.077
| 751.5584 | -0.07425173 | 10.2243024 | 23.40891 | 0.6686275 | 52796.81 | 42.6155 | 519.6237 |  | 3.2257349 | 10.72238 | -0.06164622 | 31280.15 | 25000.077
| 751.2336 | -0.06811769 | 10.2352564 | 23.49293 | 0.675982 | 53007.94 | 43.00686 | 522.0151 |  | 3.2366889 | 10.94921 | 0.02623033 | 31280.15 | 25000.077
| 751.1037 | -0.06241036 | 10.2453431 | 23.68545 | 0.6827896 | 53212.7 | 42.86338 | 519.8293 |  | 3.2467756 | 11.4798 | 0.1129579 | 31280.15 | 25000.077
| 749.9668 | -0.05612817 | 10.2563189 | 23.7716 | 0.6902862 | 53435.44 | 43.24345 | 522.2523 |  | 3.2577514 | 10.92017 | 0.1553663 | 31280.15 | 25000.077
| 749.1872 | -0.0498378 | 10.2671945 | 23.96633 | 0.6978351 | 53667.9 | 43.15471 | 520.6067 |  | 3.268627 | 11.32758 | 0.205729 | 31280.15 | 25000.077
| 748.0178 | -0.04341713 | 10.2782009 | 24.12481 | 0.705506 | 53899.15 | 43.23326 | 520.4078 |  | 3.2796334 | 11.99446 | 0.2639555 | 31280.15 | 25000.077
| 748.1478 | -0.03745131 | 10.2882951 | 24.19953 | 0.7126389 | 54113.91 | 43.60769 | 522.9334 |  | 3.2897276 | 11.72687 | 0.262357 | 31280.15 | 25000.077
| 748.2128 | -0.03117974 | 10.2987994 | 24.3478 | 0.7201493 | 54317.83 | 43.72183 | 522.7984 |  | 3.3002319 | 12.3875 | 0.2353687 | 31280.15 | 25000.077
| 748.6025 | -0.02428329 | 10.3102348 | 24.51094 | 0.7283873 | 54590.72 | 43.80303 | 522.9942 |  | 3.3116673 | 12.53912 | 0.2004801 | 31280.15 | 25000.077
| 749.9343 | -0.01783359 | 10.3207977 | 24.5899 | 0.7361177 | 54793.69 | 44.22496 | 525.5108 |  | 3.3222302 | 12.15981 | 0.2157085 | 31280.15 | 25000.077
| 752.0782 | -0.01109961 | 10.3317218 | 24.74641 | 0.744208 | 55052.41 | 44.31709 | 525.7346 |  | 3.3331543 | 11.58163 | 0.2472828 | 31280.15 | 25000.077
| 753.15 | -0.004233799 | 10.3427301 | 24.90151 | 0.7523726 | 55229.41 | 44.48229 | 525.4331 |  | 3.3441626 | 11.30531 | 0.2537006 | 31280.15 | 25000.077
| 753.1826 | 0.002174412 | 10.3528588 | 25.07943 | 0.760022 | 55407.89 | 44.48892 | 524.0607 |  | 3.3542913 | 11.64285 | 0.2601749 | 31280.15 | 25000.077
| 753.6698 | 0.009119111 | 10.3637684 | 25.20447 | 0.7683502 | 55612.21 | 44.76738 | 525.116 |  | 3.3652009 | 12.17332 | 0.2502336 | 31280.15 | 25000.077
| 753.6698 | 0.01621459 | 10.3747796 | 25.34806 | 0.7768332 | 55776.91 | 45.01268 | 525.272 |  | 3.3762121 | 12.43459 | 0.2082309 | 31280.15 | 25000.077
| 752.6628 | 0.0232847 | 10.3856384 | 25.50699 | 0.7852867 | 55942.91 | 45.18591 | 524.8659 |  | 3.3870709 | 12.67735 | 0.1510081 | 31280.15 | 25000.077
| 750.7464 | 0.0305244 | 10.3966386 | 25.64942 | 0.7939431 | 56123.54 | 45.43378 | 525.239 |  | 3.3980711 | 12.8919 | 0.1025391 | 31280.15 | 25000.077
| 749.7719 | 0.03777895 | 10.4075402 | 25.80594 | 0.8026512 | 56290.41 | 45.63547 | 525.0274 |  | 3.4089727 | 12.61096 | 0.03912577 | 31280.15 | 25000.077
| 749.8044 | 0.04451604 | 10.4175664 | 25.96609 | 0.8106779 | 56419.36 | 45.77181 | 524.094 |  | 3.4189989 | 12.58079 | -0.0466135 | 31280.15 | 25000.077
| 749.9343 | 0.0513712 | 10.4276363 | 26.05927 | 0.8188901 | 56568.16 | 46.1834 | 525.7119 |  | 3.4290688 | 12.66552 | -0.1234156 | 31280.15 | 25000.077
| 749.4146 | 0.05880386 | 10.4384738 | 26.20613 | 0.8278133 | 56707.87 | 46.45666 | 525.71 |  | 3.4399063 | 12.58331 | -0.1912913 | 31280.15 | 25000.077
| 749.642 | 0.06580912 | 10.4485716 | 26.37085 | 0.8361611 | 56840.76 | 46.59412 | 524.7724 |  | 3.4500041 | 12.68587 | -0.2203381 | 31280.15 | 25000.077
| 750.4216 | 0.07354954 | 10.4595865 | 26.57826 | 0.8453991 | 57000.05 | 46.62998 | 522.9715 |  | 3.461019 | 13.2921 | -0.2413075 | 31280.15 | 25000.077
| 751.5909 | 0.08126783 | 10.4704766 | 26.70165 | 0.8546415 | 57218.61 | 46.95672 | 524.4374 |  | 3.4719091 | 13.86022 | -0.2322081 | 31280.15 | 25000.077
| 753.4424 | 0.08909346 | 10.4814117 | 26.74637 | 0.8640307 | 57476.13 | 47.58665 | 528.904 |  | 3.4828442 | 13.02794 | -0.1712094 | 31280.15 | 25000.077
| 754.8391 | 0.09706217 | 10.4924186 | 27.04184 | 0.8735489 | 57705.73 | 47.22044 | 524.7003 |  | 3.4938511 | 12.63187 | -0.05915164 | 31280.15 | 25000.077
| 755.8785 | 0.1051463 | 10.50345 | 27.19048 | 0.8831923 | 57949.31 | 47.4515 | 525.6099 |  | 3.5048825 | 13.41349 | 0.03673277 | 31280.15 | 25000.077
| 755.6511 | 0.1132679 | 10.5144091 | 27.24401 | 0.8929416 | 58232.52 | 48.04242 | 529.9978 |  | 3.5158416 | 13.10438 | 0.1314289 | 31280.15 | 25000.077
| 754.969 | 0.1214707 | 10.5253865 | 27.40708 | 0.9027314 | 58523.7 | 48.18024 | 530.765 |  | 3.526819 | 12.5063 | 0.2177708 | 31280.15 | 25000.077
| 753.5399 | 0.1297027 | 10.5362614 | 27.55826 | 0.9126085 | 58873.63 | 48.32323 | 532.356 |  | 3.5376939 | 12.39918 | 0.2527208 | 31280.15 | 25000.077
| 751.8832 | 0.1380496 | 10.547189 | 27.76799 | 0.9225822 | 59208.72 | 48.24761 | 531.9244 |  | 3.5486215 | 13.00189 | 0.2585402 | 31280.15 | 25000.077
| 751.7209 | 0.1458793 | 10.5573078 | 27.9293 | 0.931932 | 59529.9 | 48.30972 | 532.7297 |  | 3.5587403 | 13.7429 | 0.2644292 | 31280.15 | 25000.077
| 755.911 | 0.1544547 | 10.5682786 | 30.50094 | 0.9418696 | 59791.8 | 40.40411 | 466.7668 |  | 3.5697111 | 18.16808 | 0.3761933 | 31280.15 | 25000.077
| 755.976 | 0.1631774 | 10.5792702 | 32.51414 | 0.9520068 | 60225.47 | 35.77925 | 429.3894 |  | 3.5807027 | 52.022 | 0.6785267 | 31280.15 | 25000.077
| 756.7555 | 0.1712102 | 10.5892926 | 32.67036 | 0.9616174 | 60777.97 | 35.80599 | 432.0951 |  | 3.5907251 | 76.94989 | 0.9099402 | 31280.15 | 25000.077
| 756.8855 | 0.1792671 | 10.5993003 | 32.81758 | 0.9712423 | 61446.36 | 35.80123 | 435.6837 |  | 3.6007328 | 90.7431 | 1.156479 | 31280.15 | 25000.077
| 756.3982 | 0.1874119 | 10.6093058 | 33.19357 | 0.9809474 | 62193.01 | 35.25868 | 435.3602 |  | 3.6107383 | 95.59879 | 1.432273 | 31280.15 | 25000.077
| 758.3796 | 0.1964682 | 10.6203235 | 33.59202 | 0.9917603 | 63188.51 | 34.6559 | 436.4489 |  | 3.621756 | 91.11532 | 1.76163 | 31280.15 | 25000.077
| 759.6464 | 0.2055587 | 10.6312633 | 33.74246 | 1.002645 | 64326.49 | 34.54442 | 443.1313 |  | 3.6326958 | 74.89541 | 2.110578 | 31280.15 | 25000.077
| 761.3679 | 0.2147415 | 10.6421879 | 33.8387 | 1.013633 | 65583 | 34.51419 | 451.6599 |  | 3.6436204 | 45.46705 | 2.48707 | 31280.15 | 25000.077
| 760.7833 | 0.2232871 | 10.6522483 | 33.7592 | 1.02388 | 66844.83 | 34.81199 | 463.6178 |  | 3.6536808 | 22.99574 | 2.840508 | 31280.15 | 25000.077
| 761.9526 | 0.2326899 | 10.6631978 | 33.99864 | 1.035119 | 68424.62 | 34.39969 | 471.6342 |  | 3.6646303 | 20.52551 | 3.243389 | 31280.15 | 25000.077
| 763.2194 | 0.2419299 | 10.6738556 | 34.11195 | 1.046173 | 69960.67 | 34.26867 | 481.9475 |  | 3.6752881 | 17.60151 | 3.085163 | 31280.15 | 25000.077
| 762.4074 | 0.2515159 | 10.6847831 | 34.30873 | 1.057631 | 71449.07 | 34.0196 | 490.3925 |  | 3.6862156 | 14.68741 | 2.91884 | 31280.15 | 25000.077
| 761.3679 | 0.2616334 | 10.6961873 | 34.44397 | 1.069731 | 72878.79 | 33.95491 | 499.922 |  | 3.6976198 | 13.71666 | 2.722421 | 31280.15 | 25000.077
| 759.6789 | 0.2712354 | 10.706898 | 34.54782 | 1.081271 | 74189.02 | 33.96325 | 509.249 |  | 3.7083305 | 14.47875 | 2.489553 | 31280.15 | 25000.077
| 758.6395 | 0.2811681 | 10.7178646 | 34.72135 | 1.093094 | 75343.25 | 33.89775 | 516.092 |  | 3.7192971 | 15.69759 | 2.190205 | 31280.15 | 25000.077
| 758.3796 | 0.2912694 | 10.7288586 | 34.82142 | 1.105189 | 76428.24 | 34.00836 | 524.1396 |  | 3.7302911 | 16.23866 | 1.893386 | 31280.15 | 25000.077
| 759.1267 | 0.3013331 | 10.7397327 | 35.01009 | 1.11726 | 77351.86 | 33.98984 | 529.0905 |  | 3.7411652 | 15.11123 | 1.539637 | 31280.15 | 25000.077
| 760.491 | 0.3115389 | 10.7506194 | 35.10514 | 1.129469 | 78110.64 | 34.20046 | 534.991 |  | 3.7520519 | 14.50628 | 1.191461 | 31280.15 | 25000.077
| 761.1406 | 0.3211057 | 10.7607165 | 35.29559 | 1.140914 | 78725.28 | 34.22574 | 537.537 |  | 3.762149 | 14.01201 | 0.8662414 | 31280.15 | 25000.077
| 761.1406 | 0.330694 | 10.7707427 | 35.44131 | 1.152386 | 79154.12 | 34.38463 | 539.7577 |  | 3.7721752 | 14.32536 | 0.7793349 | 31280.15 | 25000.077
| 762.5697 | 0.3412164 | 10.7816309 | 35.69112 | 1.164979 | 79682.87 | 34.36758 | 540.5498 |  | 3.7830634 | 15.1094 | 0.7378314 | 31280.15 | 25000.077
| 764.4537 | 0.3520013 | 10.7926681 | 35.89356 | 1.177867 | 80216.94 | 34.45038 | 542.4902 |  | 3.7941006 | 15.70399 | 0.6748999 | 31280.15 | 25000.077
| 765.9803 | 0.3628573 | 10.8036513 | 36.04546 | 1.190844 | 80752.78 | 34.62946 | 545.5813 |  | 3.8050838 | 16.61249 | 0.6054714 | 31280.15 | 25000.077
| 764.8759 | 0.373804 | 10.8146116 | 36.31983 | 1.203952 | 81280 | 34.57978 | 545.8415 |  | 3.8160441 | 17.27262 | 0.5439309 | 31280.15 | 25000.077
| 765.1358 | 0.3839224 | 10.8246488 | 36.42031 | 1.216056 | 81758.08 | 34.82348 | 549.4587 |  | 3.8260813 | 17.8915 | 0.4834059 | 31280.15 | 25000.077
| 763.5117 | 0.3950792 | 10.8355882 | 36.61508 | 1.229406 | 82217.29 | 34.9466 | 551.045 |  | 3.8370207 | 17.70852 | 0.4158029 | 31280.15 | 25000.077
| 762.0501 | 0.406267 | 10.8464455 | 36.81622 | 1.242817 | 82657.66 | 35.06121 | 552.3432 |  | 3.847878 | 17.40406 | 0.3489694 | 31280.15 | 25000.077
| 762.7322 | 0.4167251 | 10.8564873 | 36.93472 | 1.255325 | 83059.59 | 35.29877 | 555.0452 |  | 3.8579198 | 16.92435 | 0.276105 | 31280.15 | 25000.077
| 761.2705 | 0.4283105 | 10.867485 | 37.13076 | 1.269166 | 83486.03 | 35.43855 | 556.4068 |  | 3.8689175 | 16.27498 | 0.1969161 | 31280.15 | 25000.077
| 761.1081 | 0.4399747 | 10.8784407 | 37.38985 | 1.283135 | 83968.9 | 35.44497 | 556.7316 |  | 3.8798732 | 15.65977 | 0.1327097 | 31280.15 | 25000.077
| 761.1081 | 0.451957 | 10.8894721 | 37.6131 | 1.297455 | 84435.03 | 35.53585 | 557.8039 |  | 3.8909046 | 16.51492 | 0.0971114 | 31280.15 | 25000.077
| 762.5048 | 0.4638062 | 10.9003735 | 37.92213 | 1.311641 | 84912.87 | 35.45163 | 556.9741 |  | 3.901806 | 18.11919 | 0.0620084 | 31280.15 | 25000.077
| 762.8621 | 0.4748146 | 10.9103912 | 38.09241 | 1.324795 | 85337.31 | 35.59457 | 558.6766 |  | 3.9118237 | 19.38341 | 0.01369566 | 31280.15 | 25000.077
| 764.5511 | 0.4869231 | 10.9212827 | 38.4274 | 1.339269 | 85776.67 | 35.47818 | 557.036 |  | 3.9227152 | 21.18073 | 0.006799879 | 31280.15 | 25000.077
| 765.1033 | 0.4981605 | 10.9312949 | 38.84531 | 1.352687 | 86173.66 | 35.1741 | 553.1034 |  | 3.9327274 | 23.3681 | 0.02026973 | 31280.15 | 25000.077
| 767.2146 | 0.5106268 | 10.9422834 | 39.10828 | 1.367611 | 86599.47 | 35.20998 | 553.0637 |  | 3.9437159 | 25.92913 | 0.0670832 | 31280.15 | 25000.077
| 768.8711 | 0.5232551 | 10.9532912 | 39.37159 | 1.382693 | 87015.84 | 35.2504 | 552.9686 |  | 3.9547237 | 26.83213 | 0.1265541 | 31280.15 | 25000.077
| 768.3514 | 0.5359158 | 10.9642008 | 39.58812 | 1.397852 | 87453.56 | 35.36979 | 554.0224 |  | 3.9656333 | 27.09239 | 0.1984376 | 31280.15 | 25000.077
| 769.1634 | 0.5477394 | 10.9742893 | 39.82973 | 1.411999 | 87915.19 | 35.3927 | 554.4875 |  | 3.9757218 | 26.40235 | 0.2696407 | 31280.15 | 25000.077
| 768.189 | 0.5608392 | 10.9853505 | 40.09384 | 1.427637 | 88381.75 | 35.43058 | 554.7572 |  | 3.986783 | 25.55585 | 0.3136599 | 31280.15 | 25000.077
| 767.0847 | 0.5739605 | 10.9963021 | 40.37837 | 1.443355 | 88885.09 | 35.42217 | 554.8289 |  | 3.9977346 | 24.09571 | 0.3701478 | 31280.15 | 25000.077
| 767.2795 | 0.5860671 | 11.0063198 | 40.65627 | 1.457775 | 89301.55 | 35.39252 | 554.2282 |  | 4.0077523 | 23.20684 | 0.4261271 | 31280.15 | 25000.077
| 765.2982 | 0.5994535 | 11.0172622 | 40.99041 | 1.473794 | 89753.06 | 35.31447 | 552.9488 |  | 4.0186947 | 23.95332 | 0.4746211 | 31280.15 | 25000.077
| 764.2263 | 0.6128118 | 11.028093 | 41.22273 | 1.48981 | 90275.46 | 35.39577 | 554.2483 |  | 4.0295255 | 25.11013 | 0.4973799 | 31280.15 | 25000.077
| 764.3887 | 0.6267172 | 11.03924 | 41.49687 | 1.506437 | 90845.78 | 35.4114 | 555.0635 |  | 4.0406725 | 25.53499 | 0.494737 | 31280.15 | 25000.077
| 765.6555 | 0.6400343 | 11.0497796 | 41.68184 | 1.522385 | 91373.84 | 35.56405 | 557.3269 |  | 4.0512121 | 25.48548 | 0.4858666 | 31280.15 | 25000.077
| 766.3701 | 0.6528057 | 11.0597893 | 41.98175 | 1.537644 | 91884.15 | 35.49017 | 556.9402 |  | 4.0612218 | 24.82379 | 0.4835767 | 31280.15 | 25000.077
| 765.3632 | 0.6661391 | 11.0701323 | 42.19219 | 1.553618 | 92430.47 | 35.58748 | 558.7453 |  | 4.0715648 | 24.41455 | 0.4562565 | 31280.15 | 25000.077
| 766.0128 | 0.6792516 | 11.080202 | 42.39558 | 1.569273 | 92898.19 | 35.7003 | 560.1212 |  | 4.0816345 | 23.68805 | 0.4414933 | 31280.15 | 25000.077
| 767.1821 | 0.6936041 | 11.0911046 | 42.55473 | 1.586386 | 93400.21 | 35.93205 | 562.8587 |  | 4.0925371 | 22.5848 | 0.4267418 | 31280.15 | 25000.077
| 770.2678 | 0.707814 | 11.1017967 | 42.83511 | 1.603501 | 93911.88 | 35.94601 | 563.1092 |  | 4.1032292 | 21.78049 | 0.405823 | 31280.15 | 25000.077
| 771.7944 | 0.7226335 | 11.112859 | 43.08889 | 1.621194 | 94401.74 | 36.02854 | 563.8501 |  | 4.1142915 | 21.50202 | 0.4034847 | 31280.15 | 25000.077
| 772.7039 | 0.7375579 | 11.1237963 | 43.31692 | 1.639065 | 94834.75 | 36.17147 | 564.7752 |  | 4.1252288 | 21.25933 | 0.3826546 | 31280.15 | 25000.077
| 772.4765 | 0.7526223 | 11.1347642 | 43.68967 | 1.657075 | 95193.55 | 36.0822 | 562.2638 |  | 4.1361967 | 21.28916 | 0.3920176 | 31280.15 | 25000.077
| 770.82 | 0.76784 | 11.1457147 | 43.98504 | 1.675282 | 95527.3 | 36.13615 | 561.2225 |  | 4.1471472 | 22.71571 | 0.389191 | 31280.15 | 25000.077
| 769.7806 | 0.7832628 | 11.1566904 | 44.23217 | 1.69374 | 95858.85 | 36.27824 | 561.1783 |  | 4.1581229 | 24.22121 | 0.3864048 | 31280.15 | 25000.077
| 767.9292 | 0.7985991 | 11.1674892 | 44.46885 | 1.712109 | 96168.36 | 36.43644 | 561.1831 |  | 4.1689217 | 24.93522 | 0.3600491 | 31280.15 | 25000.077
| 768.2215 | 0.8131857 | 11.177647 | 44.69166 | 1.729542 | 96408.94 | 36.59881 | 560.8896 |  | 4.1790795 | 24.83574 | 0.3399607 | 31280.15 | 25000.077
| 767.7667 | 0.8290725 | 11.1885946 | 44.91445 | 1.748541 | 96645.69 | 36.8128 | 560.8086 |  | 4.1900271 | 24.14571 | 0.3490055 | 31280.15 | 25000.077
| 768.3839 | 0.8452743 | 11.1996425 | 45.3022 | 1.767923 | 96898.87 | 36.74755 | 557.5921 |  | 4.201075 | 23.6906 | 0.3521764 | 31280.15 | 25000.077
| 770.3003 | 0.8613141 | 11.2104665 | 45.58097 | 1.787188 | 97180.95 | 36.85509 | 556.7027 |  | 4.211899 | 23.78442 | 0.3726036 | 31280.15 | 25000.077
| 771.0148 | 0.8763477 | 11.2205062 | 45.86389 | 1.805119 | 97425.1 | 36.91595 | 555.3042 |  | 4.2219387 | 24.39494 | 0.3817383 | 31280.15 | 25000.077
| 772.7039 | 0.8930076 | 11.2314835 | 46.0563 | 1.825071 | 97743.67 | 37.17804 | 556.4055 |  | 4.232916 | 25.36251 | 0.3792867 | 31280.15 | 25000.077
| 775.2049 | 0.9096727 | 11.2423693 | 46.31556 | 1.845054 | 98012.42 | 37.33467 | 555.9016 |  | 4.2438018 | 25.09916 | 0.3655453 | 31280.15 | 25000.077
| 775.1724 | 0.9251629 | 11.2523782 | 46.68869 | 1.863547 | 96733.48 | 37.63407 | 544.1522 |  | 4.2538107 | 25.58605 | 0.3632279 | 31280.15 | 25000.077
| 777.4136 | 0.9424427 | 11.2634116 | 47.21506 | 1.884175 | 97147.85 | 37.30981 | 539.6221 |  | 4.2648441 | 26.6411 | 0.38844 | 31280.15 | 25000.077
| 777.5435 | 0.9597421 | 11.274343 | 48.11266 | 1.904791 | 97570.63 | 36.3732 | 528.5782 |  | 4.2757755 | 31.2684 | 0.4519196 | 31280.15 | 25000.077
| 776.8938 | 0.97733 | 11.2853414 | 48.45986 | 1.925821 | 98057.06 | 36.35096 | 527.9299 |  | 4.2867739 | 37.40765 | 0.5038306 | 31280.15 | 25000.077
| 775.5946 | 0.9951072 | 11.2963375 | 49.25208 | 1.947007 | 98510.77 | 35.63036 | 519.4652 |  | 4.29777 | 43.87955 | 0.5440514 | 31280.15 | 25000.077
| 773.6783 | 1.013009 | 11.3072895 | 49.73161 | 1.968383 | 98978.33 | 35.41491 | 516.5804 |  | 4.308722 | 50.8578 | 0.605424 | 31280.15 | 25000.077
| 772.5739 | 1.031005 | 11.3181881 | 50.04448 | 1.989979 | 99533.19 | 35.4416 | 516.9715 |  | 4.3196206 | 52.9453 | 0.6556402 | 31280.15 | 25000.077
| 773.4184 | 1.047763 | 11.3282379 | 50.35779 | 2.009987 | 100055.4 | 35.42512 | 516.9698 |  | 4.3296704 | 50.90134 | 0.7218405 | 31280.15 | 25000.077
| 772.8987 | 1.064955 | 11.3384219 | 50.62583 | 2.030482 | 100667.7 | 35.4682 | 518.2249 |  | 4.3398544 | 46.63453 | 0.8038557 | 31280.15 | 25000.077
| 774.2629 | 1.083356 | 11.3492203 | 51.40939 | 2.052548 | 101447.7 | 34.74236 | 512.1084 |  | 4.3506528 | 40.72726 | 0.9171207 | 31280.15 | 25000.077
| 775.9195 | 1.102131 | 11.3601464 | 52.25357 | 2.074925 | 102315.9 | 33.9455 | 505.7315 |  | 4.3615789 | 43.30608 | 1.030388 | 31280.15 | 25000.077
| 778.7777 | 1.121216 | 11.3710885 | 52.66628 | 2.097735 | 103266.7 | 33.77043 | 506.6239 |  | 4.372521 | 45.50207 | 1.096033 | 31280.15 | 25000.077
| 781.7659 | 1.141035 | 11.3823348 | 52.94949 | 2.121392 | 104231.9 | 33.7944 | 509.656 |  | 4.3837673 | 47.97735 | 1.145343 | 31280.15 | 25000.077
| 783.3899 | 1.16035 | 11.393179 | 53.28243 | 2.144528 | 105255 | 33.72127 | 512.1148 |  | 4.3946115 | 48.94959 | 1.173951 | 31280.15 | 25000.077
| 782.7728 | 1.17853 | 11.4033021 | 53.50004 | 2.166259 | 106239.3 | 33.77741 | 515.99 |  | 4.4047346 | 46.96769 | 1.18728 | 31280.15 | 25000.077
| 783.5523 | 1.198306 | 11.4141965 | 53.9313 | 2.18981 | 107270.6 | 33.57493 | 516.9449 |  | 4.415629 | 42.78723 | 1.194902 | 31280.15 | 25000.077
| 783.195 | 1.217753 | 11.4247991 | 54.25388 | 2.213224 | 108345.5 | 33.50837 | 519.7576 |  | 4.4262316 | 35.41407 | 1.191863 | 31280.15 | 25000.077
| 783.9096 | 1.236807 | 11.4351063 | 54.79858 | 2.235853 | 109346.6 | 33.13978 | 518.6647 |  | 4.4365388 | 32.17351 | 1.168609 | 31280.15 | 25000.077
| 784.7216 | 1.255743 | 11.4451999 | 55.16204 | 2.258606 | 110396.8 | 33.0082 | 520.5977 |  | 4.4466324 | 34.06501 | 1.160682 | 31280.15 | 25000.077
| 782.9677 | 1.275585 | 11.4557208 | 55.51785 | 2.282523 | 111415.2 | 32.91912 | 522.5852 |  | 4.4571533 | 36.86198 | 1.084626 | 31280.15 | 25000.077
| 782.8052 | 1.294757 | 11.4657421 | 55.77278 | 2.305354 | 112277.9 | 32.96156 | 525.2205 |  | 4.4671746 | 37.96324 | 0.9730285 | 31280.15 | 25000.077
| 783.6173 | 1.314232 | 11.4757724 | 56.14275 | 2.328611 | 113156.4 | 32.86035 | 526.1893 |  | 4.4772049 | 37.97595 | 0.867041 | 31280.15 | 25000.077
| 781.4736 | 1.335785 | 11.4867905 | 56.47032 | 2.354423 | 114113.5 | 32.85542 | 528.419 |  | 4.488223 | 37.42477 | 0.7561337 | 31280.15 | 25000.077
| 779.5247 | 1.35748 | 11.4977445 | 56.59744 | 2.380416 | 115002.3 | 33.11895 | 533.3876 |  | 4.499177 | 34.69131 | 0.6458024 | 31280.15 | 25000.077
| 779.9795 | 1.377487 | 11.5077674 | 56.95319 | 2.404284 | 115787.4 | 33.05755 | 534.0962 |  | 4.5091999 | 30.79271 | 0.5669657 | 31280.15 | 25000.077
| 779.3624 | 1.399673 | 11.5187556 | 57.29244 | 2.430872 | 116644.9 | 33.06203 | 535.6565 |  | 4.5201881 | 29.23217 | 0.4733 | 31280.15 | 25000.077
| 780.5641 | 1.421924 | 11.5296774 | 57.70089 | 2.457531 | 117461.7 | 32.9846 | 535.9398 |  | 4.5311099 | 28.69783 | 0.385504 | 31280.15 | 25000.077
| 781.3112 | 1.442622 | 11.5397224 | 58.12211 | 2.482234 | 118146.9 | 32.86973 | 535.1941 |  | 4.5411549 | 29.94904 | 0.3086812 | 31280.15 | 25000.077
| 783.26 | 1.465431 | 11.5506643 | 58.559 | 2.509547 | 118891.7 | 32.77912 | 534.7395 |  | 4.5520968 | 31.96498 | 0.2622101 | 31280.15 | 25000.077
| 786.443 | 1.488483 | 11.5616151 | 59.01264 | 2.537125 | 119594.9 | 32.67842 | 533.8546 |  | 4.5630476 | 34.72824 | 0.2457765 | 31280.15 | 25000.077
| 789.1388 | 1.511603 | 11.5724734 | 59.44867 | 2.564848 | 120320.2 | 32.59668 | 533.3437 |  | 4.5739059 | 38.13151 | 0.2588794 | 31280.15 | 25000.077
| 788.814 | 1.533145 | 11.5824841 | 59.75176 | 2.590535 | 120946.6 | 32.64793 | 534.1388 |  | 4.5839166 | 38.95359 | 0.2622659 | 31280.15 | 25000.077
| 789.4311 | 1.55511 | 11.5925687 | 60.01839 | 2.61684 | 121593.8 | 32.74913 | 535.6071 |  | 4.5940012 | 38.60178 | 0.2800547 | 31280.15 | 25000.077
| 790.5679 | 1.579121 | 11.6035113 | 60.29046 | 2.645588 | 122261.9 | 32.88562 | 537.2932 |  | 4.6049438 | 37.09087 | 0.2974633 | 31280.15 | 25000.077
| 790.6978 | 1.603235 | 11.6143772 | 60.60018 | 2.674449 | 122933.4 | 32.97456 | 538.4256 |  | 4.6158097 | 33.90122 | 0.3194722 | 31280.15 | 25000.077
| 790.9252 | 1.625798 | 11.6244357 | 60.81249 | 2.701489 | 123541.8 | 33.15184 | 540.5232 |  | 4.6258682 | 31.28138 | 0.3365839 | 31280.15 | 25000.077
| 789.7234 | 1.650667 | 11.6354133 | 61.2123 | 2.731231 | 124251.6 | 33.13586 | 540.5334 |  | 4.6368458 | 29.03851 | 0.3723207 | 31280.15 | 25000.077
| 787.6448 | 1.675659 | 11.6463143 | 61.54014 | 2.761205 | 124926.2 | 33.21311 | 541.446 |  | 4.6477468 | 27.78793 | 0.3747218 | 31280.15 | 25000.077
| 787.9046 | 1.698906 | 11.656356 | 61.70026 | 2.789006 | 125554.8 | 33.4542 | 544.4106 |  | 4.6577885 | 27.66235 | 0.3820594 | 31280.15 | 25000.077
| 785.8584 | 1.724632 | 11.6673372 | 62.11531 | 2.81979 | 126228.6 | 33.43454 | 544.0574 |  | 4.6687697 | 27.31062 | 0.3659099 | 31280.15 | 25000.077
| 786.1507 | 1.7483 | 11.677345 | 62.50265 | 2.848093 | 126826.7 | 33.41027 | 543.5416 |  | 4.6787775 | 28.7869 | 0.3455119 | 31280.15 | 25000.077
| 784.7216 | 1.774443 | 11.6882838 | 62.87356 | 2.879425 | 127484.4 | 33.45002 | 543.7844 |  | 4.6897163 | 30.56168 | 0.3343094 | 31280.15 | 25000.077
| 785.5011 | 1.80091 | 11.6992421 | 63.43428 | 2.911039 | 128033.5 | 33.28432 | 540.8096 |  | 4.7006746 | 32.5524 | 0.3321589 | 31280.15 | 25000.077
| 785.9558 | 1.825374 | 11.709253 | 63.8873 | 2.940327 | 128557 | 33.20557 | 539.0986 |  | 4.7106855 | 35.63933 | 0.3347682 | 31280.15 | 25000.077
| 787.7422 | 1.852599 | 11.7202901 | 64.25534 | 2.972932 | 129116.7 | 33.27753 | 539.0281 |  | 4.7217226 | 39.02183 | 0.3461259 | 31280.15 | 25000.077
| 790.8927 | 1.880181 | 11.7313408 | 64.76316 | 3.005902 | 129590.3 | 33.20384 | 536.6371 |  | 4.7327733 | 41.12151 | 0.3572288 | 31280.15 | 25000.077
| 794.6279 | 1.907516 | 11.7421716 | 65.27413 | 3.038623 | 129998.6 | 33.13009 | 533.9267 |  | 4.7436041 | 42.30761 | 0.3859289 | 31280.15 | 25000.077
| 794.5629 | 1.933177 | 11.7522393 | 65.65138 | 3.069342 | 130325.6 | 33.18435 | 532.5709 |  | 4.7536718 | 42.94712 | 0.4233275 | 31280.15 | 25000.077
| 797.1287 | 1.961592 | 11.7632665 | 66.26933 | 3.103273 | 130560 | 33.03255 | 527.8255 |  | 4.764699 | 43.76291 | 0.4861768 | 31280.15 | 25000.077
| 797.6159 | 1.989854 | 11.7741127 | 66.56125 | 3.137175 | 130859 | 33.23629 | 527.7696 |  | 4.7755452 | 43.49393 | 0.5394432 | 31280.15 | 25000.077
| 796.9014 | 2.018526 | 11.7850159 | 66.97223 | 3.17145 | 131363.2 | 33.27643 | 526.9955 |  | 4.7864484 | 42.46451 | 0.5922616 | 31280.15 | 25000.077
| 796.9014 | 2.045724 | 11.7952272 | 67.27774 | 3.203921 | 131955.7 | 33.3878 | 527.8433 |  | 4.7966597 | 41.87174 | 0.6363069 | 31280.15 | 25000.077
| 795.0176 | 2.07398 | 11.8057421 | 67.75721 | 3.237856 | 132608.6 | 33.3154 | 526.729 |  | 4.8071746 | 39.98986 | 0.6623742 | 31280.15 | 25000.077
| 796.0569 | 2.101234 | 11.8157993 | 68.13047 | 3.270648 | 133368.4 | 33.32388 | 527.3587 |  | 4.8172318 | 38.68911 | 0.6759874 | 31280.15 | 25000.077
| 793.3936 | 2.132312 | 11.8271115 | 68.65143 | 3.30768 | 134126.4 | 33.23532 | 526.3438 |  | 4.828544 | 38.34109 | 0.6931285 | 31280.15 | 25000.077
| 793.4586 | 2.160173 | 11.8371174 | 68.93623 | 3.340856 | 134780.6 | 33.35792 | 527.6925 |  | 4.8385499 | 38.36701 | 0.6936196 | 31280.15 | 25000.077
| 791.7047 | 2.190095 | 11.8477855 | 69.40562 | 3.376844 | 135563.1 | 33.29965 | 527.3443 |  | 4.849218 | 39.23152 | 0.672857 | 31280.15 | 25000.077
| 792.2568 | 2.218447 | 11.8578242 | 69.65707 | 3.410664 | 136256.3 | 33.45639 | 529.2879 |  | 4.8592567 | 39.41197 | 0.6485567 | 31280.15 | 25000.077
| 791.2175 | 2.249928 | 11.8687887 | 69.91137 | 3.448472 | 137101.1 | 33.64682 | 532.0683 |  | 4.8702212 | 38.29491 | 0.6117932 | 31280.15 | 25000.077
| 793.1338 | 2.283959 | 11.8805501 | 70.49598 | 3.487532 | 137522.4 | 33.5545 | 528.9479 |  | 4.8819826 | 35.91629 | 0.5875231 | 31280.15 | 25000.077
| 795.927 | 2.313704 | 11.8906304 | 70.79545 | 3.524867 | 138604.4 | 33.6441 | 531.9959 |  | 4.8920629 | 35.28038 | 0.559304 | 31280.15 | 25000.077
| 796.4142 | 2.343641 | 11.9006852 | 71.15977 | 3.560606 | 139224.5 | 33.70427 | 532.2453 |  | 4.9021177 | 35.05669 | 0.5275705 | 31280.15 | 25000.077
| 799.792 | 2.376539 | 11.9116876 | 71.74461 | 3.599977 | 139946.3 | 33.56294 | 530.3171 |  | 4.9131201 | 35.86168 | 0.5040318 | 31280.15 | 25000.077
| 802.7151 | 2.409421 | 11.9225789 | 72.29489 | 3.639323 | 140688.8 | 33.45403 | 528.9185 |  | 4.9240114 | 38.3068 | 0.4808933 | 31280.15 | 25000.077
| 803.0074 | 2.440186 | 11.9326554 | 72.70762 | 3.676166 | 141385.5 | 33.4588 | 528.8984 |  | 4.9340879 | 41.34732 | 0.4622134 | 31280.15 | 25000.077
| 804.5664 | 2.474028 | 11.9436293 | 73.2855 | 3.716655 | 142135.8 | 33.33238 | 527.2628 |  | 4.9450618 | 44.56283 | 0.4593067 | 31280.15 | 25000.077
| 804.3065 | 2.508002 | 11.9545197 | 73.70248 | 3.757355 | 142867 | 33.37796 | 527.5526 |  | 4.9559522 | 46.089 | 0.4563423 | 31280.15 | 25000.077
| 805.3134 | 2.539587 | 11.9645409 | 74.16423 | 3.795125 | 143551.2 | 33.33848 | 526.9118 |  | 4.9659734 | 46.62937 | 0.4536946 | 31280.15 | 25000.077
| 803.6245 | 2.574513 | 11.9755007 | 74.61963 | 3.836954 | 144322 | 33.34799 | 526.9253 |  | 4.9769332 | 46.66244 | 0.4508325 | 31280.15 | 25000.077
| 800.6689 | 2.609428 | 11.986347 | 75.02863 | 3.878722 | 145092.5 | 33.40108 | 527.4805 |  | 4.9877795 | 45.34566 | 0.4480668 | 31280.15 | 25000.077
| 801.3185 | 2.642246 | 11.9964299 | 75.36886 | 3.917958 | 145789.1 | 33.49671 | 528.4149 |  | 4.9978624 | 43.65515 | 0.464654 | 31280.15 | 25000.077
| 802.0006 | 2.675164 | 12.0064464 | 75.72623 | 3.957434 | 146567.6 | 33.56313 | 529.4438 |  | 5.0078789 | 41.97515 | 0.4964848 | 31280.15 | 25000.077
| 799.4997 | 2.71119 | 12.0173114 | 76.30028 | 4.00058 | 147335.1 | 33.45657 | 528.0325 |  | 5.0187439 | 40.56772 | 0.5123352 | 31280.15 | 25000.077
| 800.0518 | 2.745127 | 12.0274227 | 76.71144 | 4.041126 | 148051.9 | 33.48521 | 528.221 |  | 5.0288552 | 41.17073 | 0.5245268 | 31280.15 | 25000.077
| 798.3305 | 2.782142 | 12.0383351 | 77.14329 | 4.085498 | 148851 | 33.52936 | 528.6795 |  | 5.0397676 | 41.11886 | 0.5400503 | 31280.15 | 25000.077
| 798.7527 | 2.819529 | 12.0492508 | 77.57441 | 4.130289 | 149654.7 | 33.57549 | 529.1691 |  | 5.0506833 | 41.63245 | 0.547965 | 31280.15 | 25000.077
| 799.4672 | 2.854334 | 12.0592953 | 77.95994 | 4.171897 | 150401.5 | 33.63008 | 529.7844 |  | 5.0607278 | 42.17483 | 0.5561083 | 31280.15 | 25000.077
| 802.0655 | 2.892709 | 12.0702516 | 78.36991 | 4.217888 | 151206 | 33.70584 | 530.5589 |  | 5.0716841 | 42.2952 | 0.5563596 | 31280.15 | 25000.077
| 805.9305 | 2.931709 | 12.0812755 | 78.96471 | 4.264512 | 151968.1 | 33.60766 | 529.0341 |  | 5.082708 | 41.77703 | 0.5674476 | 31280.15 | 25000.077
| 806.0929 | 2.967665 | 12.091323 | 79.50139 | 4.307523 | 152739.1 | 33.51809 | 528.0153 |  | 5.0927555 | 42.6993 | 0.5752688 | 31280.15 | 25000.077
| 806.8723 | 3.003848 | 12.1013431 | 79.9551 | 4.350919 | 153538.8 | 33.50893 | 528.0731 |  | 5.1027756 | 44.51011 | 0.5648645 | 31280.15 | 25000.077
| 810.445 | 3.04311 | 12.1121108 | 80.37952 | 4.397938 | 154341.9 | 33.57 | 528.6668 |  | 5.1135433 | 45.91616 | 0.5577894 | 31280.15 | 25000.077
| 811.0295 | 3.080836 | 12.12233 | 80.87911 | 4.443082 | 155193.6 | 33.52498 | 528.4508 |  | 5.1237625 | 46.79392 | 0.5511793 | 31280.15 | 25000.077
End Of Loading Index | 814.05 | 3.121144 | 12.1331376 | 81.734 | 4.491338 | 156047.1 | 33.17544 | 524.4051 |  | 5.1345701 | 49.45229 | 0.5619843 | 31280.15 | 25000.077
| 805.5732 | 3.132893 | 12.1370772 | 81.79904 | 4.50598 | 156219.3 | 33.26596 | 525.0594 | 0.5767069 | 5.1385097 | 50.86352 | 0.5641052 | 31280.15 | 25000.077
| 803.9818 | 3.127893 | 12.1478409 | 82.44635 | 4.500926 | 155135.2 | 32.73956 | 513.9773 | 0.590162 | 5.1492734 | 53.5848 | 0.5817884 | 31280.15 | 25000.077
| 803.3646 | 3.132393 | 12.1588577 | 82.65121 | 4.505406 | 154020 | 32.74844 | 508.2621 | 0.6013611 | 5.1602902 | 51.71496 | 0.6061892 | 31280.15 | 25000.077
| 804.2416 | 3.127893 | 12.1696669 | 82.82512 | 4.500888 | 152967.9 | 32.67373 | 502.6907 | 0.5845329 | 5.1710994 | 47.38951 | 0.6408501 | 31280.15 | 25000.077
| 806.9373 | 3.132393 | 12.1806895 | 82.95229 | 4.505377 | 151973.3 | 32.74288 | 498.3146 | 0.5530937 | 5.182122 | 40.64856 | 0.6545232 | 31280.15 | 25000.077
| 810.9646 | 3.127893 | 12.1916781 | 83.04141 | 4.50087 | 151035.3 | 32.73481 | 494.0968 | 0.5146635 | 5.1931106 | 31.05732 | 0.6509039 | 31280.15 | 25000.077
| 813.8876 | 3.132393 | 12.2025904 | 83.06014 | 4.505371 | 150165.1 | 32.89182 | 491.304 | 0.4763633 | 5.2040229 | 19.72075 | 0.6372788 | 31280.15 | 25000.077
| 813.8876 | 3.128393 | 12.2126125 | 83.12931 | 4.501363 | 149459.1 | 32.87846 | 488.1165 | 0.4380849 | 5.214045 | 11.72084 | 0.6276869 | 31280.15 | 25000.077
| 814.797 | 3.131893 | 12.2235512 | 83.05883 | 4.504877 | 148769.3 | 33.08541 | 486.785 | 0.4020121 | 5.2249837 | 6.516028 | 0.6113854 | 31280.15 | 25000.077
| 813.4005 | 3.128393 | 12.2346089 | 83.21493 | 4.501361 | 148273.1 | 32.9675 | 483.45 | 0.3667168 | 5.2360414 | 3.863984 | 0.5686739 | 31280.15 | 25000.077
| 812.0364 | 3.132393 | 12.2454876 | 83.19746 | 4.505364 | 147959.1 | 33.07785 | 482.8239 | 0.3384157 | 5.2469201 | 2.391404 | 0.5098977 | 31280.15 | 25000.077
| 809.4706 | 3.128893 | 12.2565379 | 83.25675 | 4.501859 | 147825.4 | 32.99902 | 481.6305 | 0.3122033 | 5.2579704 | 1.574474 | 0.4348934 | 31280.15 | 25000.077
| 805.2484 | 3.132393 | 12.267491 | 83.36347 | 4.505346 | 147805.1 | 32.94391 | 480.683 | 0.2839824 | 5.2689235 | 1.388964 | 0.3502432 | 31280.15 | 25000.077
| 803.8194 | 3.128893 | 12.2784687 | 83.51566 | 4.501828 | 147884.8 | 32.74805 | 479.258 | 0.2545642 | 5.2799012 | 3.405999 | 0.2591333 | 31280.15 | 25000.077
| 804.3065 | 3.132393 | 12.2894559 | 83.57571 | 4.50532 | 147998.6 | 32.7178 | 479.2023 | 0.2375623 | 5.2908884 | 5.170851 | 0.1749073 | 31280.15 | 25000.077
| 807.0022 | 3.128893 | 12.300414 | 83.65437 | 4.501811 | 148192.1 | 32.57561 | 478.8685 | 0.2224232 | 5.3018465 | 6.853743 | 0.1109795 | 31280.15 | 25000.077
| 811.0295 | 3.132393 | 12.3113943 | 83.61519 | 4.505316 | 148443.6 | 32.61784 | 480.2245 | 0.2107666 | 5.3128268 | 7.041301 | 0.06054501 | 31280.15 | 25000.077
| 814.6021 | 3.128893 | 12.3223386 | 83.78219 | 4.501795 | 148763.9 | 32.3777 | 479.4268 | 0.1977114 | 5.3237711 | 7.211214 | 0.02019116 | 31280.15 | 25000.077
| 815.4791 | 3.132393 | 12.3332304 | 83.66032 | 4.50531 | 149037.8 | 32.49263 | 481.6675 | 0.1845207 | 5.3346629 | 6.447853 | -0.006731968 | 31280.15 | 25000.077
| 815.2842 | 3.128393 | 12.3433307 | 83.66473 | 4.501307 | 149320.6 | 32.40197 | 482.3259 | 0.1754128 | 5.3447632 | 4.14033 | -0.02357019 | 31280.15 | 25000.077
| 815.4465 | 3.132893 | 12.3542386 | 83.68879 | 4.505806 | 149590.9 | 32.39559 | 483.1732 | 0.1656708 | 5.3556711 | 2.147974 | -0.03367962 | 31280.15 | 25000.077
| 815.3492 | 3.128893 | 12.3643557 | 83.81769 | 4.501788 | 149849 | 32.19574 | 482.5264 | 0.1582231 | 5.3657882 | 1.876344 | -0.04042505 | 31280.15 | 25000.077
| 813.8876 | 3.133393 | 12.3752149 | 83.81082 | 4.50629 | 150108.8 | 32.21922 | 483.6447 | 0.1495665 | 5.3766474 | 2.087599 | -0.05391274 | 31280.15 | 25000.077
| 810.4125 | 3.128893 | 12.386173 | 83.91394 | 4.501778 | 150376.3 | 32.03741 | 483.2605 | 0.1429008 | 5.3876055 | 2.658007 | -0.03707373 | 31280.15 | 25000.077
| 810.5424 | 3.133893 | 12.3961976 | 83.90024 | 4.506776 | 150573.3 | 32.08129 | 484.2698 | 0.1364098 | 5.3976301 | 3.153949 | -0.01348215 | 31280.15 | 25000.077
| 807.392 | 3.129393 | 12.4070194 | 83.93705 | 4.502275 | 150785.6 | 31.96768 | 484.3646 | 0.1308836 | 5.4084519 | 4.322115 | 0.006741076 | 31280.15 | 25000.077
| 807.2296 | 3.133393 | 12.4170682 | 83.90788 | 4.506275 | 150988.3 | 32.01313 | 485.4975 | 0.1262027 | 5.4185007 | 4.267796 | 0.03708246 | 31280.15 | 25000.077
| 807.9441 | 3.129393 | 12.4270737 | 83.92372 | 4.502273 | 151218.3 | 31.92221 | 485.8818 | 0.1215404 | 5.4285062 | 3.572233 | 0.06744248 | 31280.15 | 25000.077
| 804.8912 | 3.133893 | 12.4380349 | 83.93562 | 4.506774 | 151484.5 | 31.9283 | 486.8387 | 0.1166247 | 5.4394674 | 2.110542 | 0.1079651 | 31280.15 | 25000.077
| 804.5014 | 3.129393 | 12.4490274 | 84.00436 | 4.502266 | 151751.1 | 31.78032 | 486.7937 | 0.1109058 | 5.4504599 | 1.575755 | 0.1485218 | 31280.15 | 25000.077
| 806.4501 | 3.133893 | 12.4600532 | 83.97387 | 4.506769 | 152018.1 | 31.82423 | 488.1744 | 0.1068795 | 5.4614857 | 1.210424 | 0.182384 | 31280.15 | 25000.077
| 809.8928 | 3.129393 | 12.4710151 | 84.06162 | 4.502258 | 152305.3 | 31.65774 | 488.0081 | 0.1019791 | 5.4724476 | 1.28347 | 0.223058 | 31280.15 | 25000.077
EndSRFitIndex | 812.3936 | 3.133893 | 12.4818552 | 83.99363 | 4.506765 | 152541.9 | 31.73881 | 489.666 | 0.09861109 | 5.4832877 | 1.858931 | 0.2468319 | 31280.15 | 25000.077
| 813.2056 | 3.129893 | 12.4919791 | 84.06988 | 4.502754 | 152783 | 31.59493 | 489.4898 | 0.09536457 | 5.4934116 | 1.917593 | 0.2503461 | 31280.15 | 25000.077
| 815.4465 | 3.134393 | 12.5028505 | 84.09268 | 4.507252 | 153071.2 | 31.58915 | 490.413 | 0.09219758 | 5.504283 | 2.286496 | 0.2505531 | 31280.15 | 25000.077
| 816.0961 | 3.129893 | 12.5138187 | 84.15063 | 4.502745 | 153349.7 | 31.45223 | 490.5171 | 0.08838341 | 5.5152512 | 2.552058 | 0.2473427 | 31280.15 | 25000.077
| 816.0961 | 3.134893 | 12.5238239 | 84.04517 | 4.507754 | 153522.9 | 31.57946 | 492.3737 | 0.08606509 | 5.5252564 | 2.458289 | 0.2406375 | 31280.15 | 25000.077
| 814.3748 | 3.129393 | 12.5347974 | 84.08989 | 4.502252 | 153710.3 | 31.45462 | 492.2657 | 0.08321164 | 5.5362299 | 2.050791 | 0.2237443 | 31280.15 | 25000.077
End of Data Index | 811.7116 | 3.134893 | 12.5457668 | 84.04193 | 4.507757 | 153872.2 | 31.53841 | 493.54 | 0.08039137 | 5.5471993 | 0.7375972 | 0.2034522 | 31280.15 | 25000.077
| 808.5937 | 3.129393 | 12.556726 | 84.0556 | 4.502256 | 154036.3 | 31.44399 | 493.6676 |  | 5.5581585 | 0.5091395 | 0.1831397 | 31280.15 | 25000.077
| 805.3134 | 3.133893 | 12.5676541 | 83.99204 | 4.506763 | 154146.3 | 31.53671 | 494.8844 |  | 5.5690866 | -0.6772074 | 0.1695738 | 31280.15 | 25000.077
| 804.339 | 3.129393 | 12.5786372 | 84.04746 | 4.502257 | 154266.3 | 31.42254 | 494.4981 |  | 5.5800697 | -1.303168 | 0.1526165 | 31280.15 | 25000.077
| 804.5989 | 3.133393 | 12.5886742 | 83.95909 | 4.506264 | 154409.2 | 31.52724 | 496.0497 |  | 5.5901067 | -1.613629 | 0.1390919 | 31280.15 | 25000.077
| 805.6057 | 3.128893 | 12.5995414 | 83.98267 | 4.501765 | 154531 | 31.44088 | 495.9891 |  | 5.6009739 | -1.52724 | 0.118744 | 31280.15 | 25000.077
| 805.4758 | 3.133893 | 12.6105297 | 83.95858 | 4.506767 | 154646.4 | 31.5039 | 496.8544 |  | 5.6119622 | -1.273911 | 0.09500653 | 31280.15 | 25000.077
| 811.4518 | 3.128393 | 12.6215491 | 83.94582 | 4.50127 | 154784.1 | 31.4363 | 497.1644 |  | 5.6229816 | -1.431394 | 0.07466128 | 31280.15 | 25000.077

## Test 11
Markers | Displacement | Force | Time | DEPTH | LOAD | STIFFNESS | HARDNESS | MODULUS | hdotOverh | Time On Sample | Velocity | Dyn. Phase | X Axis Position | Y Axis Position
| nm | mN | s | nm | mN | N/m | GPa | GPa | 1/s | s | nm/s | degrees | Âµm | Âµm
Surface Index | 769.3259 | -0.6291922 | 7.0015782 | 0 | 0.0003684741 |  |  |  |  | 0 | 1001.089 |  | 31280.15 | 25005.08
| 768.7412 | -0.6290689 | 7.002575 | -0.5847995 | 0.0003983937 |  |  |  |  | 0.0009968 | 999.5746 |  | 31280.15 | 25005.08
| 769.7156 | -0.6289513 | 7.0035263 | 0.3895294 | 0.0004435815 |  |  |  |  | 0.0019481 | 997.93 |  | 31280.15 | 25005.08
| 769.7806 | -0.628822 | 7.0045717 | 0.4543546 | 0.0005079155 |  |  |  |  | 0.0029935 | 996.0007 |  | 31280.15 | 25005.08
| 769.5532 | -0.6286974 | 7.0055802 | 0.2268459 | 0.0005912187 |  |  |  |  | 0.004002 | 993.5641 |  | 31280.15 | 25005.08
| 769.1634 | -0.6285795 | 7.0065333 | -0.1630394 | 0.0006692701 |  |  |  |  | 0.0049551 | 990.6691 |  | 31280.15 | 25005.08
| 769.4882 | -0.6284563 | 7.0075299 | 0.1616536 | 0.0007596514 |  |  |  |  | 0.0059517 | 987.2736 |  | 31280.15 | 25005.08
| 769.8131 | -0.628329 | 7.0085595 | 0.4863422 | 0.0008599457 |  |  |  |  | 0.0069813 | 983.4142 |  | 31280.15 | 25005.08
| 769.4882 | -0.6282111 | 7.0095131 | 0.1614104 | 0.0009656655 |  |  |  |  | 0.0079349 | 979.0322 |  | 31280.15 | 25005.08
| 769.4558 | -0.6280916 | 7.0104793 | 0.1288153 | 0.001077497 |  |  |  |  | 0.0089011 | 973.9934 |  | 31280.15 | 25005.08
| 769.8131 | -0.6279594 | 7.0115486 | 0.4859757 | 0.00119988 |  |  |  |  | 0.0099704 | 968.2225 |  | 31280.15 | 25005.08
| 769.5532 | -0.6278446 | 7.0124774 | 0.2260002 | 0.001309804 |  |  |  |  | 0.0108992 | 961.6726 |  | 31280.15 | 25005.08
| 769.5532 | -0.6277217 | 7.013471 | 0.2258784 | 0.001425343 |  |  |  |  | 0.0118928 | 954.4862 |  | 31280.15 | 25005.08
| 770.5276 | -0.6275921 | 7.0145191 | 1.200194 | 0.001549978 |  |  |  |  | 0.0129409 | 946.7205 |  | 31280.15 | 25005.08
| 769.4882 | -0.6274658 | 7.015541 | 0.1606713 | 0.001670934 |  |  |  |  | 0.0139628 | 938.288 |  | 31280.15 | 25005.08
| 769.7156 | -0.6273456 | 7.0165128 | 0.3879371 | 0.001786015 |  |  |  |  | 0.0149346 | 929.2643 |  | 31280.15 | 25005.08
| 769.5207 | -0.6272212 | 7.0175189 | 0.1929054 | 0.001905817 |  |  |  |  | 0.0159407 | 919.5874 |  | 31280.15 | 25005.08
| 769.8131 | -0.6270878 | 7.0185982 | 0.4851113 | 0.002034989 |  |  |  |  | 0.01702 | 909.2553 |  | 31280.15 | 25005.08
| 770.4302 | -0.6269766 | 7.0194972 | 1.102154 | 0.002141588 |  |  |  |  | 0.017919 | 898.2341 |  | 31280.15 | 25005.08
| 770.6251 | -0.6268445 | 7.0205662 | 1.296882 | 0.00226673 |  |  |  |  | 0.018988 | 886.8204 |  | 31280.15 | 25005.08
| 770.2678 | -0.6267162 | 7.0216036 | 0.9394639 | 0.002389362 |  |  |  |  | 0.0200254 | 874.9026 |  | 31280.15 | 25005.08
| 770.3003 | -0.6266061 | 7.0224941 | 0.9718314 | 0.002493473 |  |  |  |  | 0.0209159 | 862.4625 |  | 31280.15 | 25005.08
| 770.3003 | -0.6264826 | 7.0234927 | 0.9717089 | 0.002608272 |  |  |  |  | 0.0219145 | 849.6873 |  | 31280.15 | 25005.08
| 770.4302 | -0.6263659 | 7.0244365 | 1.101548 | 0.00272125 |  |  |  |  | 0.0228583 | 836.4614 |  | 31280.15 | 25005.08
| 770.4302 | -0.6262368 | 7.0254805 | 1.10142 | 0.002841822 |  |  |  |  | 0.0239023 | 822.8763 |  | 31280.15 | 25005.08
| 770.5926 | -0.6261115 | 7.0264945 | 1.263679 | 0.002961602 |  |  |  |  | 0.0249163 | 808.9022 |  | 31280.15 | 25005.08
| 770.3652 | -0.6259899 | 7.0274777 | 1.036174 | 0.003075176 |  |  |  |  | 0.0258995 | 794.6379 |  | 31280.15 | 25005.08
| 770.6576 | -0.6258705 | 7.0284431 | 1.328393 | 0.003187588 |  |  |  |  | 0.0268649 | 780.1149 |  | 31280.15 | 25005.08
| 770.4952 | -0.6257443 | 7.0294645 | 1.165885 | 0.003311758 |  |  |  |  | 0.0278863 | 765.3886 |  | 31280.15 | 25005.08
| 770.2028 | -0.6256179 | 7.0304863 | 0.8734216 | 0.003434819 |  |  |  |  | 0.0289081 | 750.2666 |  | 31280.15 | 25005.08
| 770.69 | -0.6254946 | 7.0314833 | 1.360497 | 0.003552217 |  |  |  |  | 0.0299051 | 734.8767 |  | 31280.15 | 25005.08
| 770.9174 | -0.6253728 | 7.0324685 | 1.58776 | 0.003669714 |  |  |  |  | 0.0308903 | 719.3076 |  | 31280.15 | 25005.08
| 770.9824 | -0.6252481 | 7.0334773 | 1.65259 | 0.003793286 |  |  |  |  | 0.0318991 | 703.6109 |  | 31280.15 | 25005.08
| 770.4952 | -0.6251233 | 7.0344864 | 1.165269 | 0.00391198 |  |  |  |  | 0.0329082 | 687.7713 |  | 31280.15 | 25005.08
| 770.9174 | -0.6250017 | 7.0354706 | 1.587392 | 0.004030911 |  |  |  |  | 0.0338924 | 671.6885 |  | 31280.15 | 25005.08
| 771.1123 | -0.6248663 | 7.0365654 | 1.782117 | 0.004161959 |  |  |  |  | 0.0349872 | 655.4432 |  | 31280.15 | 25005.08
| 770.755 | -0.6247568 | 7.0374512 | 1.424766 | 0.004266927 |  |  |  |  | 0.035873 | 638.9102 |  | 31280.15 | 25005.08
| 770.9499 | -0.6246304 | 7.0384729 | 1.619501 | 0.004390215 |  |  |  |  | 0.0368947 | 622.3158 |  | 31280.15 | 25005.08
| 770.6576 | -0.6245074 | 7.039468 | 1.327041 | 0.004507538 |  |  |  |  | 0.0378898 | 605.4256 |  | 31280.15 | 25005.08
| 771.0148 | -0.624387 | 7.040442 | 1.684212 | 0.004622412 |  |  |  |  | 0.0388638 | 588.3825 |  | 31280.15 | 25005.08
| 770.7875 | -0.6242652 | 7.0414266 | 1.456756 | 0.004741673 |  |  |  |  | 0.0398484 | 571.2458 |  | 31280.15 | 25005.08
| 770.9824 | -0.624136 | 7.0424719 | 1.651487 | 0.004866801 |  |  |  |  | 0.0408937 | 554.0652 |  | 31280.15 | 25005.08
| 770.9499 | -0.6240126 | 7.0434697 | 1.618888 | 0.004986775 |  |  |  |  | 0.0418915 | 536.7828 |  | 31280.15 | 25005.08
| 770.9174 | -0.623889 | 7.0444695 | 1.586289 | 0.005108793 |  |  |  |  | 0.0428913 | 519.4667 |  | 31280.15 | 25005.08
| 770.9824 | -0.6237647 | 7.0454753 | 1.651119 | 0.005230875 |  |  |  |  | 0.0438971 | 502.163 |  | 31280.15 | 25005.08
| 770.8525 | -0.6236392 | 7.0464902 | 1.521088 | 0.005353802 |  |  |  |  | 0.044912 | 484.8914 |  | 31280.15 | 25005.08
| 770.9174 | -0.6235145 | 7.0474986 | 1.585917 | 0.005478043 |  |  |  |  | 0.0459204 | 467.6264 |  | 31280.15 | 25005.08
| 771.4046 | -0.6233941 | 7.0484725 | 2.072995 | 0.005596421 |  |  |  |  | 0.0468943 | 450.3612 |  | 31280.15 | 25005.08
| 770.9499 | -0.6232752 | 7.0494341 | 1.618157 | 0.005712997 |  |  |  |  | 0.0478559 | 433.1475 |  | 31280.15 | 25005.08
| 771.4371 | -0.6231479 | 7.0504635 | 2.105227 | 0.005839075 |  |  |  |  | 0.0488853 | 415.93 |  | 31280.15 | 25005.08
| 770.9499 | -0.6230249 | 7.051458 | 1.617908 | 0.005960239 |  |  |  |  | 0.0498798 | 398.5712 |  | 31280.15 | 25005.08
| 771.2747 | -0.622893 | 7.0525254 | 1.942591 | 0.006091216 |  |  |  |  | 0.0509472 | 381.1646 |  | 31280.15 | 25005.08
| 770.9499 | -0.6227769 | 7.0534643 | 1.617662 | 0.006204386 |  |  |  |  | 0.0518861 | 363.7397 |  | 31280.15 | 25005.08
| 771.2422 | -0.6226523 | 7.0544719 | 1.909876 | 0.006327969 |  |  |  |  | 0.0528937 | 346.4116 |  | 31280.15 | 25005.08
| 770.7875 | -0.622527 | 7.0554852 | 1.455032 | 0.006451337 |  |  |  |  | 0.053907 | 329.1833 |  | 31280.15 | 25005.08
| 771.1448 | -0.6224085 | 7.0564437 | 1.812205 | 0.006567411 |  |  |  |  | 0.0548655 | 312.1663 |  | 31280.15 | 25005.08
| 771.2422 | -0.6222813 | 7.0574725 | 1.909508 | 0.006690498 |  |  |  |  | 0.0558943 | 295.4663 |  | 31280.15 | 25005.08
| 771.567 | -0.622159 | 7.0584617 | 2.234201 | 0.006807731 |  |  |  |  | 0.0568835 | 279.1175 |  | 31280.15 | 25005.08
SurfaceFindCoarse | 771.2747 | -0.6220367 | 7.0594511 | 1.941742 | 0.006927146 |  |  |  |  | 0.0578729 | 263.1823 |  | 31280.15 | 25005.08
| 771.567 | -0.6222412 | 7.0716209 | 2.685012 | 0.006804398 |  |  |  |  | 0.0700427 | 109.6822 | 83.37642 | 31280.15 | 25005.08
| 771.632 | -0.6223539 | 7.0816447 | 2.739179 | 0.006792294 |  |  |  |  | 0.0800665 | 38.88177 | 83.02204 | 31280.15 | 25005.08
| 771.3072 | -0.6224777 | 7.0925939 | 2.621412 | 0.006801721 |  |  |  |  | 0.0910157 | 23.6981 | 82.77161 | 31280.15 | 25005.08
| 771.9893 | -0.622602 | 7.1035556 | 2.592458 | 0.006798268 |  |  |  |  | 0.1019774 | 16.51734 | 83.55993 | 31280.15 | 25005.08
| 771.632 | -0.622726 | 7.1145458 | 2.561297 | 0.006794406 |  |  |  |  | 0.1129676 | 10.78071 | 87.34618 | 31280.15 | 25005.08
| 771.9243 | -0.6228478 | 7.1255911 | 2.491984 | 0.00679797 |  |  |  |  | 0.1240129 | 6.748884 | 90.14078 | 31280.15 | 25005.08
End Of Dynamic Ramp | 772.1517 | -0.6229738 | 7.1364905 | 2.468536 | 0.006787938 |  |  |  |  | 0.1349123 | 3.336167 | 93.6314 | 31280.15 | 25005.08
| 771.5021 | -0.6230173 | 7.1520722 | 2.335572 | 0.006808483 |  |  |  |  | 0.150494 | 0.9521067 | 64.62999 | 31280.15 | 25005.08
| 771.4696 | -0.6230173 | 7.1630235 | 2.289957 | 0.00681044 |  |  |  |  | 0.1614453 | 0.9584116 | 54.16235 | 31280.15 | 25005.08
| 771.632 | -0.6230173 | 7.1730796 | 2.287394 | 0.006808962 |  |  |  |  | 0.1715014 | 0.4017227 | 35.24204 | 31280.15 | 25005.08
| 771.7294 | -0.6230173 | 7.1840494 | 2.243239 | 0.006813596 |  |  |  |  | 0.1824712 | -0.09348843 |  | 31280.15 | 25005.08
| 771.3072 | -0.6230173 | 7.1949818 | 2.282119 | 0.006809361 |  |  |  |  | 0.1934036 | -0.7302831 | 13.84441 | 31280.15 | 25005.08
| 771.632 | -0.6230173 | 7.2058782 | 2.206641 | 0.006819109 |  |  |  |  | 0.2043 | -1.051214 | 11.30993 | 31280.15 | 25005.08
| 771.2422 | -0.6230173 | 7.2159918 | 2.167248 | 0.006824702 |  |  |  |  | 0.2144136 | -1.644494 | 11.08489 | 31280.15 | 25005.08
| 771.3072 | -0.6230173 | 7.2270399 | 2.186721 | 0.006823224 |  |  |  |  | 0.2254617 | -1.582016 | 10.47599 | 31280.15 | 25005.08
| 771.4696 | -0.6230173 | 7.2378644 | 2.148763 | 0.006828578 |  |  |  |  | 0.2362862 | -2.10294 | 10.64419 | 31280.15 | 25005.08
| 771.2747 | -0.6230173 | 7.2478951 | 2.188873 | 0.006824143 |  |  |  |  | 0.2463169 | -2.205884 | 10.74859 | 31280.15 | 25005.08
| 771.632 | -0.6230173 | 7.2579459 | 2.261074 | 0.006815833 |  |  |  |  | 0.2563677 | -1.561696 | 10.48482 | 31280.15 | 25005.08
| 771.6645 | -0.6230173 | 7.2687873 | 2.241294 | 0.00681887 |  |  |  |  | 0.2672091 | -0.854606 | 10.242 | 31280.15 | 25005.08
| 771.7619 | -0.6230173 | 7.2798509 | 2.238716 | 0.006819589 |  |  |  |  | 0.2782727 | -0.07033929 | 10.30485 | 31280.15 | 25005.08
| 771.2747 | -0.6230173 | 7.2908261 | 2.187992 | 0.006826141 |  |  |  |  | 0.2892479 | 0.5695182 | 9.544526 | 31280.15 | 25005.08
| 771.8269 | -0.6230173 | 7.3017358 | 2.190466 | 0.006826181 |  |  |  |  | 0.3001576 | 0.240181 | 8.82038 | 31280.15 | 25005.08
| 771.4046 | -0.6230173 | 7.3126681 | 2.193891 | 0.006826061 |  |  |  |  | 0.3110899 | 0.111126 | 7.836975 | 31280.15 | 25005.08
| 771.5995 | -0.6230173 | 7.3227199 | 2.222438 | 0.006822825 |  |  |  |  | 0.3211417 | -0.4465985 | 6.873721 | 31280.15 | 25005.08
| 771.7944 | -0.6230173 | 7.3336564 | 2.224318 | 0.006823025 |  |  |  |  | 0.3320782 | -0.5043252 | 5.953177 | 31280.15 | 25005.08
| 771.0798 | -0.6230173 | 7.3445679 | 2.187999 | 0.006827779 |  |  |  |  | 0.3429897 | -0.535042 | 4.937378 | 31280.15 | 25005.08
| 771.4371 | -0.6230173 | 7.3555821 | 2.22125 | 0.006823863 |  |  |  |  | 0.3540039 | -0.2207022 | 4.148904 | 31280.15 | 25005.08
| 771.5021 | -0.6230173 | 7.3665552 | 2.197651 | 0.00682674 |  |  |  |  | 0.364977 | -0.1266324 | 3.557852 | 31280.15 | 25005.08
| 770.69 | -0.6230173 | 7.3774657 | 2.181901 | 0.006828617 |  |  |  |  | 0.3758875 | -0.4133024 | 3.270488 | 31280.15 | 25005.08
| 771.5021 | -0.6230173 | 7.387478 | 2.230491 | 0.006822585 |  |  |  |  | 0.3858998 | -0.4793343 | 3.567069 | 31280.15 | 25005.08
| 770.755 | -0.6230173 | 7.3974793 | 2.152192 | 0.006831973 |  |  |  |  | 0.3959011 | -0.4203698 | 3.613881 | 31280.15 | 25005.08
| 771.4046 | -0.6230173 | 7.4084423 | 2.181512 | 0.006828178 |  |  |  |  | 0.4068641 | -0.6447287 | 3.681517 | 31280.15 | 25005.08
| 771.567 | -0.6230173 | 7.419452 | 2.169077 | 0.006829417 |  |  |  |  | 0.4178738 | -0.7165761 | 3.751729 | 31280.15 | 25005.08
| 771.4046 | -0.6230173 | 7.4294523 | 2.152566 | 0.006831095 |  |  |  |  | 0.4278741 | -0.6981565 | 3.49706 | 31280.15 | 25005.08
| 771.3072 | -0.6230173 | 7.4402986 | 2.077765 | 0.006840163 |  |  |  |  | 0.4387204 | -0.8491773 | 3.055022 | 31280.15 | 25005.08
| 771.6645 | -0.6230173 | 7.450443 | 2.145004 | 0.006831694 |  |  |  |  | 0.4488648 | -1.136381 | 2.927348 | 31280.15 | 25005.08
| 771.7294 | -0.6230173 | 7.4612404 | 2.110235 | 0.006836009 |  |  |  |  | 0.4596622 | -1.284154 | 2.602562 | 31280.15 | 25005.08
| 771.5021 | -0.6230173 | 7.4722568 | 2.058561 | 0.006842401 |  |  |  |  | 0.4706786 | -0.8408774 | 2.5952 | 31280.15 | 25005.08
| 771.0148 | -0.6230173 | 7.4832126 | 2.047115 | 0.006843918 |  |  |  |  | 0.4816344 | -1.244442 | 2.252044 | 31280.15 | 25005.08
| 771.7944 | -0.6230173 | 7.4942056 | 2.060785 | 0.006842121 |  |  |  |  | 0.4926274 | -1.563011 | 2.10909 | 31280.15 | 25005.08
| 771.1448 | -0.6230173 | 7.5051325 | 2.018068 | 0.006847354 |  |  |  |  | 0.5035543 | -1.333361 | 2.5952 | 31280.15 | 25005.08
| 771.6645 | -0.6230173 | 7.5151843 | 2.007781 | 0.006848513 |  |  |  |  | 0.5136061 | -1.66003 | 3.576334 | 31280.15 | 25005.08
| 771.0148 | -0.6230173 | 7.5261033 | 2.014444 | 0.006847794 |  |  |  |  | 0.5245251 | -1.970728 | 4.871391 | 31280.15 | 25005.08
End Of Dynamic Ramp Hold | 771.2747 | -0.6230173 | 7.537072 | 2.075714 | 0.006840163 | 36834.59 | -0.3166149 |  |  | 0.5354938 | -1.128474 | 6.394397 | 31280.15 | 25005.08
| 771.567 | -0.622106 | 7.5521672 | 2.028294 | 0.007891317 | 44843.43 | -0.3579867 |  |  | 0.550589 | -0.2459734 | 7.713581 | 31280.15 | 25005.08
| 771.567 | -0.6210928 | 7.5622984 | 2.10105 | 0.009091048 | 54497.81 | -0.4292071 |  |  | 0.5607202 | 0.3623633 | 8.176197 | 31280.15 | 25005.08
| 771.5021 | -0.6200006 | 7.5732206 | 2.247515 | 0.01038353 | 67331.23 | -0.5298257 |  |  | 0.5716424 | 1.623186 | 8.684114 | 31280.15 | 25005.08
| 771.4696 | -0.6189107 | 7.5841203 | 2.444508 | 0.01166115 | 78880.76 | -0.6576682 |  |  | 0.5825421 | 4.365312 | 8.82038 | 31280.15 | 25005.08
| 772.1192 | -0.6177235 | 7.5959914 | 2.618431 | 0.01302441 | 86112.76 | -0.7998629 |  |  | 0.5944132 | 6.6534 | 8.562601 | 31280.15 | 25005.08
| 771.7619 | -0.6167046 | 7.6061806 | 2.667709 | 0.01427337 | 90084.43 | -0.8959686 |  |  | 0.6046024 | 8.976595 | 7.750962 | 31280.15 | 25005.08
| 771.6645 | -0.6156052 | 7.6171751 | 2.875532 | 0.01556326 | 91379.92 | -1.079662 |  |  | 0.6155969 | 10.95512 | 7.431407 | 31280.15 | 25005.08
| 771.9568 | -0.6145169 | 7.6280575 | 2.979042 | 0.01685372 | 87689.35 | -1.222116 |  |  | 0.6264793 | 12.72103 | 6.439205 | 31280.15 | 25005.08
| 771.9893 | -0.6135148 | 7.638079 | 3.077337 | 0.01804117 | 80534.56 | -1.359092 |  |  | 0.6365008 | 12.95558 | 5.311226 | 31280.15 | 25005.08
| 772.444 | -0.6125133 | 7.6480936 | 3.13336 | 0.01923235 | 73198.86 | -1.469117 |  |  | 0.6465154 | 12.16147 | 4.934164 | 31280.15 | 25005.08
| 772.5414 | -0.6114328 | 7.6588992 | 3.322969 | 0.02050744 | 66095.37 | -1.697474 |  |  | 0.657321 | 11.27002 | 4.806745 | 31280.15 | 25005.08
| 772.7363 | -0.6104256 | 7.6689713 | 3.403311 | 0.02170275 | 60518.16 | -1.838784 |  |  | 0.6673931 | 10.88719 | 4.446018 | 31280.15 | 25005.08
| 772.5414 | -0.6093309 | 7.6799176 | 3.514859 | 0.02299821 | 54469.22 | -2.016035 |  |  | 0.6783394 | 10.72225 | 4.060838 | 31280.15 | 25005.08
| 773.0936 | -0.6083291 | 7.6899362 | 3.719278 | 0.02417311 | 49361.45 | -2.303825 |  |  | 0.688358 | 10.57599 | 3.922713 | 31280.15 | 25005.08
| 773.3535 | -0.6072454 | 7.7007725 | 3.753437 | 0.02546878 | 45166.87 | -2.398799 |  |  | 0.6991943 | 10.34402 | 4.085617 | 31280.15 | 25005.08
| 773.3535 | -0.6062337 | 7.7108901 | 3.911456 | 0.026658 | 41364.21 | -2.650466 |  |  | 0.7093119 | 10.45106 | 3.731397 | 31280.15 | 25005.08
| 773.7108 | -0.6051421 | 7.7218062 | 4.15856 | 0.02793554 | 37983.24 | -3.076733 |  |  | 0.720228 | 11.37325 | 3.481722 | 31280.15 | 25005.08
| 774.0681 | -0.604041 | 7.7328168 | 4.190787 | 0.02925301 | 35619 | -3.162129 |  |  | 0.7312386 | 11.70938 | 3.277676 | 31280.15 | 25005.08
| 773.7433 | -0.6030395 | 7.7428321 | 4.231617 | 0.0304483 | 33873.48 | -3.258408 |  |  | 0.7412539 | 11.41154 | 3.113439 | 31280.15 | 25005.08
| 773.7433 | -0.6019441 | 7.7537856 | 4.293991 | 0.03175617 | 32287.48 | -3.396169 |  |  | 0.7522074 | 10.17824 | 2.49942 | 31280.15 | 25005.08
| 773.9381 | -0.6008515 | 7.7647115 | 4.438514 | 0.03304869 | 30919.62 | -3.704343 |  |  | 0.7631333 | 8.892845 | 2.233044 | 31280.15 | 25005.08
| 773.5483 | -0.5998485 | 7.7747416 | 4.557667 | 0.03423312 | 29791.52 | -3.973882 |  |  | 0.7731634 | 8.589581 | 2.205246 | 31280.15 | 25005.08
| 774.0031 | -0.5988439 | 7.7847875 | 4.624044 | 0.03543084 | 28899.02 | -4.134364 |  |  | 0.7832093 | 7.756037 | 2.052496 | 31280.15 | 25005.08
| 773.8407 | -0.5977596 | 7.7956309 | 4.713784 | 0.03672347 | 27851.77 | -4.338024 |  |  | 0.7940527 | 6.751682 | 1.645614 | 31280.15 | 25005.08
| 773.5483 | -0.596754 | 7.8056866 | 4.80692 | 0.03791522 | 26983.32 | -4.555959 |  |  | 0.8041084 | 7.542947 | 1.461 | 31280.15 | 25005.08
| 773.6133 | -0.5957483 | 7.8157441 | 4.858283 | 0.03911417 | 26290.88 | -4.669867 |  |  | 0.8141659 | 7.85899 | 1.41152 | 31280.15 | 25005.08
| 773.5808 | -0.5946503 | 7.826724 | 4.999467 | 0.04041137 | 25635.76 | -5.051023 |  |  | 0.8251458 | 8.118249 | 1.363927 | 31280.15 | 25005.08
| 773.4184 | -0.5935558 | 7.837669 | 5.114252 | 0.04170676 | 25065.16 | -5.375473 |  |  | 0.8360908 | 7.963212 | 1.321976 | 31280.15 | 25005.08
| 773.8407 | -0.5924486 | 7.8487412 | 5.122675 | 0.0430346 | 24532.58 | -5.34518 |  |  | 0.847163 | 7.578594 | 1.282527 | 31280.15 | 25005.08
| 774.2304 | -0.5913693 | 7.8595342 | 5.25392 | 0.04431357 | 24089.18 | -5.74016 |  |  | 0.857956 | 7.605955 | 1.041627 | 31280.15 | 25005.08
| 773.9381 | -0.5902879 | 7.870348 | 5.309342 | 0.04560918 | 23745.1 | -5.887543 |  |  | 0.8687698 | 7.289507 | 0.7129773 | 31280.15 | 25005.08
| 775.01 | -0.5892608 | 7.8806192 | 5.334094 | 0.04683354 | 23501.01 | -5.935486 |  |  | 0.879041 | 6.766059 | 0.4503506 | 31280.15 | 25005.08
| 774.7826 | -0.5881617 | 7.8916103 | 5.523477 | 0.04812502 | 23253.52 | -6.634687 |  |  | 0.8900321 | 6.444427 | 0.2456922 | 31280.15 | 25005.08
| 775.1074 | -0.5870997 | 7.90223 | 5.554315 | 0.04939527 | 23116.09 | -6.723504 |  |  | 0.9006518 | 6.454305 | 0.0484326 | 31280.15 | 25005.08
| 774.945 | -0.5859706 | 7.913521 | 5.709341 | 0.05072599 | 23073.74 | -7.419844 |  |  | 0.9119428 | 6.906757 | -0.1913041 | 31280.15 | 25005.08
| 774.8476 | -0.5848964 | 7.9242626 | 5.826902 | 0.05199801 | 22922.59 | -7.951724 |  |  | 0.9226844 | 8.296318 | -0.4703981 | 31280.15 | 25005.08
| 775.01 | -0.5837995 | 7.9352317 | 5.855661 | 0.05331149 | 22816.69 | -8.028198 |  |  | 0.9336535 | 8.491659 | -0.7404535 | 31280.15 | 25005.08
| 774.5228 | -0.5826997 | 7.9462297 | 5.872297 | 0.05462782 | 22712.05 | -8.033083 |  |  | 0.9446515 | 8.25021 | -0.9555995 | 31280.15 | 25005.08
| 774.3604 | -0.581608 | 7.9571471 | 5.978356 | 0.05592458 | 22656.61 | -8.561079 |  |  | 0.9555689 | 7.61003 | -0.9406592 | 31280.15 | 25005.08
| 774.3604 | -0.5805988 | 7.9672385 | 6.111333 | 0.0570917 | 22554.63 | -9.284769 |  |  | 0.9656603 | 7.023354 | -0.8820824 | 31280.15 | 25005.08
| 774.6202 | -0.5795194 | 7.9780325 | 6.121254 | 0.05840815 | 22488.06 | -9.234776 |  |  | 0.9764543 | 6.631745 | -0.7350753 | 31280.15 | 25005.08
| 774.4903 | -0.5785079 | 7.9881474 | 6.268186 | 0.05960013 | 22423.88 | -10.13939 |  |  | 0.9865692 | 6.298329 | -0.6380113 | 31280.15 | 25005.08
| 775.2049 | -0.577421 | 7.9990169 | 6.404454 | 0.06088848 | 22325.37 | -11.03665 |  |  | 0.9974387 | 6.702058 | -0.4172962 | 31280.15 | 25005.08
| 775.2698 | -0.5764168 | 8.0090585 | 6.388688 | 0.06209114 | 22224.07 | -10.70917 |  |  | 1.0074803 | 7.649634 | -0.1640533 | 31280.15 | 25005.08
| 775.3673 | -0.5753106 | 8.0201208 | 6.438148 | 0.06341283 | 22176.67 | -10.93944 |  |  | 1.0185426 | 7.518958 | 0.08069822 | 31280.15 | 25005.08
| 775.7895 | -0.5742244 | 8.0309825 | 6.554743 | 0.06470018 | 22124.53 | -11.7502 |  |  | 1.0294043 | 6.744447 | 0.4367577 | 31280.15 | 25005.08
| 775.9195 | -0.5731307 | 8.0419201 | 6.600509 | 0.06600592 | 22104.56 | -11.98256 |  |  | 1.0403419 | 6.405733 | 0.6261585 | 31280.15 | 25005.08
| 776.1468 | -0.5721217 | 8.0520096 | 6.687266 | 0.06720363 | 22104.72 | -12.64607 |  |  | 1.0504314 | 6.322812 | 0.7731755 | 31280.15 | 25005.08
| 775.6271 | -0.5710376 | 8.0628507 | 6.68831 | 0.06850697 | 22051.18 | -12.41094 |  |  | 1.0612725 | 5.384762 | 0.8374866 | 31280.15 | 25005.08
| 776.0169 | -0.5699417 | 8.0738098 | 6.774632 | 0.06980952 | 21979.88 | -12.98778 |  |  | 1.0722316 | 5.04996 | 0.8243428 | 31280.15 | 25005.08
| 776.3092 | -0.5689416 | 8.0838108 | 6.852344 | 0.07099628 | 21906.45 | -13.51478 |  |  | 1.0822326 | 5.354023 | 0.812128 | 31280.15 | 25005.08
| 775.2049 | -0.567844 | 8.0947869 | 6.855556 | 0.07231383 | 21858.31 | -13.26397 |  |  | 1.0932087 | 5.202644 | 0.654365 | 31280.15 | 25005.08
| 775.3023 | -0.5667477 | 8.1057496 | 6.96141 | 0.07361485 | 21843.83 | -14.14993 |  |  | 1.1041714 | 4.498278 | 0.2509812 | 31280.15 | 25005.08
| 775.4322 | -0.5656396 | 8.116831 | 7.043814 | 0.07493209 | 21834.05 | -14.82776 |  |  | 1.1152528 | 4.564407 | -0.1059723 | 31280.15 | 25005.08
| 775.5297 | -0.5645431 | 8.1277962 | 7.246644 | 0.07621823 | 21858.71 | -17.31369 |  |  | 1.126218 | 5.641667 | -0.4879085 | 31280.15 | 25005.08
| 775.5946 | -0.5634464 | 8.1387629 | 7.221516 | 0.07753751 | 21904.5 | -16.6382 |  |  | 1.1371847 | 6.97717 | -0.8253322 | 31280.15 | 25005.08
| 775.822 | -0.5623501 | 8.1497254 | 7.254775 | 0.07885061 | 21939.79 | -16.81333 |  |  | 1.1481472 | 6.661973 | -1.084761 | 31280.15 | 25005.08
| 776.3417 | -0.5613434 | 8.1597924 | 7.347751 | 0.08004142 | 22042.53 | -18.06594 |  |  | 1.1582142 | 6.578586 | -1.276014 | 31280.15 | 25005.08
| 776.4716 | -0.5602446 | 8.1707809 | 7.36337 | 0.08135994 | 22179.63 | -18.16653 |  |  | 1.1692027 | 6.446306 | -1.496067 | 31280.15 | 25005.08
| 777.2511 | -0.559146 | 8.1817667 | 7.50806 | 0.08265703 | 22321.41 | -20.58583 |  |  | 1.1801885 | 5.745946 | -1.679843 | 31280.15 | 25005.08
| 776.634 | -0.5580488 | 8.1927387 | 7.545145 | 0.08396995 | 22465.99 | -21.13802 |  |  | 1.1911605 | 5.32048 | -1.925458 | 31280.15 | 25005.08
| 776.9263 | -0.5569615 | 8.2036123 | 7.620751 | 0.08526143 | 22611.83 | -22.56495 |  |  | 1.2020341 | 5.106172 | -1.973819 | 31280.15 | 25005.08
| 776.6015 | -0.5559561 | 8.2136656 | 7.638149 | 0.08646691 | 22728.93 | -22.70589 |  |  | 1.2120874 | 5.756533 | -1.988193 | 31280.15 | 25005.08
| 776.2442 | -0.5548592 | 8.2246345 | 7.734683 | 0.08776899 | 22840.1 | -24.70102 |  |  | 1.2230563 | 5.843666 | -2.000093 | 31280.15 | 25005.08
| 776.569 | -0.5538505 | 8.2347219 | 7.77175 | 0.08897072 | 22957.04 | -25.37186 |  |  | 1.2331437 | 5.578617 | -1.983613 | 31280.15 | 25005.08
| 776.5041 | -0.5527929 | 8.2452974 | 7.860671 | 0.09023048 | 23070.44 | -27.53842 |  |  | 1.2437192 | 5.302108 | -1.965261 | 31280.15 | 25005.08
| 775.9844 | -0.551656 | 8.2566669 | 7.943845 | 0.09158124 | 23176.76 | -29.69984 |  |  | 1.2550887 | 5.341555 | -1.883441 | 31280.15 | 25005.08
| 775.757 | -0.55059 | 8.2673265 | 8.014872 | 0.09285361 | 23245.45 | -31.54164 |  |  | 1.2657483 | 5.898122 | -1.770841 | 31280.15 | 25005.08
| 775.9195 | -0.5495615 | 8.277612 | 8.070515 | 0.0940753 | 23314.62 | -32.96835 |  |  | 1.2760338 | 5.996048 | -1.632261 | 31280.15 | 25005.08
| 776.2767 | -0.5484968 | 8.2882589 | 8.058061 | 0.09535538 | 23389.8 | -31.67352 |  |  | 1.2866807 | 6.121379 | -1.495634 | 31280.15 | 25005.08
| 776.4391 | -0.5474929 | 8.2982977 | 8.126108 | 0.09655071 | 23457.01 | -33.6177 |  |  | 1.2967195 | 5.201412 | -1.332908 | 31280.15 | 25005.08
| 777.2186 | -0.5464009 | 8.3092175 | 8.220409 | 0.09784769 | 23512.02 | -36.80549 |  |  | 1.3076393 | 5.088365 | -1.112968 | 31280.15 | 25005.08
| 776.5041 | -0.5453963 | 8.3192638 | 8.313104 | 0.09903734 | 23582.73 | -40.69291 |  |  | 1.3176856 | 4.753633 | -0.957743 | 31280.15 | 25005.08
| 777.6084 | -0.5442934 | 8.3302924 | 8.422789 | 0.1003482 | 23619.23 | -45.97893 |  |  | 1.3287142 | 5.059026 | -0.831562 | 31280.15 | 25005.08
| 777.2511 | -0.5431933 | 8.3412936 | 8.384551 | 0.1016514 | 23610.61 | -41.30252 |  |  | 1.3397154 | 5.602618 | -0.7929705 | 31280.15 | 25005.08
| 778.0956 | -0.5421027 | 8.3522 | 8.466747 | 0.1029666 | 23633.78 | -44.57312 |  |  | 1.3506218 | 5.548022 | -0.6707492 | 31280.15 | 25005.08
| 777.9657 | -0.5410042 | 8.3631844 | 8.4317 | 0.104293 | 23682.36 | -40.82826 |  |  | 1.3616062 | 5.052151 | -0.6356724 | 31280.15 | 25005.08
| 777.7708 | -0.5399205 | 8.3740219 | 8.556731 | 0.1055766 | 23761.26 | -47.4781 |  |  | 1.3724437 | 4.087739 | -0.6572841 | 31280.15 | 25005.08
| 777.446 | -0.5389143 | 8.3840835 | 8.613412 | 0.1067738 | 23871.15 | -50.69443 |  |  | 1.3825053 | 3.51511 | -0.6801174 | 31280.15 | 25005.08
| 777.3161 | -0.5378181 | 8.3950458 | 8.708556 | 0.108076 | 23983.97 | -57.81662 |  |  | 1.3934676 | 3.579314 | -0.7559796 | 31280.15 | 25005.08
| 777.4785 | -0.5368131 | 8.4050955 | 8.77033 | 0.1092702 | 24102.27 | -63.09207 |  |  | 1.4035173 | 4.165552 | -0.8318709 | 31280.15 | 25005.08
| 777.2511 | -0.5357241 | 8.4159863 | 8.811185 | 0.1105731 | 24248.87 | -66.53088 |  |  | 1.4144081 | 5.396847 | -0.9068407 | 31280.15 | 25005.08
| 776.3092 | -0.5346322 | 8.4269053 | 8.762824 | 0.1118926 | 24432.63 | -59.7697 |  |  | 1.4253271 | 5.524421 | -0.9557261 | 31280.15 | 25005.08
| 776.8938 | -0.5335361 | 8.4378657 | 8.870947 | 0.1131917 | 24643.29 | -73.14924 |  |  | 1.4362875 | 5.21059 | -0.8997212 | 31280.15 | 25005.08
| 777.0887 | -0.5325288 | 8.4479393 | 8.94209 | 0.1143865 | 24839.58 | -85.08172 |  |  | 1.4463611 | 4.824163 | -0.8444644 | 31280.15 | 25005.08
| 777.1537 | -0.5314372 | 8.4588548 | 8.958482 | 0.1156946 | 25022.59 | -86.56383 |  |  | 1.4572766 | 4.332276 | -0.8143281 | 31280.15 | 25005.08
| 778.3879 | -0.5303454 | 8.4697732 | 8.954056 | 0.1170075 | 25178.24 | -83.09129 |  |  | 1.468195 | 3.226069 | -0.6528407 | 31280.15 | 25005.08
| 777.8033 | -0.5292465 | 8.4807616 | 9.067283 | 0.1183079 | 25273.18 | -105.1057 |  |  | 1.4791834 | 3.352202 | -0.4144288 | 31280.15 | 25005.08
| 778.0306 | -0.5282422 | 8.490805 | 9.069221 | 0.1195134 | 25349.36 | -99.61406 |  |  | 1.4892268 | 3.687712 | -0.1798516 | 31280.15 | 25005.08
| 778.6803 | -0.5271507 | 8.50172 | 9.042844 | 0.1208269 | 25416.39 | -87.56865 |  |  | 1.5001418 | 3.498514 | 0.1527205 | 31280.15 | 25005.08
| 778.258 | -0.5261442 | 8.5117697 | 9.109312 | 0.1220227 | 25473.64 | -97.39303 |  |  | 1.5101915 | 2.562254 | 0.4036624 | 31280.15 | 25005.08
| 778.6153 | -0.5250382 | 8.5226848 | 9.195106 | 0.1233401 | 25555.47 | -115.7758 |  |  | 1.5211066 | 2.50053 | 0.6499243 | 31280.15 | 25005.08
| 778.7777 | -0.5240038 | 8.5327938 | 9.264339 | 0.1245671 | 25600.88 | -132.5741 |  |  | 1.5312156 | 3.297239 | 0.8665512 | 31280.15 | 25005.08
| 778.5179 | -0.5228722 | 8.5437291 | 9.29496 | 0.1259224 | 25669.81 | -134.3872 |  |  | 1.5421509 | 3.607312 | 1.054104 | 31280.15 | 25005.08
| 778.3555 | -0.5218215 | 8.5537971 | 9.401112 | 0.1271683 | 25749.71 | -186.2396 |  |  | 1.5522189 | 3.725414 | 1.288148 | 31280.15 | 25005.08
| 777.9332 | -0.5206653 | 8.564741 | 9.492522 | 0.1285435 | 25839.35 | -265.3101 |  |  | 1.5631628 | 5.133283 | 1.397181 | 31280.15 | 25005.08
| 777.9657 | -0.5195948 | 8.5747701 | 9.502545 | 0.1298224 | 25932.67 | -246.7995 |  |  | 1.5731919 | 5.96003 | 1.482281 | 31280.15 | 25005.08
| 777.9657 | -0.5184252 | 8.5856098 | 9.575399 | 0.1312185 | 26062.31 | -355.4911 |  |  | 1.5840316 | 5.98501 | 1.471843 | 31280.15 | 25005.08
| 777.3811 | -0.5173219 | 8.5957453 | 9.619171 | 0.1325335 | 26216.74 | -468.261 |  |  | 1.5941671 | 5.812125 | 1.417338 | 31280.15 | 25005.08
| 777.5759 | -0.5161061 | 8.6066636 | 9.658586 | 0.133986 | 26389.28 | -626.4475 |  |  | 1.6050854 | 5.349882 | 1.339321 | 31280.15 | 25005.08
| 777.6409 | -0.5148939 | 8.6175726 | 9.711734 | 0.1354338 | 26559.36 | -1302.613 |  |  | 1.6159944 | 4.959173 | 1.331677 | 31280.15 | 25005.08
| 777.446 | -0.5137687 | 8.6275805 | 9.775655 | 0.1367755 | 26711.81 | 3501.349 | -1539.737 |  | 1.6260023 | 4.517511 | 1.25496 | 31280.15 | 25005.08
| 777.9007 | -0.5125107 | 8.6386399 | 9.829652 | 0.1382716 | 26886.41 | 928.9426 | -2597.972 |  | 1.6370617 | 4.292117 | 1.13282 | 31280.15 | 25005.08
| 778.1281 | -0.5112847 | 8.6492909 | 9.88074 | 0.1397356 | 27034.6 | 578.4913 | -4181.711 |  | 1.6477127 | 4.651021 | 0.9192277 | 31280.15 | 25005.08
| 778.1931 | -0.5099737 | 8.6605954 | 9.887432 | 0.1412991 | 27172.47 | 734.4906 | -3157.494 |  | 1.6590172 | 4.290278 | 0.7076011 | 31280.15 | 25005.08
| 779.0375 | -0.5087292 | 8.6712018 | 9.943367 | 0.1427953 | 27362.19 | 453.3556 | -6648.893 |  | 1.6696236 | 4.153541 | 0.5450088 | 31280.15 | 25005.08
| 779.2 | -0.5075419 | 8.681246 | 10.02884 | 0.1442054 | 27518.29 | 279.9161 | 16213.94 |  | 1.6796678 | 4.247798 | 0.3614828 | 31280.15 | 25005.08
| 779.7196 | -0.5062252 | 8.6922055 | 10.04853 | 0.1457816 | 27693.61 | 280.0272 | 16509.8 |  | 1.6906273 | 4.008094 | 0.3144386 | 31280.15 | 25005.08
| 779.0375 | -0.5048985 | 8.7031448 | 10.06311 | 0.1473707 | 27805.81 | 303.8042 | 44871 |  | 1.7015666 | 3.771869 | 0.2227663 | 31280.15 | 25005.08
| 779.07 | -0.5034283 | 8.7151354 | 10.06855 | 0.1491073 | 27897.22 | 369.429 | -15552.32 |  | 1.7135572 | 3.199219 | 0.1324755 | 31280.15 | 25005.08
| 778.0956 | -0.5021807 | 8.7251735 | 10.14626 | 0.1506148 | 28033.26 | 265.5304 | 10931.01 |  | 1.7235953 | 3.060523 | 0.06575641 | 31280.15 | 25005.08
| 779.0051 | -0.5009335 | 8.7351821 | 10.29683 | 0.152091 | 28119.74 | 165.8163 | 2737.878 |  | 1.7336039 | 3.527493 | 0.04348825 | 31280.15 | 25005.08
| 778.2905 | -0.499557 | 8.7460609 | 10.31451 | 0.1537401 | 28225.74 | 173.396 | 2952.78 |  | 1.7444827 | 4.118826 | 0.06469223 | 31280.15 | 25005.08
| 778.2905 | -0.4982701 | 8.7561312 | 10.4251 | 0.1552652 | 28333.06 | 137.9756 | 2024.412 |  | 1.754553 | 4.520529 | 0.0642329 | 31280.15 | 25005.08
| 777.6084 | -0.4968642 | 8.7670072 | 10.43532 | 0.1569526 | 28484.58 | 143.8396 | 2151.838 |  | 1.765429 | 5.806044 | 0.1063395 | 31280.15 | 25005.08
| 777.8683 | -0.4954353 | 8.7779574 | 10.58574 | 0.1586463 | 28623.94 | 110.4081 | 1508.605 |  | 1.7763792 | 6.639565 | 0.1267136 | 31280.15 | 25005.08
| 778.5828 | -0.49411 | 8.7879919 | 10.6222 | 0.16023 | 28697.27 | 110.327 | 1498.589 |  | 1.7864137 | 6.868149 | 0.1884723 | 31280.15 | 25005.08
| 779.2325 | -0.4926442 | 8.7989753 | 10.70206 | 0.1619738 | 28847.93 | 100.9587 | 1351.164 |  | 1.7973971 | 6.774831 | 0.2704574 | 31280.15 | 25005.08
| 779.07 | -0.4911621 | 8.8099609 | 10.75916 | 0.1637448 | 29057.7 | 95.41733 | 1274.145 |  | 1.8083827 | 6.041393 | 0.3727176 | 31280.15 | 25005.08
| 779.9795 | -0.4896744 | 8.8208817 | 10.82548 | 0.1655193 | 29253.6 | 89.64231 | 1194.889 |  | 1.8193035 | 6.10849 | 0.4532473 | 31280.15 | 25005.08
| 780.6616 | -0.4881656 | 8.8318296 | 10.89078 | 0.1673191 | 29484.88 | 84.27421 | 1126.325 |  | 1.8302514 | 5.935924 | 0.5745802 | 31280.15 | 25005.08
| 780.6616 | -0.4866245 | 8.8428899 | 10.87775 | 0.1691669 | 29728.6 | 88.08824 | 1186.013 |  | 1.8413117 | 5.473416 | 0.6338675 | 31280.15 | 25005.08
| 779.6547 | -0.4850928 | 8.8537686 | 10.93183 | 0.1709999 | 29956.99 | 84.35221 | 1139.049 |  | 1.8521904 | 4.741585 | 0.7533126 | 31280.15 | 25005.08
| 779.8495 | -0.4836605 | 8.8638387 | 11.00068 | 0.1727032 | 30101.37 | 80.34679 | 1083.726 |  | 1.8622605 | 4.288971 | 0.8904314 | 31280.15 | 25005.08
| 779.5573 | -0.4820957 | 8.8747086 | 11.08006 | 0.174572 | 30254.66 | 76.19343 | 1027.567 |  | 1.8731304 | 4.116881 | 1.085094 | 31280.15 | 25005.08
| 779.3948 | -0.4806372 | 8.8847466 | 11.12493 | 0.1763126 | 30448.35 | 74.49061 | 1007.982 |  | 1.8831684 | 4.511801 | 1.240148 | 31280.15 | 25005.08
| 778.7777 | -0.4790213 | 8.8957445 | 11.24266 | 0.1782339 | 30653.54 | 68.01747 | 926.8655 |  | 1.8941663 | 4.600378 | 1.372925 | 31280.15 | 25005.08
| 778.7452 | -0.4773767 | 8.9068132 | 11.40006 | 0.1801795 | 30790.76 | 61.21067 | 840.5079 |  | 1.905235 | 5.981732 | 1.441969 | 31280.15 | 25005.08
| 778.9401 | -0.4757413 | 8.9176998 | 11.35564 | 0.1821517 | 30902.7 | 66.1496 | 898.6732 |  | 1.9161216 | 7.004189 | 1.449721 | 31280.15 | 25005.08
| 779.7521 | -0.4740626 | 8.9287883 | 11.44634 | 0.1841544 | 31003.04 | 63.62223 | 863.86 |  | 1.9272101 | 6.648441 | 1.418019 | 31280.15 | 25005.08
| 779.7521 | -0.4723821 | 8.9397354 | 11.51191 | 0.1861562 | 31108.62 | 62.57962 | 848.0671 |  | 1.9381572 | 6.335965 | 1.425837 | 31280.15 | 25005.08
| 780.8564 | -0.4706749 | 8.9507302 | 11.55797 | 0.1881989 | 31224.56 | 62.55808 | 845.1773 |  | 1.949152 | 6.049035 | 1.433529 | 31280.15 | 25005.08
| 780.9863 | -0.4689596 | 8.961678 | 11.59834 | 0.1902527 | 31400.85 | 62.38894 | 843.4422 |  | 1.9600998 | 5.299971 | 1.424974 | 31280.15 | 25005.08
| 781.3112 | -0.4672406 | 8.9725251 | 11.66978 | 0.1923024 | 31579.6 | 60.69856 | 823.5832 |  | 1.9709469 | 4.385182 | 1.398102 | 31280.15 | 25005.08
| 781.1488 | -0.4656208 | 8.9826202 | 11.78885 | 0.194228 | 31764.86 | 56.94195 | 780.0798 |  | 1.981042 | 4.696409 | 1.33528 | 31280.15 | 25005.08
| 781.2137 | -0.4638283 | 8.9936915 | 11.75207 | 0.1963704 | 31945.03 | 60.17892 | 818.8587 |  | 1.9921133 | 5.59026 | 1.309176 | 31280.15 | 25005.08
| 780.8564 | -0.4620362 | 9.0046452 | 11.82591 | 0.1985169 | 32197.19 | 58.25172 | 799.2181 |  | 2.003067 | 4.960174 | 1.322692 | 31280.15 | 25005.08
| 779.882 | -0.4602891 | 9.0152478 | 11.93011 | 0.2006 | 32465.38 | 55.21272 | 767.1103 |  | 2.0136696 | 4.67697 | 1.35597 | 31280.15 | 25005.08
| 780.012 | -0.4585598 | 9.0255972 | 11.93694 | 0.2026708 | 32740.5 | 55.8437 | 779.0563 |  | 2.024019 | 5.038498 | 1.445059 | 31280.15 | 25005.08
| 779.3948 | -0.4567575 | 9.0362676 | 12.06112 | 0.2048268 | 32994.22 | 52.64753 | 743.8777 |  | 2.0346894 | 5.234933 | 1.457922 | 31280.15 | 25005.08
| 779.5897 | -0.4550446 | 9.0463023 | 12.05758 | 0.2068704 | 33193.28 | 53.87957 | 760.0064 |  | 2.0447241 | 5.026747 | 1.433474 | 31280.15 | 25005.08
| 779.4923 | -0.4531422 | 9.0572914 | 12.19804 | 0.2091335 | 33408.58 | 50.78249 | 724.1611 |  | 2.0557132 | 5.051327 | 1.426156 | 31280.15 | 25005.08
| 779.5897 | -0.4512239 | 9.0682819 | 12.17153 | 0.2114327 | 33589.92 | 52.90295 | 749.5012 |  | 2.0667037 | 6.157934 | 1.417563 | 31280.15 | 25005.08
| 780.6941 | -0.4493075 | 9.079149 | 12.28805 | 0.2137191 | 33726.09 | 50.97663 | 724.7946 |  | 2.0775708 | 5.746202 | 1.442914 | 31280.15 | 25005.08
| 780.3368 | -0.4471546 | 9.0912238 | 12.38161 | 0.2162515 | 33853.07 | 50.06825 | 711.4677 |  | 2.0896456 | 5.599238 | 1.467425 | 31280.15 | 25005.08
| 782.0257 | -0.4451947 | 9.102055 | 12.44179 | 0.2186311 | 33958.79 | 50.02399 | 708.1714 |  | 2.1004768 | 5.765348 | 1.418362 | 31280.15 | 25005.08
| 781.7009 | -0.4433594 | 9.1121837 | 12.49333 | 0.2208229 | 34030.01 | 50.17722 | 706.5718 |  | 2.1106055 | 5.565749 | 1.389036 | 31280.15 | 25005.08
| 782.0257 | -0.4413566 | 9.1230439 | 12.66332 | 0.223198 | 34082.22 | 47.66076 | 673.1125 |  | 2.1214657 | 6.036756 | 1.306306 | 31280.15 | 25005.08
| 782.1232 | -0.4394765 | 9.1331292 | 12.73436 | 0.225437 | 34147.92 | 47.4309 | 667.1465 |  | 2.131551 | 6.727435 | 1.329811 | 31280.15 | 25005.08
| 781.4736 | -0.4374279 | 9.1440261 | 12.76806 | 0.2278993 | 34278.84 | 47.97732 | 671.6257 |  | 2.1424479 | 7.443727 | 1.353732 | 31280.15 | 25005.08
| 780.824 | -0.4353352 | 9.155057 | 12.77893 | 0.2304027 | 34372.38 | 49.2025 | 682.5216 |  | 2.1534788 | 6.864788 | 1.393039 | 31280.15 | 25005.08
| 779.9795 | -0.433242 | 9.1659367 | 12.85562 | 0.2329029 | 34490.19 | 48.81761 | 675.9778 |  | 2.1643585 | 6.089076 | 1.331828 | 31280.15 | 25005.08
| 780.6291 | -0.4312908 | 9.1759862 | 12.88407 | 0.2352404 | 34651.26 | 49.27547 | 680.7749 |  | 2.174408 | 5.507386 | 1.257388 | 31280.15 | 25005.08
| 779.9795 | -0.4291465 | 9.186912 | 13.08841 | 0.2377841 | 34794.82 | 46.17506 | 644.6356 |  | 2.1853338 | 5.330792 | 1.099145 | 31280.15 | 25005.08
| 780.2393 | -0.427153 | 9.1969498 | 13.1054 | 0.2401694 | 34943.81 | 46.88363 | 651.8042 |  | 2.1953716 | 5.431579 | 0.9934689 | 31280.15 | 25005.08
| 779.8495 | -0.4251479 | 9.2069596 | 13.16506 | 0.2425566 | 35076.69 | 46.78932 | 649.5508 |  | 2.2053814 | 5.667481 | 0.8887458 | 31280.15 | 25005.08
| 780.3693 | -0.4229529 | 9.2178001 | 13.30468 | 0.2451795 | 35240.67 | 45.25702 | 631.7935 |  | 2.2162219 | 6.984992 | 0.8175213 | 31280.15 | 25005.08
| 780.9539 | -0.4206956 | 9.2288516 | 13.39352 | 0.247873 | 35413.13 | 44.74186 | 625.5095 |  | 2.2272734 | 7.730036 | 0.7311883 | 31280.15 | 25005.08
| 782.448 | -0.4184427 | 9.2397318 | 13.47246 | 0.2505649 | 35572.55 | 44.44643 | 621.3503 |  | 2.2381536 | 7.983219 | 0.5973139 | 31280.15 | 25005.08
| 782.9677 | -0.4161453 | 9.2507087 | 13.64719 | 0.2532975 | 35720.25 | 42.70732 | 600.9875 |  | 2.2491305 | 8.384375 | 0.5129871 | 31280.15 | 25005.08
| 783.0976 | -0.4140254 | 9.2607264 | 13.64959 | 0.2558367 | 35846.54 | 43.62877 | 609.7099 |  | 2.2591482 | 8.19364 | 0.4777192 | 31280.15 | 25005.08
| 782.6429 | -0.4118841 | 9.2707471 | 13.68188 | 0.2583982 | 35983.48 | 44.0771 | 613.4952 |  | 2.2691689 | 8.055093 | 0.4272183 | 31280.15 | 25005.08
| 783.2275 | -0.4095154 | 9.28172 | 13.79602 | 0.2612212 | 36131.07 | 43.35901 | 604.3804 |  | 2.2801418 | 7.793305 | 0.471301 | 31280.15 | 25005.08
| 783.0976 | -0.4073133 | 9.2918143 | 13.8254 | 0.2638567 | 36268.57 | 43.86573 | 608.7354 |  | 2.2902361 | 6.962552 | 0.4838265 | 31280.15 | 25005.08
| 783.5198 | -0.4049019 | 9.3027646 | 13.9322 | 0.2667354 | 36430.11 | 43.27274 | 601.3701 |  | 2.3011864 | 6.396348 | 0.496055 | 31280.15 | 25005.08
| 783.4224 | -0.4024681 | 9.3136941 | 13.95588 | 0.2696538 | 36610.96 | 43.87852 | 607.4739 |  | 2.3121159 | 5.625303 | 0.4313663 | 31280.15 | 25005.08
| 782.1557 | -0.3999999 | 9.3246573 | 14.05743 | 0.2725983 | 36760.93 | 43.42423 | 601.2915 |  | 2.3230791 | 5.113686 | 0.3671775 | 31280.15 | 25005.08
| 781.5061 | -0.3975074 | 9.3355971 | 14.12901 | 0.2755722 | 36911.01 | 43.41844 | 599.9638 |  | 2.3340189 | 5.851296 | 0.3342596 | 31280.15 | 25005.08
| 781.1813 | -0.3951903 | 9.34566 | 14.23443 | 0.2783384 | 37057.26 | 42.86743 | 593.0743 |  | 2.3440818 | 6.093431 | 0.3321457 | 31280.15 | 25005.08
| 781.3436 | -0.392629 | 9.3566858 | 14.37528 | 0.2813871 | 37222.67 | 41.96977 | 582.5476 |  | 2.3551076 | 6.829557 | 0.2849767 | 31280.15 | 25005.08
| 781.0189 | -0.3901179 | 9.3673661 | 14.43544 | 0.2843881 | 37392.25 | 42.09304 | 583.1838 |  | 2.3657879 | 8.004654 | 0.2981023 | 31280.15 | 25005.08
| 781.636 | -0.3874379 | 9.3786548 | 14.5001 | 0.2875965 | 37600.37 | 42.16428 | 583.8923 |  | 2.3770766 | 8.240014 | 0.2963293 | 31280.15 | 25005.08
| 781.9608 | -0.3848107 | 9.3896053 | 14.51124 | 0.2907446 | 37787.21 | 42.91582 | 591.4817 |  | 2.3880271 | 7.765549 | 0.3386758 | 31280.15 | 25005.08
| 782.4805 | -0.3823717 | 9.3996637 | 14.43216 | 0.2936642 | 37941.35 | 44.86202 | 611.4176 |  | 2.3980855 | 6.298765 | 0.395238 | 31280.15 | 25005.08
| 783.3899 | -0.3797047 | 9.4105501 | 14.67178 | 0.2968317 | 38106 | 42.69283 | 587.3159 |  | 2.4089719 | 4.865569 | 0.5233674 | 31280.15 | 25005.08
| 784.0395 | -0.3770337 | 9.421357 | 14.70769 | 0.3000408 | 38274.38 | 43.17005 | 591.5061 |  | 2.4197788 | 4.428034 | 0.7073194 | 31280.15 | 25005.08
| 784.2668 | -0.3743108 | 9.4322546 | 14.75223 | 0.3033059 | 38440.59 | 43.56183 | 594.6717 |  | 2.4306764 | 4.210986 | 0.8170223 | 31280.15 | 25005.08
| 784.3968 | -0.3715434 | 9.4431803 | 14.87008 | 0.3066075 | 38602.53 | 43.07275 | 588.3837 |  | 2.4416021 | 4.847581 | 0.8824987 | 31280.15 | 25005.08
| 784.3643 | -0.3689483 | 9.4533044 | 14.91966 | 0.3097029 | 38739.14 | 43.37941 | 590.2613 |  | 2.4517262 | 5.786606 | 0.9331656 | 31280.15 | 25005.08
| 783.5198 | -0.3658603 | 9.4652269 | 15.10011 | 0.3133343 | 38875.53 | 42.35804 | 577.4398 |  | 2.4636487 | 6.709574 | 0.9401109 | 31280.15 | 25005.08
| 782.6104 | -0.3630158 | 9.4760772 | 15.14597 | 0.3167914 | 39033.78 | 42.78089 | 580.5971 |  | 2.474499 | 7.857069 | 0.9186583 | 31280.15 | 25005.08
| 782.0907 | -0.3601487 | 9.4869627 | 15.25589 | 0.3202193 | 39200.92 | 42.46039 | 576.2643 |  | 2.4853845 | 7.381037 | 0.8986294 | 31280.15 | 25005.08
| 781.8633 | -0.3574281 | 9.4971325 | 15.33394 | 0.3234635 | 39369.58 | 42.42806 | 575.2671 |  | 2.4955543 | 7.9126 | 0.838482 | 31280.15 | 25005.08
| 782.2856 | -0.3544354 | 9.5081879 | 15.42271 | 0.3270347 | 39569 | 42.33864 | 573.9506 |  | 2.5066097 | 8.284446 | 0.7924978 | 31280.15 | 25005.08
| 783.0326 | -0.3514987 | 9.5189361 | 15.5339 | 0.3305562 | 39768.15 | 42.00428 | 570.1812 |  | 2.5173579 | 8.358954 | 0.6655683 | 31280.15 | 25005.08
| 784.2019 | -0.3484207 | 9.530089 | 15.63276 | 0.334215 | 39990.9 | 41.81154 | 568.2497 |  | 2.5285108 | 8.557336 | 0.5810458 | 31280.15 | 25005.08
| 785.0789 | -0.3453848 | 9.5409334 | 15.69687 | 0.3378574 | 40211.53 | 41.96258 | 569.891 |  | 2.5393552 | 7.668972 | 0.5240321 | 31280.15 | 25005.08
| 785.5011 | -0.3423094 | 9.5518438 | 15.76199 | 0.3415357 | 40414.59 | 42.13676 | 571.3713 |  | 2.5502656 | 7.884418 | 0.4274728 | 31280.15 | 25005.08
| 785.5336 | -0.3394423 | 9.5618805 | 15.88679 | 0.3449533 | 40613.5 | 41.66025 | 566.363 |  | 2.5603023 | 7.814309 | 0.3588416 | 31280.15 | 25005.08
| 785.3387 | -0.3365465 | 9.5719212 | 15.84451 | 0.3484328 | 40811.43 | 42.81398 | 578.2069 |  | 2.570343 | 7.328919 | 0.3172784 | 31280.15 | 25005.08
| 785.3387 | -0.3333768 | 9.5828098 | 15.96021 | 0.3522201 | 40932.77 | 42.63497 | 574.1949 |  | 2.5812316 | 6.460537 | 0.2885091 | 31280.15 | 25005.08
| 785.4686 | -0.3304175 | 9.5928569 | 16.08417 | 0.3557463 | 41034.97 | 42.3359 | 568.9346 |  | 2.5912787 | 6.237529 | 0.234284 | 31280.15 | 25005.08
| 785.1763 | -0.3271816 | 9.6037268 | 16.15085 | 0.3596267 | 41127.93 | 42.69695 | 569.8795 |  | 2.6021486 | 6.613842 | 0.1419167 | 31280.15 | 25005.08
| 784.3968 | -0.3239231 | 9.6145274 | 16.23662 | 0.3632914 | 41056.34 | 43.06159 | 567.6527 |  | 2.6129492 | 6.9277 | 0.0767525 | 31280.15 | 25005.08
| 784.9814 | -0.3207939 | 9.6247781 | 16.40185 | 0.367245 | 41311.85 | 42.27866 | 560.442 |  | 2.6231999 | 6.703125 | 0.03806185 | 31280.15 | 25005.08
| 783.5848 | -0.317359 | 9.6357849 | 16.59814 | 0.3713317 | 41417.7 | 41.5246 | 550.3542 |  | 2.6342067 | 8.504103 | -0.02515731 | 31280.15 | 25005.08
| 783.2925 | -0.313934 | 9.6468172 | 16.69641 | 0.375424 | 41524.37 | 41.62815 | 548.9724 |  | 2.645239 | 10.0891 | -0.03741561 | 31280.15 | 25005.08
| 783.3574 | -0.3104753 | 9.6578375 | 16.74909 | 0.3795656 | 41653.88 | 42.09433 | 551.6329 |  | 2.6562593 | 10.38023 | -0.02474445 | 31280.15 | 25005.08
| 784.5592 | -0.3070114 | 9.6687567 | 16.87034 | 0.3837058 | 41791.36 | 41.96527 | 548.5844 |  | 2.6671785 | 10.12769 | -0.02455358 | 31280.15 | 25005.08
| 785.0464 | -0.3035038 | 9.6796928 | 16.89468 | 0.3879121 | 41969.47 | 42.60825 | 553.9268 |  | 2.6781146 | 9.738512 | -0.03657955 | 31280.15 | 25005.08
| 786.1507 | -0.2999156 | 9.6907517 | 17.07768 | 0.3921797 | 42162.97 | 41.91929 | 546.4209 |  | 2.6891735 | 9.268814 | -0.04846332 | 31280.15 | 25005.08
| 787.1251 | -0.2963123 | 9.7017234 | 17.19122 | 0.3964926 | 42404.97 | 41.76191 | 545.0825 |  | 2.7001452 | 8.196662 | -0.07229747 | 31280.15 | 25005.08
| 787.4499 | -0.2926573 | 9.7127517 | 17.27528 | 0.400861 | 42608.38 | 41.90081 | 545.8776 |  | 2.7111735 | 8.564481 | -0.08381822 | 31280.15 | 25005.08
| 785.8909 | -0.2890108 | 9.7236208 | 17.34275 | 0.4052295 | 42804.75 | 42.17385 | 547.8802 |  | 2.7220426 | 8.525716 | -0.08327869 | 31280.15 | 25005.08
| 785.4036 | -0.2853763 | 9.7343465 | 17.44681 | 0.4095803 | 43015.57 | 42.13417 | 547.1385 |  | 2.7327683 | 8.730044 | -0.07095448 | 31280.15 | 25005.08
| 785.1438 | -0.2814938 | 9.7456646 | 17.51231 | 0.4142081 | 43229.97 | 42.4501 | 549.6978 |  | 2.7440864 | 8.638002 | -0.02350596 | 31280.15 | 25005.08
| 784.007 | -0.2776953 | 9.756603 | 17.64351 | 0.41874 | 43413.16 | 42.27531 | 546.9849 |  | 2.7550248 | 8.351186 | -0.03502187 | 31280.15 | 25005.08
| 784.2344 | -0.274193 | 9.7666163 | 17.67745 | 0.4229455 | 43595.01 | 42.76275 | 551.0632 |  | 2.7650381 | 7.408787 | -0.02320607 | 31280.15 | 25005.08
| 783.9096 | -0.270401 | 9.7773603 | 17.81015 | 0.42749 | 43768.07 | 42.58701 | 548.2042 |  | 2.7757821 | 7.181144 | 0.02304274 | 31280.15 | 25005.08
| 784.819 | -0.2664758 | 9.7883312 | 17.87152 | 0.4321668 | 43941.23 | 42.97442 | 550.7257 |  | 2.786753 | 7.476806 | 0.1144312 | 31280.15 | 25005.08
| 785.631 | -0.2625235 | 9.7992322 | 17.99526 | 0.436897 | 44136.92 | 42.87535 | 548.9355 |  | 2.797654 | 7.742084 | 0.2159521 | 31280.15 | 25005.08
| 785.5336 | -0.2588653 | 9.8092476 | 18.14424 | 0.4412554 | 44319.42 | 42.5316 | 544.9225 |  | 2.8076694 | 8.147016 | 0.293764 | 31280.15 | 25005.08
| 785.4686 | -0.255162 | 9.8192746 | 18.19533 | 0.4456845 | 44533.87 | 42.8689 | 548.0417 |  | 2.8176964 | 8.770032 | 0.3484008 | 31280.15 | 25005.08
| 786.6054 | -0.2510986 | 9.8301734 | 18.37013 | 0.4505416 | 44735.47 | 42.43525 | 543.1166 |  | 2.8285952 | 9.242619 | 0.3907485 | 31280.15 | 25005.08
| 786.9627 | -0.2473201 | 9.8401976 | 18.43031 | 0.4549835 | 44887.97 | 42.77265 | 545.1312 |  | 2.8386194 | 9.897897 | 0.3996541 | 31280.15 | 25005.08
| 787.9046 | -0.2431099 | 9.8512394 | 18.63027 | 0.4600807 | 45171.12 | 42.1403 | 539.6383 |  | 2.8496612 | 10.08883 | 0.4083027 | 31280.15 | 25005.08
| 788.4892 | -0.2389284 | 9.8621623 | 18.65002 | 0.4650927 | 45393.85 | 42.77129 | 545.2982 |  | 2.8605841 | 10.38381 | 0.4277362 | 31280.15 | 25005.08
| 788.2619 | -0.2346848 | 9.8730663 | 18.83337 | 0.4701545 | 45615.77 | 42.32099 | 540.5352 |  | 2.8714881 | 10.23103 | 0.4033312 | 31280.15 | 25005.08
| 789.0414 | -0.2307481 | 9.8830685 | 19.06151 | 0.4748451 | 45799.35 | 41.58392 | 532.7036 |  | 2.8814903 | 10.56268 | 0.3467176 | 31280.15 | 25005.08
| 787.7422 | -0.2263972 | 9.8940118 | 19.17478 | 0.4800376 | 45958.77 | 41.69611 | 532.2129 |  | 2.8924336 | 12.09969 | 0.2151136 | 31280.15 | 25005.08
| 787.7422 | -0.2223646 | 9.9040439 | 19.16477 | 0.4848782 | 46101.87 | 42.51888 | 538.5205 |  | 2.9024657 | 12.04099 | 0.1495133 | 31280.15 | 25005.08
| 786.9302 | -0.2179266 | 9.9149932 | 19.29641 | 0.4901839 | 46270.04 | 42.51589 | 537.0391 |  | 2.913415 | 11.46552 | 0.09540454 | 31280.15 | 25005.08
| 785.8909 | -0.2134527 | 9.9258976 | 19.38319 | 0.4955426 | 46460.88 | 42.7748 | 538.4232 |  | 2.9243194 | 10.56222 | 0.05263252 | 31280.15 | 25005.08
| 785.3062 | -0.2089407 | 9.9367774 | 19.49028 | 0.5009362 | 46504.4 | 43.06762 | 537.563 |  | 2.9351992 | 9.709763 | 0.01045353 | 31280.15 | 25005.08
| 785.7284 | -0.2046738 | 9.946943 | 19.58971 | 0.5060378 | 46693.94 | 43.19224 | 537.9229 |  | 2.9453648 | 8.677541 | -0.04155631 | 31280.15 | 25005.08
| 785.9883 | -0.2000247 | 9.9579124 | 19.71591 | 0.5115922 | 46876.47 | 43.23928 | 537.1061 |  | 2.9563342 | 7.621859 | -0.1134773 | 31280.15 | 25005.08
| 786.8327 | -0.1953753 | 9.9687635 | 19.7889 | 0.5171556 | 47094.14 | 43.57245 | 539.5814 |  | 2.9671853 | 8.045387 | -0.1537725 | 31280.15 | 25005.08
| 788.2943 | -0.1905596 | 9.9798851 | 19.87637 | 0.522904 | 47347.05 | 43.80736 | 541.6272 |  | 2.9783069 | 8.563385 | -0.1630902 | 31280.15 | 25005.08
| 789.1064 | -0.1858023 | 9.9907495 | 20.00101 | 0.5286126 | 47631.28 | 43.77052 | 541.7377 |  | 2.9891713 | 8.50516 | -0.1520854 | 31280.15 | 25005.08
| 789.4311 | -0.1809706 | 10.0016838 | 20.14833 | 0.5343765 | 47937.08 | 43.58633 | 540.8168 |  | 3.0001056 | 9.102681 | -0.1513889 | 31280.15 | 25005.08
| 790.1132 | -0.1760103 | 10.0127547 | 20.17139 | 0.5403184 | 48261.23 | 44.1494 | 547.0673 |  | 3.0111765 | 8.830705 | -0.1908848 | 31280.15 | 25005.08
| 789.1388 | -0.1710493 | 10.0237194 | 20.32423 | 0.5462556 | 48555.71 | 43.96749 | 545.8756 |  | 3.0221412 | 8.911118 | -0.2098737 | 31280.15 | 25005.08
| 789.5286 | -0.1664493 | 10.0337808 | 20.43142 | 0.5517471 | 48840.78 | 43.98776 | 546.7681 |  | 3.0322026 | 9.093499 | -0.2288635 | 31280.15 | 25005.08
| 789.3012 | -0.1618025 | 10.0438324 | 20.51247 | 0.5573019 | 49150.02 | 44.14283 | 549.3029 |  | 3.0422542 | 9.469287 | -0.227953 | 31280.15 | 25005.08
| 788.5867 | -0.1567323 | 10.0546982 | 20.6657 | 0.5633737 | 49487.69 | 43.94141 | 548.5912 |  | 3.05312 | 9.453603 | -0.2071993 | 31280.15 | 25005.08
| 788.4568 | -0.1519907 | 10.0647582 | 20.72571 | 0.569045 | 49785.15 | 44.2389 | 552.2193 |  | 3.06318 | 9.440469 | -0.2063111 | 31280.15 | 25005.08
| 787.9046 | -0.146798 | 10.0756433 | 20.90181 | 0.5752443 | 50096.74 | 43.95676 | 550.236 |  | 3.0740651 | 9.751056 | -0.2346171 | 31280.15 | 25005.08
| 786.508 | -0.1414502 | 10.0867346 | 21.06163 | 0.5816316 | 50415.67 | 43.79382 | 549.3782 |  | 3.0851564 | 10.8996 | -0.2431482 | 31280.15 | 25005.08
| 787.4174 | -0.1360954 | 10.0977241 | 21.23883 | 0.5880107 | 50697.59 | 43.57574 | 547.4119 |  | 3.0961459 | 11.59005 | -0.2321221 | 31280.15 | 25005.08
| 787.9046 | -0.1307139 | 10.1086483 | 21.38923 | 0.5944581 | 50944.85 | 43.54249 | 546.612 |  | 3.1070701 | 12.62006 | -0.1921703 | 31280.15 | 25005.08
| 789.3012 | -0.1252528 | 10.1196395 | 21.50824 | 0.6009892 | 51180.53 | 43.69154 | 547.3225 |  | 3.1180613 | 13.26197 | -0.1336231 | 31280.15 | 25005.08
| 790.1132 | -0.1197132 | 10.1306468 | 21.69337 | 0.6076048 | 51378.39 | 43.54643 | 544.6225 |  | 3.1290686 | 13.42833 | -0.06631453 | 31280.15 | 25005.08
| 791.4773 | -0.1143086 | 10.1412685 | 21.77072 | 0.6140755 | 51535.12 | 43.95863 | 546.6465 |  | 3.1396903 | 13.47688 | -0.01879783 | 31280.15 | 25005.08
| 791.5423 | -0.1084816 | 10.1525936 | 21.92979 | 0.6210446 | 51682.21 | 44.03419 | 545.0546 |  | 3.1510154 | 12.50734 | 0 | 31280.15 | 25005.08
| 791.6398 | -0.1029205 | 10.1632866 | 22.01886 | 0.6277041 | 51780.99 | 44.45665 | 546.1657 |  | 3.1617084 | 11.7732 | 0.02769696 | 31280.15 | 25005.08
| 791.0551 | -0.09750351 | 10.1735832 | 22.10525 | 0.6341751 | 51885.93 | 44.85746 | 547.3078 |  | 3.172005 | 11.05604 | 0.08240039 | 31280.15 | 25005.08
| 790.4055 | -0.09180021 | 10.1843151 | 22.31822 | 0.641029 | 52019.38 | 44.64382 | 543.0395 |  | 3.1827369 | 10.69191 | 0.1179858 | 31280.15 | 25005.08
| 789.3986 | -0.08597169 | 10.195177 | 22.42771 | 0.6479703 | 52149.9 | 44.96252 | 543.5939 |  | 3.1935988 | 10.64207 | 0.1350252 | 31280.15 | 25005.08
| 788.9764 | -0.07997646 | 10.2061775 | 22.48779 | 0.6551399 | 52325.38 | 45.51791 | 546.8784 |  | 3.2045993 | 10.16629 | 0.1339727 | 31280.15 | 25005.08
| 787.7747 | -0.07396677 | 10.2171045 | 22.65928 | 0.662327 | 52557.83 | 45.45823 | 545.4952 |  | 3.2155263 | 10.30138 | 0.09757749 | 31280.15 | 25005.08
| 788.5867 | -0.0678088 | 10.228208 | 22.78359 | 0.6696832 | 52817.11 | 45.63114 | 546.5631 |  | 3.2266298 | 10.54379 | 0.04407367 | 31280.15 | 25005.08
| 790.0482 | -0.06172662 | 10.2390462 | 22.95662 | 0.6769735 | 53114.76 | 45.51652 | 545.6968 |  | 3.237468 | 10.83241 | -0.01752969 | 31280.15 | 25005.08
| 790.0158 | -0.05602464 | 10.2491106 | 23.03244 | 0.6837866 | 53421.45 | 45.80238 | 548.9033 |  | 3.2475324 | 11.19803 | -0.0610829 | 31280.15 | 25005.08
| 791.2175 | -0.04974582 | 10.260057 | 23.17218 | 0.6912946 | 53762.18 | 45.83612 | 549.9546 |  | 3.2584788 | 11.27908 | -0.08683803 | 31280.15 | 25005.08
| 792.6791 | -0.04336925 | 10.2710654 | 23.29879 | 0.6989239 | 54128.03 | 45.92457 | 551.8366 |  | 3.2694872 | 11.36062 | -0.1210229 | 31280.15 | 25005.08
| 793.8158 | -0.03696898 | 10.2819948 | 23.57623 | 0.7065471 | 54469.15 | 45.32201 | 547.0649 |  | 3.2804166 | 12.09752 | -0.1462502 | 31280.15 | 25005.08
| 793.3287 | -0.0304927 | 10.2929262 | 23.67365 | 0.7143047 | 54774.46 | 45.60868 | 549.7842 |  | 3.291348 | 13.0052 | -0.1796368 | 31280.15 | 25005.08
| 792.0945 | -0.02392067 | 10.3039157 | 23.80921 | 0.7221668 | 55108.01 | 45.70449 | 551.1554 |  | 3.3023375 | 13.23146 | -0.1957222 | 31280.15 | 25005.08
| 793.1013 | -0.01785052 | 10.3139522 | 24.00814 | 0.7294074 | 55377.1 | 45.48476 | 549.0537 |  | 3.312374 | 13.70941 | -0.1946813 | 31280.15 | 25005.08
| 791.7697 | -0.01114278 | 10.3249243 | 24.10583 | 0.7374493 | 55670.71 | 45.79883 | 551.7559 |  | 3.3233461 | 14.21024 | -0.1682691 | 31280.15 | 25005.08
| 790.373 | -0.004371763 | 10.3358944 | 24.17718 | 0.745544 | 55944.62 | 46.24939 | 555.4006 |  | 3.3343162 | 13.86788 | -0.1421521 | 31280.15 | 25005.08
| 789.4636 | 0.00236374 | 10.3466754 | 24.39152 | 0.7536063 | 56159.14 | 46.09417 | 552.6865 |  | 3.3450972 | 13.06143 | -0.1245198 | 31280.15 | 25005.08
| 790.0482 | 0.008715917 | 10.3567462 | 24.5494 | 0.761188 | 56345.62 | 46.15493 | 551.824 |  | 3.355168 | 12.18348 | -0.1319227 | 31280.15 | 25005.08
| 789.8534 | 0.0151392 | 10.3668114 | 24.64819 | 0.7688917 | 56550.27 | 46.47375 | 553.5255 |  | 3.3652332 | 12.58878 | -0.1310364 | 31280.15 | 25005.08
| 789.8534 | 0.02220291 | 10.3777843 | 24.83394 | 0.7773166 | 56758.91 | 46.48609 | 552.1576 |  | 3.3762061 | 12.6967 | -0.1138271 | 31280.15 | 25005.08
| 791.5098 | 0.02938997 | 10.3888046 | 24.96792 | 0.7859164 | 56968.19 | 46.74207 | 552.9315 |  | 3.3872264 | 12.65116 | -0.08876804 | 31280.15 | 25005.08
| 792.7441 | 0.0365827 | 10.399735 | 25.07828 | 0.7945298 | 57133.18 | 47.13403 | 554.2883 |  | 3.3981568 | 12.73289 | -0.06403549 | 31280.15 | 25005.08
| 793.1013 | 0.04327474 | 10.4097963 | 25.27534 | 0.8025311 | 57296.34 | 47.07058 | 551.9154 |  | 3.4082181 | 12.94595 | -0.03178684 | 31280.15 | 25005.08
| 792.9714 | 0.05001754 | 10.4198299 | 25.28986 | 0.8106101 | 57458.24 | 47.81606 | 556.6803 |  | 3.4182517 | 12.34815 | 0 | 31280.15 | 25005.08
| 795.0501 | 0.05745915 | 10.4307882 | 25.45014 | 0.8195081 | 57617.41 | 48.0114 | 556.1281 |  | 3.42921 | 11.68334 | 0.03913111 | 31280.15 | 25005.08
| 795.7646 | 0.06500505 | 10.4417759 | 25.64072 | 0.8285348 | 57770.66 | 48.08793 | 554.4225 |  | 3.4401977 | 11.51533 | 0.1009001 | 31280.15 | 25005.08
| 796.0569 | 0.07260156 | 10.4527253 | 25.80263 | 0.8376101 | 57910.29 | 48.30346 | 553.7532 |  | 3.4511471 | 11.4105 | 0.1693315 | 31280.15 | 25005.08
| 796.4142 | 0.07962547 | 10.4627338 | 25.90102 | 0.8460314 | 58057.35 | 48.71335 | 555.2324 |  | 3.4611556 | 11.71591 | 0.2139032 | 31280.15 | 25005.08
| 796.2193 | 0.08669795 | 10.4727352 | 26.08199 | 0.8544798 | 58162.39 | 48.79279 | 553.2613 |  | 3.471157 | 11.97698 | 0.2425525 | 31280.15 | 25005.08
| 795.6997 | 0.09448652 | 10.4836126 | 26.26134 | 0.8637592 | 58267.65 | 48.9703 | 551.7746 |  | 3.4820344 | 12.70714 | 0.2630642 | 31280.15 | 25005.08
| 794.5304 | 0.1024466 | 10.4946135 | 26.35309 | 0.8733418 | 58459.8 | 49.48987 | 554.3323 |  | 3.4930353 | 13.34378 | 0.2908769 | 31280.15 | 25005.08
| 792.8415 | 0.1104805 | 10.5056306 | 26.58437 | 0.8829423 | 58626.59 | 49.41344 | 551.4929 |  | 3.5040524 | 13.42456 | 0.2960996 | 31280.15 | 25005.08
| 791.8671 | 0.1183208 | 10.5162143 | 26.72181 | 0.892329 | 58731.73 | 49.77254 | 551.5969 |  | 3.5146361 | 13.83332 | 0.293709 | 31280.15 | 25005.08
| 792.0945 | 0.1258106 | 10.5262393 | 26.82901 | 0.9012855 | 58894.96 | 50.16286 | 553.0083 |  | 3.5246611 | 13.71882 | 0.2844707 | 31280.15 | 25005.08
| 792.1269 | 0.1334556 | 10.5363517 | 26.9305 | 0.9104768 | 59084.79 | 50.57795 | 554.9104 |  | 3.5347735 | 13.19412 | 0.2608288 | 31280.15 | 25005.08
| 791.6722 | 0.1417975 | 10.5472806 | 27.17197 | 0.9203944 | 59324.06 | 50.40913 | 552.3538 |  | 3.5457024 | 12.90676 | 0.2016181 | 31280.15 | 25005.08
| 792.2568 | 0.150188 | 10.5581236 | 27.34497 | 0.9304362 | 59608.45 | 50.51237 | 552.6714 |  | 3.5565454 | 13.37882 | 0.1717795 | 31280.15 | 25005.08
| 792.7765 | 0.1580595 | 10.5682234 | 27.40769 | 0.9398669 | 59906.02 | 51.01211 | 556.7595 |  | 3.5666452 | 13.80755 | 0.1708829 | 31280.15 | 25005.08
| 792.8415 | 0.1659525 | 10.578252 | 27.54218 | 0.9492945 | 60221.91 | 51.17772 | 558.3598 |  | 3.5766738 | 13.06796 | 0.1913159 | 31280.15 | 25005.08
| 794.5304 | 0.1746063 | 10.5891074 | 27.8382 | 0.9596486 | 60560.04 | 50.72418 | 554.747 |  | 3.5875292 | 13.45489 | 0.1902337 | 31280.15 | 25005.08
| 794.368 | 0.1826456 | 10.5991166 | 27.86603 | 0.9692816 | 60877.32 | 51.35761 | 560.1977 |  | 3.5975384 | 14.32888 | 0.1822691 | 31280.15 | 25005.08
| 796.5116 | 0.1916147 | 10.6101534 | 28.11611 | 0.9799894 | 61229.75 | 51.11977 | 558.4611 |  | 3.6085752 | 14.5005 | 0.1673272 | 31280.15 | 25005.08
| 798.1031 | 0.2006483 | 10.6210276 | 28.31037 | 0.9908169 | 61595.58 | 51.11913 | 558.8488 |  | 3.6194494 | 14.57625 | 0.1663958 | 31280.15 | 25005.08
| 799.11 | 0.2098298 | 10.6320998 | 28.51255 | 1.001795 | 61948.84 | 51.10751 | 558.9302 |  | 3.6305216 | 15.30189 | 0.1585609 | 31280.15 | 25005.08
| 798.6877 | 0.2189859 | 10.642992 | 28.61986 | 1.012733 | 62258.04 | 51.51616 | 561.9418 |  | 3.6414138 | 15.90392 | 0.1850013 | 31280.15 | 25005.08
| 797.6809 | 0.2283159 | 10.6539712 | 28.84205 | 1.023902 | 62582.49 | 51.45343 | 561.1758 |  | 3.652393 | 15.86826 | 0.2110959 | 31280.15 | 25005.08
| 796.1868 | 0.2377944 | 10.6650201 | 28.98505 | 1.035233 | 62874.08 | 51.75472 | 562.944 |  | 3.6634419 | 15.34217 | 0.209725 | 31280.15 | 25005.08
| 794.6279 | 0.2472447 | 10.675907 | 29.20992 | 1.046543 | 63143.29 | 51.73018 | 561.7466 |  | 3.6743288 | 15.55745 | 0.1814215 | 31280.15 | 25005.08
| 793.556 | 0.2567785 | 10.6867817 | 29.3566 | 1.057971 | 63419.53 | 52.02565 | 563.2746 |  | 3.6852035 | 15.53589 | 0.1868914 | 31280.15 | 25005.08
| 794.0432 | 0.265714 | 10.6968605 | 29.42043 | 1.06865 | 63654.34 | 52.61619 | 566.9984 |  | 3.6952823 | 15.03943 | 0.2056218 | 31280.15 | 25005.08
| 794.2706 | 0.2755651 | 10.7078451 | 29.68491 | 1.080424 | 63933.54 | 52.44801 | 564.6633 |  | 3.7062669 | 14.76867 | 0.2108633 | 31280.15 | 25005.08
| 795.7321 | 0.2854534 | 10.7187652 | 29.87786 | 1.092268 | 64253.54 | 52.54214 | 565.0409 |  | 3.717187 | 15.26914 | 0.2161106 | 31280.15 | 25005.08
| 797.3561 | 0.2955022 | 10.7297433 | 29.9496 | 1.104304 | 64595.61 | 53.12312 | 569.661 |  | 3.7281651 | 15.00928 | 0.2148094 | 31280.15 | 25005.08
| 797.2911 | 0.3048116 | 10.7397987 | 30.13506 | 1.115421 | 64872.67 | 53.19993 | 569.6558 |  | 3.7382205 | 14.63931 | 0.2005603 | 31280.15 | 25005.08
| 799.9219 | 0.3149945 | 10.7506873 | 30.42007 | 1.127614 | 65217.36 | 52.9186 | 567.2325 |  | 3.7491091 | 14.54435 | 0.1671551 | 31280.15 | 25005.08
| 799.792 | 0.3244652 | 10.7607159 | 30.55043 | 1.138936 | 65504.83 | 53.2184 | 569.1677 |  | 3.7591377 | 15.38142 | 0.1277923 | 31280.15 | 25005.08
| 800.2467 | 0.334077 | 10.77078 | 30.85191 | 1.150407 | 65830.37 | 52.81851 | 565.8505 |  | 3.7692018 | 16.85499 | 0.09530228 | 31280.15 | 25005.08
| 801.7083 | 0.344618 | 10.7817077 | 30.95376 | 1.163062 | 66217.32 | 53.26098 | 569.81 |  | 3.7801295 | 17.69237 | 0.0442097 | 31280.15 | 25005.08
| 801.6758 | 0.3544449 | 10.7917992 | 31.14343 | 1.174791 | 66535.59 | 53.32242 | 570.1193 |  | 3.790221 | 17.78613 | 0.006278989 | 31280.15 | 25005.08
| 801.9681 | 0.3652442 | 10.8027527 | 31.31851 | 1.187709 | 66883.28 | 53.5191 | 571.5047 |  | 3.8011745 | 18.17367 | -0.02495461 | 31280.15 | 25005.08
| 801.0911 | 0.3759908 | 10.8135513 | 31.54306 | 1.20062 | 67231.1 | 53.51614 | 571.2889 |  | 3.8119731 | 17.54274 | -0.06197486 | 31280.15 | 25005.08
| 801.4159 | 0.3861758 | 10.8236812 | 31.719 | 1.212776 | 67539.42 | 53.66096 | 572.0682 |  | 3.822103 | 17.21947 | -0.09240253 | 31280.15 | 25005.08
| 799.3373 | 0.3973409 | 10.8346365 | 31.92899 | 1.226134 | 67884.11 | 53.7453 | 572.4179 |  | 3.8330583 | 16.78954 | -0.09792048 | 31280.15 | 25005.08
| 797.7134 | 0.4085798 | 10.8455625 | 32.17881 | 1.239584 | 68230.83 | 53.67845 | 571.5565 |  | 3.8439843 | 16.76258 | -0.0972866 | 31280.15 | 25005.08
| 798.3305 | 0.4190458 | 10.8556347 | 32.30197 | 1.252104 | 68569.55 | 54.0157 | 574.2438 |  | 3.8540565 | 17.82261 | -0.09069608 | 31280.15 | 25005.08
| 796.6415 | 0.4306376 | 10.8666639 | 32.44296 | 1.265976 | 68928.93 | 54.37798 | 576.9496 |  | 3.8650857 | 17.87179 | -0.06008364 | 31280.15 | 25005.08
| 796.739 | 0.4422962 | 10.8776433 | 32.66043 | 1.279933 | 69270.6 | 54.46188 | 577.1567 |  | 3.8760651 | 17.30937 | -0.03581359 | 31280.15 | 25005.08
| 798.1356 | 0.4537715 | 10.8883365 | 32.84577 | 1.293658 | 69599.97 | 54.65191 | 578.18 |  | 3.8867583 | 16.68733 | -0.04151867 | 31280.15 | 25005.08
| 805.7356 | 0.4659478 | 10.8995481 | 38.29011 | 1.307442 | 69855.57 | 39.60605 | 454.6581 |  | 3.8979699 | 32.04738 | 0.2355172 | 31280.15 | 25005.08
| 807.5869 | 0.4778794 | 10.9103559 | 39.35358 | 1.321585 | 70428.87 | 37.81438 | 441.7308 |  | 3.9087777 | 80.93382 | 0.580859 | 31280.15 | 25005.08
| 809.1133 | 0.4900113 | 10.9213054 | 39.60358 | 1.336097 | 71193.44 | 37.71572 | 444.2529 |  | 3.9197272 | 114.042 | 0.9256515 | 31280.15 | 25005.08
| 809.7954 | 0.5022209 | 10.9322113 | 39.69275 | 1.350762 | 72102.2 | 37.89459 | 450.3299 |  | 3.9306331 | 130.2174 | 1.259496 | 31280.15 | 25005.08
| 810.315 | 0.5146173 | 10.9431648 | 39.96387 | 1.365591 | 73170.47 | 37.64692 | 454.1662 |  | 3.9415866 | 128.8188 | 1.619486 | 31280.15 | 25005.08
| 809.4057 | 0.5261725 | 10.9532454 | 40.0864 | 1.37938 | 74330.66 | 37.61853 | 460.9067 |  | 3.9516672 | 112.2402 | 1.99015 | 31280.15 | 25005.08
| 808.5937 | 0.5387292 | 10.9640641 | 40.42047 | 1.39441 | 75746.92 | 37.14059 | 465.5893 |  | 3.9624859 | 81.30079 | 2.367225 | 31280.15 | 25005.08
| 807.2621 | 0.5515114 | 10.9750037 | 40.69213 | 1.409679 | 77378.4 | 36.73972 | 472.6247 |  | 3.9734255 | 34.81405 | 2.806778 | 31280.15 | 25005.08
| 805.898 | 0.5645399 | 10.9860127 | 40.91101 | 1.425266 | 79281.93 | 36.38427 | 482.2407 |  | 3.9844345 | 22.50311 | 3.295519 | 31280.15 | 25005.08
| 806.2877 | 0.5766861 | 10.9961731 | 41.01483 | 1.439777 | 81543.38 | 36.11045 | 495.9657 |  | 3.9945949 | 23.74885 | 3.575193 | 31280.15 | 25005.08
| 806.0279 | 0.5897375 | 11.006981 | 41.16549 | 1.455442 | 83539.31 | 35.90154 | 507.6497 |  | 4.0054028 | 24.02964 | 3.294762 | 31280.15 | 25005.08
| 805.8655 | 0.6020343 | 11.0170684 | 41.21094 | 1.470114 | 85212.82 | 35.94743 | 519.3824 |  | 4.0154902 | 22.9472 | 3.010827 | 31280.15 | 25005.08
| 805.8006 | 0.6143956 | 11.0270872 | 41.58614 | 1.484893 | 86803.73 | 35.43605 | 524.2924 |  | 4.025509 | 21.92442 | 2.729883 | 31280.15 | 25005.08
| 806.4501 | 0.627801 | 11.0378673 | 41.82367 | 1.500953 | 88367.48 | 35.23962 | 531.9309 |  | 4.0362891 | 21.76312 | 2.341155 | 31280.15 | 25005.08
| 807.2296 | 0.6404084 | 11.04789 | 42.0083 | 1.516036 | 89671.67 | 35.16802 | 538.8581 |  | 4.0463118 | 21.65044 | 2.000813 | 31280.15 | 25005.08
| 808.3339 | 0.6545776 | 11.0590281 | 42.22877 | 1.532946 | 90912.22 | 35.11981 | 544.9794 |  | 4.0574499 | 22.47087 | 1.598508 | 31280.15 | 25005.08
| 810.6398 | 0.6685625 | 11.0698998 | 42.49895 | 1.549727 | 91922.07 | 35.03609 | 548.618 |  | 4.0683216 | 23.16429 | 1.173258 | 31280.15 | 25005.08
| 812.4911 | 0.6827183 | 11.0808074 | 42.77348 | 1.566642 | 92712.72 | 34.99946 | 550.7901 |  | 4.0792292 | 24.40441 | 0.7666632 | 31280.15 | 25005.08
| 813.303 | 0.6959512 | 11.0908718 | 42.9954 | 1.58244 | 93293.84 | 35.05716 | 552.5062 |  | 4.0892936 | 24.72314 | 0.3814243 | 31280.15 | 25005.08
| 813.8227 | 0.7104067 | 11.1017626 | 43.30078 | 1.599787 | 93881.11 | 35.02475 | 552.8088 |  | 4.1001844 | 23.54676 | 0.3602289 | 31280.15 | 25005.08
| 814.6347 | 0.7250913 | 11.1127213 | 43.53373 | 1.617343 | 94512.74 | 35.10751 | 554.8473 |  | 4.1111431 | 23.81324 | 0.3704417 | 31280.15 | 25005.08
| 814.3423 | 0.7388007 | 11.1228178 | 43.73077 | 1.633734 | 95043.04 | 35.22894 | 556.7702 |  | 4.1212396 | 24.29571 | 0.3866716 | 31280.15 | 25005.08
| 813.6278 | 0.7536927 | 11.1336831 | 43.98378 | 1.651569 | 95645.91 | 35.28668 | 558.2211 |  | 4.1321049 | 23.64038 | 0.4209261 | 31280.15 | 25005.08
| 814.115 | 0.7676616 | 11.1437722 | 44.24719 | 1.668264 | 96164.36 | 35.30341 | 558.7421 |  | 4.142194 | 23.47 | 0.4427341 | 31280.15 | 25005.08
| 814.0175 | 0.7816872 | 11.1537956 | 44.48309 | 1.685055 | 96672.44 | 35.36821 | 559.745 |  | 4.1522174 | 23.11894 | 0.4762983 | 31280.15 | 25005.08
| 812.5885 | 0.7971764 | 11.1647574 | 44.83049 | 1.703583 | 97244.37 | 35.28955 | 559.1645 |  | 4.1631792 | 23.25294 | 0.5033175 | 31280.15 | 25005.08
| 811.0945 | 0.812746 | 11.1756517 | 45.20807 | 1.722209 | 97822.45 | 35.16122 | 558.0337 |  | 4.1740735 | 24.27734 | 0.5360155 | 31280.15 | 25005.08
| 810.8022 | 0.8273103 | 11.1857325 | 45.59759 | 1.739589 | 98394.64 | 34.97316 | 556.4513 |  | 4.1841543 | 26.57526 | 0.5747755 | 31280.15 | 25005.08
| 812.1988 | 0.8419249 | 11.1957417 | 45.99459 | 1.757081 | 98958.71 | 34.77891 | 554.7056 |  | 4.1941635 | 29.20186 | 0.6130179 | 31280.15 | 25005.08
| 810.7373 | 0.8580031 | 11.2066509 | 46.41642 | 1.776309 | 99569.02 | 34.59088 | 553.0232 |  | 4.2050727 | 32.9146 | 0.6388727 | 31280.15 | 25005.08
| 811.5492 | 0.8729576 | 11.2166816 | 46.79168 | 1.794161 | 100154.8 | 34.43777 | 551.8915 |  | 4.2151034 | 34.66389 | 0.6590795 | 31280.15 | 25005.08
| 811.4518 | 0.8895199 | 11.227674 | 47.12221 | 1.813976 | 100840.6 | 34.39196 | 552.4495 |  | 4.2260958 | 37.10979 | 0.6612766 | 31280.15 | 25005.08
| 812.6534 | 0.9060853 | 11.2385555 | 47.3937 | 1.833814 | 101559.6 | 34.42764 | 554.2809 |  | 4.2369773 | 36.42304 | 0.669488 | 31280.15 | 25005.08
| 812.4911 | 0.9215979 | 11.2486397 | 47.65778 | 1.852322 | 102254.9 | 34.43628 | 555.9037 |  | 4.2470615 | 34.87937 | 0.6552402 | 31280.15 | 25005.08
| 814.7646 | 0.9386886 | 11.2596285 | 47.86531 | 1.872805 | 103005.4 | 34.57549 | 559.1484 |  | 4.2580503 | 32.12266 | 0.640597 | 31280.15 | 25005.08
| 817.5577 | 0.9554484 | 11.2703073 | 48.07345 | 1.892957 | 103800.1 | 34.69117 | 562.5676 |  | 4.2687291 | 28.60412 | 0.6434258 | 31280.15 | 25005.08
| 819.3114 | 0.9728766 | 11.2812841 | 48.41361 | 1.913711 | 104506.7 | 34.6375 | 563.0459 |  | 4.2797059 | 25.9511 | 0.6063118 | 31280.15 | 25005.08
| 819.5388 | 0.9905085 | 11.2922312 | 48.6404 | 1.934854 | 105288 | 34.74873 | 566.1106 |  | 4.290653 | 24.33317 | 0.5639721 | 31280.15 | 25005.08
| 820.4481 | 1.006787 | 11.3022675 | 48.9212 | 1.954288 | 105980.8 | 34.7432 | 567.3935 |  | 4.3006893 | 23.76501 | 0.5166702 | 31280.15 | 25005.08
| 820.578 | 1.023249 | 11.3123027 | 49.23755 | 1.973913 | 106643.4 | 34.69295 | 567.8382 |  | 4.3107245 | 24.42946 | 0.4863986 | 31280.15 | 25005.08
| 819.9934 | 1.041268 | 11.3231837 | 49.5269 | 1.995576 | 107409.5 | 34.71732 | 569.6233 |  | 4.3216055 | 25.01512 | 0.4561315 | 31280.15 | 25005.08
| 818.467 | 1.061436 | 11.3352558 | 49.85585 | 2.019304 | 108083.2 | 34.75398 | 570.3824 |  | 4.3336776 | 26.59202 | 0.4260036 | 31280.15 | 25005.08
| 814.6996 | 1.079921 | 11.3461315 | 50.14544 | 2.041797 | 108761.6 | 34.81003 | 571.7158 |  | 4.3445533 | 27.10728 | 0.3791819 | 31280.15 | 25005.08
| 814.1799 | 1.098683 | 11.357156 | 50.40809 | 2.064271 | 109366.4 | 34.91558 | 573.1071 |  | 4.3555778 | 27.12052 | 0.3440655 | 31280.15 | 25005.08
| 815.1868 | 1.117394 | 11.3679632 | 50.86602 | 2.086647 | 109896.1 | 34.74148 | 570.4272 |  | 4.366385 | 27.73697 | 0.3092347 | 31280.15 | 25005.08
| 815.609 | 1.135051 | 11.3780437 | 51.34939 | 2.107753 | 110375.3 | 34.50654 | 566.8845 |  | 4.3764655 | 29.35665 | 0.3019228 | 31280.15 | 25005.08
| 816.8431 | 1.152841 | 11.3881012 | 51.95347 | 2.128958 | 110804.5 | 34.11409 | 560.9991 |  | 4.386523 | 32.53541 | 0.3106883 | 31280.15 | 25005.08
| 818.1747 | 1.172148 | 11.3988983 | 52.31024 | 2.152122 | 111313.1 | 34.10819 | 560.2158 |  | 4.3973201 | 37.14138 | 0.3298634 | 31280.15 | 25005.08
| 818.8243 | 1.190327 | 11.408974 | 52.58943 | 2.173809 | 111739.4 | 34.18557 | 560.1663 |  | 4.4073958 | 39.76891 | 0.3489411 | 31280.15 | 25005.08
| 821.325 | 1.210252 | 11.4198803 | 52.85664 | 2.197711 | 112261.3 | 34.31429 | 561.0804 |  | 4.4183021 | 40.41496 | 0.362394 | 31280.15 | 25005.08
| 820.8379 | 1.228815 | 11.4299567 | 53.14758 | 2.219822 | 112732.7 | 34.37064 | 561.0852 |  | 4.4283785 | 39.09118 | 0.3812351 | 31280.15 | 25005.08
| 822.2344 | 1.247461 | 11.4399606 | 53.43696 | 2.242165 | 113290.2 | 34.41593 | 561.5842 |  | 4.4383824 | 35.95373 | 0.4311778 | 31280.15 | 25005.08
| 824.5403 | 1.268026 | 11.4509158 | 54.05688 | 2.266733 | 113967 | 34.03468 | 557.2772 |  | 4.4493376 | 33.19783 | 0.4961892 | 31280.15 | 25005.08
| 825.9043 | 1.288704 | 11.4617949 | 54.31384 | 2.29152 | 114656.3 | 34.1535 | 559.2581 |  | 4.4602167 | 32.03277 | 0.5811149 | 31280.15 | 25005.08
| 826.4564 | 1.308064 | 11.4718787 | 54.52956 | 2.314656 | 115304.1 | 34.29309 | 561.5183 |  | 4.4703005 | 31.84754 | 0.6400066 | 31280.15 | 25005.08
| 826.294 | 1.329151 | 11.4827371 | 54.73961 | 2.339961 | 115993.7 | 34.48082 | 564.3117 |  | 4.4811589 | 31.86128 | 0.6775728 | 31280.15 | 25005.08
| 826.4239 | 1.3489 | 11.4928147 | 54.98829 | 2.36355 | 116582.1 | 34.58954 | 565.708 |  | 4.4912365 | 30.99349 | 0.6946754 | 31280.15 | 25005.08
| 825.5146 | 1.370601 | 11.5037537 | 55.30023 | 2.389555 | 117177.2 | 34.66331 | 566.3001 |  | 4.5021755 | 28.94082 | 0.7008463 | 31280.15 | 25005.08
| 826.2291 | 1.390702 | 11.5137924 | 55.638 | 2.413644 | 117687.8 | 34.66877 | 565.7918 |  | 4.5122142 | 27.37124 | 0.6970434 | 31280.15 | 25005.08
| 823.5984 | 1.412967 | 11.5247919 | 56.00168 | 2.440236 | 118244.3 | 34.68518 | 565.3383 |  | 4.5232137 | 26.31046 | 0.708058 | 31280.15 | 25005.08
| 824.5078 | 1.433519 | 11.5348253 | 56.27357 | 2.464849 | 118711 | 34.79337 | 565.752 |  | 4.5332471 | 27.21478 | 0.6793452 | 31280.15 | 25005.08
| 822.1045 | 1.456291 | 11.5458428 | 56.55778 | 2.492113 | 119120 | 34.9516 | 565.9314 |  | 4.5442646 | 28.57556 | 0.625647 | 31280.15 | 25005.08
| 820.6105 | 1.479154 | 11.5567787 | 56.85004 | 2.519497 | 119462.8 | 35.10963 | 565.6419 |  | 4.5552005 | 29.22507 | 0.5528326 | 31280.15 | 25005.08
| 821.325 | 1.502034 | 11.5676069 | 57.23731 | 2.546896 | 119706.3 | 35.15301 | 563.2701 |  | 4.5660287 | 29.67399 | 0.4807721 | 31280.15 | 25005.08
| 822.2344 | 1.525773 | 11.5787128 | 57.60388 | 2.575204 | 119960.3 | 35.23934 | 561.402 |  | 4.5771346 | 29.87753 | 0.433941 | 31280.15 | 25005.08
| 822.2993 | 1.547502 | 11.5887642 | 57.81841 | 2.601292 | 118450.6 | 35.81044 | 553.2198 |  | 4.587186 | 29.51809 | 0.4120549 | 31280.15 | 25005.08
| 825.677 | 1.571233 | 11.5996663 | 58.16834 | 2.629546 | 118857.2 | 35.88344 | 552.4185 |  | 4.5980881 | 29.29341 | 0.3806973 | 31280.15 | 25005.08
| 828.7622 | 1.595422 | 11.6106354 | 58.49191 | 2.658517 | 119365 | 35.98521 | 552.5866 |  | 4.6090572 | 29.51651 | 0.3734881 | 31280.15 | 25005.08
| 831.0357 | 1.620098 | 11.6216139 | 59.13495 | 2.688007 | 119881.2 | 35.65737 | 547.78 |  | 4.6200357 | 30.88381 | 0.3757047 | 31280.15 | 25005.08
| 830.8083 | 1.642545 | 11.6316178 | 59.56836 | 2.714999 | 120353.7 | 35.56777 | 545.8654 |  | 4.6300396 | 33.6111 | 0.4060152 | 31280.15 | 25005.08
| 832.2373 | 1.666681 | 11.642251 | 59.9955 | 2.743911 | 120818.1 | 35.52699 | 544.2066 |  | 4.6406728 | 36.38351 | 0.4495694 | 31280.15 | 25005.08
| 832.7569 | 1.689733 | 11.6522712 | 60.31586 | 2.771471 | 121325.6 | 35.58836 | 544.2545 |  | 4.650693 | 38.62299 | 0.4837499 | 31280.15 | 25005.08
| 832.7244 | 1.715313 | 11.6632621 | 60.69959 | 2.802078 | 121957.4 | 35.60287 | 544.1772 |  | 4.6616839 | 39.96503 | 0.5219802 | 31280.15 | 25005.08
| 832.4971 | 1.738919 | 11.6733049 | 61.21093 | 2.83031 | 122552.9 | 35.40438 | 541.7766 |  | 4.6717267 | 40.89583 | 0.5691597 | 31280.15 | 25005.08
| 830.6784 | 1.76479 | 11.6841995 | 61.69484 | 2.86129 | 123157.1 | 35.29567 | 540.0988 |  | 4.6826213 | 41.1979 | 0.606234 | 31280.15 | 25005.08
| 828.6649 | 1.791121 | 11.6951633 | 62.24297 | 2.892799 | 123809.1 | 35.10491 | 537.7471 |  | 4.6935851 | 41.15687 | 0.660972 | 31280.15 | 25005.08
| 826.7812 | 1.817707 | 11.7061061 | 62.59007 | 2.924601 | 124447.5 | 35.17669 | 538.3102 |  | 4.7045279 | 41.88539 | 0.7149871 | 31280.15 | 25005.08
| 826.8786 | 1.842554 | 11.7161977 | 62.96393 | 2.954257 | 125056.5 | 35.17388 | 538.1465 |  | 4.7146195 | 42.27162 | 0.7466562 | 31280.15 | 25005.08
| 826.9436 | 1.869752 | 11.7271673 | 63.45341 | 2.98681 | 125781.4 | 35.05799 | 537.058 |  | 4.7255891 | 42.48581 | 0.7601864 | 31280.15 | 25005.08
| 827.041 | 1.894814 | 11.7371797 | 63.86662 | 3.016783 | 126468.7 | 34.99283 | 536.6767 |  | 4.7356015 | 42.96252 | 0.7521123 | 31280.15 | 25005.08
| 827.8529 | 1.922419 | 11.7480932 | 64.34231 | 3.049873 | 127202.7 | 34.89872 | 535.8615 |  | 4.746515 | 41.87837 | 0.7522947 | 31280.15 | 25005.08
| 830.4835 | 1.950536 | 11.7590903 | 64.63725 | 3.083488 | 127919.2 | 35.03715 | 537.5642 |  | 4.7575121 | 40.80311 | 0.7611153 | 31280.15 | 25005.08
| 834.0885 | 1.978663 | 11.7699571 | 64.97879 | 3.117296 | 128648.1 | 35.11538 | 538.6508 |  | 4.7683789 | 39.05353 | 0.7437223 | 31280.15 | 25005.08
| 836.4592 | 2.007185 | 11.780873 | 65.32238 | 3.15136 | 129367.6 | 35.19341 | 539.665 |  | 4.7792948 | 38.00135 | 0.7094424 | 31280.15 | 25005.08
| 836.784 | 2.033732 | 11.790893 | 65.59704 | 3.183196 | 130087 | 35.31159 | 541.4496 |  | 4.7893148 | 36.20214 | 0.675798 | 31280.15 | 25005.08
| 838.4078 | 2.063014 | 11.8018565 | 65.93283 | 3.218214 | 130799.5 | 35.40981 | 542.5756 |  | 4.8002783 | 33.3508 | 0.6121293 | 31280.15 | 25005.08
| 838.6351 | 2.092831 | 11.8128825 | 66.37436 | 3.253875 | 131562.5 | 35.37734 | 542.4512 |  | 4.8113043 | 31.49079 | 0.549279 | 31280.15 | 25005.08
| 837.3036 | 2.12297 | 11.8239144 | 66.88538 | 3.289905 | 132316.5 | 35.26564 | 541.3326 |  | 4.8223362 | 32.62154 | 0.5038707 | 31280.15 | 25005.08
| 834.9653 | 2.153011 | 11.8347961 | 67.32834 | 3.325942 | 133029.9 | 35.24062 | 540.9864 |  | 4.8332179 | 35.11596 | 0.4629945 | 31280.15 | 25005.08
| 832.3347 | 2.183692 | 11.8457964 | 67.89555 | 3.362596 | 133713 | 35.08028 | 538.8458 |  | 4.8442182 | 37.40521 | 0.4143389 | 31280.15 | 25005.08
| 833.3415 | 2.212027 | 11.8558307 | 68.44848 | 3.396457 | 134364.2 | 34.89426 | 536.5783 |  | 4.8542525 | 41.49234 | 0.3954211 | 31280.15 | 25005.08
| 831.7826 | 2.243033 | 11.86671 | 68.79592 | 3.433633 | 135045.9 | 34.99764 | 537.4622 |  | 4.8651318 | 44.43564 | 0.3764291 | 31280.15 | 25005.08
| 832.7569 | 2.274796 | 11.8777385 | 69.4197 | 3.471581 | 135716.9 | 34.79055 | 534.6437 |  | 4.8761603 | 46.39075 | 0.3861117 | 31280.15 | 25005.08
| 833.0817 | 2.303975 | 11.8877524 | 69.84322 | 3.506488 | 136327.2 | 34.7734 | 534.0338 |  | 4.8861742 | 47.29042 | 0.3918497 | 31280.15 | 25005.08
| 833.8935 | 2.333575 | 11.8978178 | 70.21621 | 3.542014 | 136986.9 | 34.81322 | 534.3217 |  | 4.8962396 | 46.8763 | 0.4136083 | 31280.15 | 25005.08
| 836.1345 | 2.366149 | 11.9087873 | 70.65664 | 3.580971 | 137755 | 34.81021 | 534.385 |  | 4.9072091 | 45.81965 | 0.4630506 | 31280.15 | 25005.08
| 838.9599 | 2.39887 | 11.9196654 | 70.95444 | 3.620182 | 138577.6 | 34.96096 | 536.5268 |  | 4.9180872 | 43.79869 | 0.512052 | 31280.15 | 25005.08
| 839.5444 | 2.429413 | 11.9297185 | 71.2516 | 3.656694 | 139318.4 | 35.07912 | 538.1398 |  | 4.9281403 | 40.59617 | 0.5449431 | 31280.15 | 25005.08
| 839.7069 | 2.460175 | 11.9397425 | 71.59678 | 3.693518 | 140110.7 | 35.13581 | 539.3272 |  | 4.9381643 | 38.84511 | 0.5776143 | 31280.15 | 25005.08
| 843.3766 | 2.494405 | 11.9507927 | 72.02223 | 3.734448 | 141004.3 | 35.14552 | 540.1265 |  | 4.9492145 | 35.91617 | 0.5784887 | 31280.15 | 25005.08
| 845.7149 | 2.528163 | 11.9615711 | 72.45204 | 3.774965 | 141891.3 | 35.14149 | 540.7914 |  | 4.9599929 | 34.96267 | 0.5715003 | 31280.15 | 25005.08
| 845.8448 | 2.562879 | 11.972547 | 72.88927 | 3.816464 | 142773.1 | 35.14151 | 541.3845 |  | 4.9709688 | 35.60501 | 0.5452525 | 31280.15 | 25005.08
| 845.4226 | 2.597998 | 11.9835084 | 73.32619 | 3.858557 | 143700.3 | 35.14024 | 542.1753 |  | 4.9819302 | 36.77107 | 0.5115902 | 31280.15 | 25005.08
| 845.52 | 2.63064 | 11.9936018 | 73.74665 | 3.89767 | 144592.8 | 35.11516 | 542.822 |  | 4.9920236 | 38.58268 | 0.4823988 | 31280.15 | 25005.08
| 843.7988 | 2.666685 | 12.0046189 | 74.26768 | 3.940738 | 145461.7 | 35.03822 | 542.3323 |  | 5.0030407 | 40.64126 | 0.4416066 | 31280.15 | 25005.08
| 840.5187 | 2.703029 | 12.0156019 | 74.68156 | 3.984071 | 146218.4 | 35.09668 | 542.7845 |  | 5.0140237 | 42.09793 | 0.3972504 | 31280.15 | 25005.08
| 838.7326 | 2.73961 | 12.0265505 | 75.32514 | 4.027858 | 147018.6 | 34.90189 | 540.5112 |  | 5.0249723 | 43.01534 | 0.3797106 | 31280.15 | 25005.08
| 839.1872 | 2.775983 | 12.0373466 | 76.43026 | 4.07148 | 147860.3 | 34.21284 | 532.7477 |  | 5.0357684 | 46.87413 | 0.3885667 | 31280.15 | 25005.08
| 841.4281 | 2.813297 | 12.0482944 | 77.34172 | 4.115997 | 148630 | 33.76551 | 527.3441 |  | 5.0467162 | 55.46911 | 0.4305919 | 31280.15 | 25005.08
| 841.4605 | 2.848446 | 12.0584704 | 77.82062 | 4.157957 | 149419.1 | 33.72486 | 527.0468 |  | 5.0568922 | 62.6414 | 0.4613978 | 31280.15 | 25005.08
| 845.0005 | 2.885779 | 12.0691901 | 78.35777 | 4.202821 | 150361.8 | 33.63986 | 526.7808 |  | 5.0676119 | 66.58649 | 0.5284626 | 31280.15 | 25005.08
| 845.2277 | 2.920995 | 12.0792086 | 78.78004 | 4.244949 | 151259.5 | 33.6382 | 527.5202 |  | 5.0776304 | 68.00802 | 0.6024763 | 31280.15 | 25005.08
| 849.2547 | 2.960569 | 12.0902911 | 79.23602 | 4.292363 | 152300.1 | 33.6481 | 528.6618 |  | 5.0887129 | 65.80925 | 0.6754038 | 31280.15 | 25005.08
| 852.1126 | 2.99937 | 12.1010758 | 79.63681 | 4.338861 | 153307.9 | 33.70201 | 530.2494 |  | 5.0994976 | 59.1813 | 0.740401 | 31280.15 | 25005.08
End Of Loading Index | 854.2234 | 3.039355 | 12.1120582 | 80.14758 | 4.386629 | 154367.5 | 33.6531 | 530.794 |  | 5.11048 | 50.26121 | 0.7833481 | 31280.15 | 25005.08
| 847.5985 | 3.046983 | 12.1149922 | 80.08226 | 4.396491 | 154467.3 | 33.82667 | 532.4597 | 0.6350079 | 5.113414 | 48.248 | 0.7857583 | 31280.15 | 25005.08
| 845.5849 | 3.041983 | 12.1257534 | 80.75449 | 4.391439 | 153658.1 | 33.21889 | 521.6623 | 0.5754153 | 5.1241752 | 44.53217 | 0.8141202 | 31280.15 | 25005.08
| 842.922 | 3.046483 | 12.1367035 | 80.94597 | 4.395918 | 152855.2 | 33.1981 | 516.9919 | 0.5413696 | 5.1351253 | 42.41745 | 0.8209428 | 31280.15 | 25005.08
| 843.4415 | 3.042483 | 12.1467058 | 80.94821 | 4.391918 | 152197.2 | 33.23635 | 514.4858 | 0.5136206 | 5.1451276 | 37.72156 | 0.7893334 | 31280.15 | 25005.08
| 843.2467 | 3.046483 | 12.1567667 | 80.99747 | 4.395915 | 151528.1 | 33.33031 | 511.8699 | 0.4804618 | 5.1551885 | 31.56646 | 0.7544049 | 31280.15 | 25005.08
| 843.8962 | 3.042983 | 12.1678159 | 81.16873 | 4.3924 | 150826.2 | 33.21943 | 507.4294 | 0.4422358 | 5.1662377 | 24.22816 | 0.6808906 | 31280.15 | 25005.08
| 846.2345 | 3.046483 | 12.1786725 | 81.19653 | 4.395899 | 150117.2 | 33.33536 | 504.9212 | 0.4093989 | 5.1770943 | 16.26804 | 0.5905131 | 31280.15 | 25005.08
| 849.4496 | 3.042983 | 12.1896355 | 81.28844 | 4.392391 | 149504.7 | 33.28992 | 501.6901 | 0.3748245 | 5.1880573 | 9.81681 | 0.508107 | 31280.15 | 25005.08
| 849.2871 | 3.046983 | 12.1997348 | 81.26195 | 4.396393 | 149041 | 33.43168 | 500.6335 | 0.349621 | 5.1981566 | 5.737226 | 0.44756 | 31280.15 | 25005.08
| 852.6646 | 3.043483 | 12.2105876 | 81.37826 | 4.392884 | 148607.7 | 33.33773 | 497.7679 | 0.3236182 | 5.2090094 | 4.27449 | 0.3839029 | 31280.15 | 25005.08
| 852.5022 | 3.047483 | 12.2205932 | 81.57497 | 4.396858 | 148330.6 | 33.23754 | 494.9929 | 0.2988339 | 5.219015 | 4.769926 | 0.3244034 | 31280.15 | 25005.08
| 854.808 | 3.043983 | 12.2316323 | 81.65948 | 4.393353 | 148174.2 | 33.13549 | 493.4099 | 0.279607 | 5.2300541 | 5.948563 | 0.2687335 | 31280.15 | 25005.08
| 855.0677 | 3.047483 | 12.2424933 | 81.74741 | 4.396842 | 148115.4 | 33.10303 | 492.4864 | 0.2641404 | 5.2409151 | 6.45319 | 0.2305722 | 31280.15 | 25005.08
| 853.5739 | 3.043983 | 12.2534982 | 81.8056 | 4.393336 | 148151.3 | 32.99911 | 491.8183 | 0.2485257 | 5.25192 | 7.408394 | 0.1960175 | 31280.15 | 25005.08
| 853.8012 | 3.046983 | 12.2636143 | 81.74029 | 4.396341 | 148234.2 | 33.0866 | 492.9251 | 0.2368295 | 5.2620361 | 7.194003 | 0.1615704 | 31280.15 | 25005.08
| 850.0016 | 3.044483 | 12.2744647 | 81.79532 | 4.393837 | 148415.8 | 32.97736 | 492.8214 | 0.2236698 | 5.2728865 | 6.671487 | 0.1340772 | 31280.15 | 25005.08
| 847.5985 | 3.046983 | 12.2854232 | 81.78381 | 4.396338 | 148608.7 | 32.99169 | 493.7077 | 0.211365 | 5.283845 | 4.557379 | 0.1134637 | 31280.15 | 25005.08
| 846.7216 | 3.043983 | 12.2955053 | 81.70092 | 4.393346 | 148810.7 | 33.00507 | 495.0805 | 0.1992826 | 5.2939271 | 2.420372 | 0.1031674 | 31280.15 | 25005.08
| 844.9354 | 3.047483 | 12.3064526 | 81.77275 | 4.396839 | 149093.4 | 32.93983 | 495.4505 | 0.1877284 | 5.3048744 | 1.090889 | 0.08946544 | 31280.15 | 25005.08
End of Data Index | 843.9288 | 3.043983 | 12.3174541 | 81.78514 | 4.393338 | 149392.9 | 32.84328 | 496.1301 | 0.1771809 | 5.3158759 | -0.06884415 | 0.08263312 | 31280.15 | 25005.08
| 843.8962 | 3.047983 | 12.3274659 | 81.78851 | 4.397333 | 149655 | 32.85239 | 497.1734 |  | 5.3258877 | -0.04083718 | 0.08956765 | 31280.15 | 25005.08
| 845.0005 | 3.044483 | 12.3382964 | 81.79724 | 4.393835 | 149927.5 | 32.76376 | 497.8044 |  | 5.3367182 | 0.4937888 | 0.08960536 | 31280.15 | 25005.08
| 848.4428 | 3.047983 | 12.3492826 | 81.79928 | 4.397334 | 150207.5 | 32.76582 | 498.8982 |  | 5.3477044 | 0.8054382 | 0.08275745 | 31280.15 | 25005.08
| 848.2805 | 3.043983 | 12.3594342 | 81.71229 | 4.393342 | 150479.1 | 32.7619 | 500.5098 |  | 5.357856 | 0.6698913 | 0.08280229 | 31280.15 | 25005.08
| 851.4955 | 3.047483 | 12.3702182 | 81.74784 | 4.396839 | 150784.7 | 32.72915 | 501.3404 |  | 5.36864 | 0.122278 | 0.08286217 | 31280.15 | 25005.08
| 853.3466 | 3.043983 | 12.3810535 | 81.73855 | 4.39334 | 151119.5 | 32.6501 | 502.3765 |  | 5.3794753 | -0.145327 | 0.09329864 | 31280.15 | 25005.08
| 854.126 | 3.047983 | 12.3912215 | 81.79426 | 4.39733 | 151412.1 | 32.60669 | 502.9781 |  | 5.3896433 | -0.3468154 | 0.08991363 | 31280.15 | 25005.08
| 855.1976 | 3.044483 | 12.4020861 | 81.94626 | 4.393814 | 151679.8 | 32.38749 | 502.0879 |  | 5.4005079 | 0.6497406 | 0.07957742 | 31280.15 | 25005.08
| 854.126 | 3.047983 | 12.4130701 | 81.88311 | 4.397322 | 151928.7 | 32.45492 | 503.7723 |  | 5.4114919 | 2.094308 | 0.06923121 | 31280.15 | 25005.08
| 854.1585 | 3.043983 | 12.4231291 | 81.78545 | 4.393331 | 152149.6 | 32.46858 | 505.3424 |  | 5.4215509 | 2.252827 | 0.06233069 | 31280.15 | 25005.08
| 851.6904 | 3.047483 | 12.4340307 | 81.81984 | 4.396828 | 152408 | 32.44439 | 506.0315 |  | 5.4324525 | 1.990964 | 0.05197366 | 31280.15 | 25005.08
| 848.1181 | 3.043983 | 12.444971 | 81.72201 | 4.393341 | 152631.1 | 32.46417 | 507.646 |  | 5.4433928 | 0.7949286 | 0.06239103 | 31280.15 | 25005.08
| 845.3901 | 3.047483 | 12.456951 | 81.83408 | 4.39683 | 152784.2 | 32.38189 | 507.1505 |  | 5.4553728 | -0.6783574 | 0.07626029 | 31280.15 | 25005.08
| 844.5132 | 3.043983 | 12.4679021 | 81.81983 | 4.393329 | 152933.9 | 32.3339 | 507.6258 |  | 5.4663239 | -1.410722 | 0.09012578 | 31280.15 | 25005.08
| 846.7216 | 3.047483 | 12.4788308 | 81.78277 | 4.396833 | 153055.1 | 32.39406 | 508.6157 |  | 5.4772526 | -1.512545 | 0.09358649 | 31280.15 | 25005.08
| 847.2088 | 3.043483 | 12.4889301 | 81.71234 | 4.392839 | 153180.3 | 32.3954 | 509.5861 |  | 5.4873519 | -0.6198077 | 0.09012033 | 31280.15 | 25005.08
| 850.3914 | 3.046983 | 12.4998446 | 81.72938 | 4.396339 | 153289.1 | 32.40717 | 509.9567 |  | 5.4982664 | -0.4438552 | 0.08318297 | 31280.15 | 25005.08
| 853.3466 | 3.043483 | 12.5108039 | 81.82411 | 4.392829 | 153372.1 | 32.2673 | 509.0389 |  | 5.5092257 | -0.06961029 | 0.06930239 | 31280.15 | 25005.08
| 855.2951 | 3.046983 | 12.5217941 | 81.78798 | 4.396333 | 153394 | 32.33932 | 509.6839 |  | 5.5202159 | 0.3590421 | 0.062342 | 31280.15 | 25005.08
| 854.8729 | 3.043483 | 12.5327474 | 81.79574 | 4.392833 | 153430.8 | 32.28589 | 509.5424 |  | 5.5311692 | -0.486929 | 0.0657776 | 31280.15 | 25005.08
| 852.5347 | 3.046983 | 12.5436766 | 81.73005 | 4.39634 | 153469.9 | 32.3831 | 510.5646 |  | 5.5420984 | -0.2193047 | 0.05537494 | 31280.15 | 25005.08
| 852.9244 | 3.042983 | 12.5536776 | 81.75758 | 4.392334 | 153551.6 | 32.29959 | 510.336 |  | 5.5520994 | -0.2253423 | 0.04845015 | 31280.15 | 25005.08
| 852.6646 | 3.046983 | 12.5636903 | 81.65158 | 4.396347 | 153636.9 | 32.43421 | 511.9795 |  | 5.5621121 | -0.4269341 | 0.03807028 | 31280.15 | 25005.08
| 849.547 | 3.042483 | 12.5746233 | 81.78425 | 4.391834 | 153708.9 | 32.2489 | 510.5587 |  | 5.5730451 | -0.7884903 | 0.03460517 | 31280.15 | 25005.08
| 846.7216 | 3.046983 | 12.5855879 | 81.77032 | 4.396336 | 153740.2 | 32.311 | 511.0511 |  | 5.5840097 | -1.026494 | 0.04497585 | 31280.15 | 25005.08
| 843.9288 | 3.042483 | 12.5966844 | 81.72413 | 4.391842 | 153783 | 32.29484 | 511.4582 |  | 5.5951062 | -0.4581718 | 0.0622592 | 31280.15 | 25005.08

## Test 12
Markers | Displacement | Force | Time | DEPTH | LOAD | STIFFNESS | HARDNESS | MODULUS | hdotOverh | Time On Sample | Velocity | Dyn. Phase | X Axis Position | Y Axis Position
| nm | mN | s | nm | mN | N/m | GPa | GPa | 1/s | s | nm/s | degrees | Âµm | Âµm
Surface Index | 763.5767 | -0.6294787 | 6.9566571 | 0 | 0.0004380791 |  |  |  |  | 0 | 992.2866 |  | 31280.15 | 25010.07825
| 764.1938 | -0.6293537 | 6.9576687 | 0.6170366 | 0.0004663271 |  |  |  |  | 0.0010116 | 990.7199 |  | 31280.15 | 25010.07825
| 763.9665 | -0.6292315 | 6.9586567 | 0.3895279 | 0.0004958139 |  |  |  |  | 0.0019996 | 989.1475 |  | 31280.15 | 25010.07825
| 763.9665 | -0.6291052 | 6.9596788 | 0.3894026 | 0.0005335512 |  |  |  |  | 0.0030217 | 987.4014 |  | 31280.15 | 25010.07825
| 764.3887 | -0.6289922 | 6.9605928 | 0.8115402 | 0.0005651566 |  |  |  |  | 0.0039357 | 985.5532 |  | 31280.15 | 25010.07825
| 764.3238 | -0.6288622 | 6.9616448 | 0.7464572 | 0.0006306817 |  |  |  |  | 0.0049877 | 983.6221 |  | 31280.15 | 25010.07825
| 764.2913 | -0.6287373 | 6.9626544 | 0.7138564 | 0.0007060273 |  |  |  |  | 0.0059973 | 981.3277 |  | 31280.15 | 25010.07825
| 764.811 | -0.6286201 | 6.9636025 | 1.233421 | 0.000798341 |  |  |  |  | 0.0069454 | 978.6147 |  | 31280.15 | 25010.07825
| 764.5511 | -0.6284894 | 6.9646605 | 0.9734749 | 0.0009115517 |  |  |  |  | 0.0080034 | 975.3498 |  | 31280.15 | 25010.07825
| 764.6486 | -0.6283807 | 6.9655394 | 1.070798 | 0.001008215 |  |  |  |  | 0.0088823 | 971.3085 |  | 31280.15 | 25010.07825
| 765.1358 | -0.6282475 | 6.9666167 | 1.557869 | 0.001126689 |  |  |  |  | 0.0099596 | 966.7072 |  | 31280.15 | 25010.07825
| 764.9734 | -0.6281148 | 6.96769 | 1.395353 | 0.001248703 |  |  |  |  | 0.0110329 | 961.2807 |  | 31280.15 | 25010.07825
| 765.0059 | -0.6280007 | 6.968613 | 1.427717 | 0.001350778 |  |  |  |  | 0.0119559 | 955.0231 |  | 31280.15 | 25010.07825
| 764.9409 | -0.6278629 | 6.9697285 | 1.362626 | 0.00147665 |  |  |  |  | 0.0130714 | 948.0407 |  | 31280.15 | 25010.07825
| 765.2007 | -0.6277559 | 6.970594 | 1.622335 | 0.001577331 |  |  |  |  | 0.0139369 | 940.3493 |  | 31280.15 | 25010.07825
| 765.2982 | -0.6276397 | 6.9715334 | 1.7197 | 0.00168439 |  |  |  |  | 0.0148763 | 932.159 |  | 31280.15 | 25010.07825
| 764.9734 | -0.6275204 | 6.9724986 | 1.394763 | 0.001794479 |  |  |  |  | 0.0158415 | 923.3818 |  | 31280.15 | 25010.07825
| 765.3632 | -0.6273789 | 6.9736433 | 1.784395 | 0.001921964 |  |  |  |  | 0.0169862 | 914.1894 |  | 31280.15 | 25010.07825
| 765.5255 | -0.6272608 | 6.9745986 | 1.946662 | 0.002032027 |  |  |  |  | 0.0179415 | 904.3651 |  | 31280.15 | 25010.07825
| 765.4606 | -0.6271375 | 6.9755958 | 1.881586 | 0.002148069 |  |  |  |  | 0.0189387 | 894.0222 |  | 31280.15 | 25010.07825
| 765.2982 | -0.6270212 | 6.9765365 | 1.719086 | 0.002260443 |  |  |  |  | 0.0198794 | 883.1376 |  | 31280.15 | 25010.07825
| 765.3632 | -0.6268947 | 6.97756 | 1.783915 | 0.002381614 |  |  |  |  | 0.0209029 | 871.7823 |  | 31280.15 | 25010.07825
| 765.7529 | -0.6267738 | 6.9785385 | 2.173566 | 0.002500219 |  |  |  |  | 0.0218814 | 859.9068 |  | 31280.15 | 25010.07825
| 765.1683 | -0.6266456 | 6.9795752 | 1.588757 | 0.002623062 |  |  |  |  | 0.0229181 | 847.4214 |  | 31280.15 | 25010.07825
| 765.4606 | -0.626522 | 6.9805749 | 1.880976 | 0.00274273 |  |  |  |  | 0.0239178 | 834.3699 |  | 31280.15 | 25010.07825
| 765.3307 | -0.6263985 | 6.9815744 | 1.750945 | 0.002860334 |  |  |  |  | 0.0249173 | 820.9226 |  | 31280.15 | 25010.07825
| 765.6555 | -0.6262746 | 6.9825764 | 2.07564 | 0.002981165 |  |  |  |  | 0.0259193 | 807.1403 |  | 31280.15 | 25010.07825
| 765.688 | -0.6261509 | 6.9835773 | 2.107995 | 0.003101341 |  |  |  |  | 0.0269202 | 792.9237 |  | 31280.15 | 25010.07825
| 765.0383 | -0.6260278 | 6.984573 | 1.458237 | 0.003219914 |  |  |  |  | 0.0279159 | 778.4751 |  | 31280.15 | 25010.07825
| 766.1427 | -0.6259039 | 6.9855752 | 2.562475 | 0.003337614 |  |  |  |  | 0.0289181 | 763.8054 |  | 31280.15 | 25010.07825
| 765.7854 | -0.6257814 | 6.9865659 | 2.205059 | 0.003455529 |  |  |  |  | 0.0299088 | 748.9394 |  | 31280.15 | 25010.07825
| 765.623 | -0.6256545 | 6.9875925 | 2.042548 | 0.003575525 |  |  |  |  | 0.0309354 | 733.876 |  | 31280.15 | 25010.07825
| 766.1102 | -0.625535 | 6.9885589 | 2.529632 | 0.003687561 |  |  |  |  | 0.0319018 | 718.4456 |  | 31280.15 | 25010.07825
| 765.8504 | -0.6254115 | 6.9895581 | 2.269646 | 0.003808285 |  |  |  |  | 0.032901 | 702.9124 |  | 31280.15 | 25010.07825
| 765.7854 | -0.6252854 | 6.9905783 | 2.204567 | 0.003928409 |  |  |  |  | 0.0339212 | 687.3633 |  | 31280.15 | 25010.07825
| 766.1102 | -0.6251636 | 6.9915639 | 2.529264 | 0.004047372 |  |  |  |  | 0.0349068 | 671.5117 |  | 31280.15 | 25010.07825
| 765.688 | -0.6250448 | 6.992525 | 2.106898 | 0.004162707 |  |  |  |  | 0.0358679 | 655.5303 |  | 31280.15 | 25010.07825
| 766.3051 | -0.6249172 | 6.9935572 | 2.723881 | 0.004284675 |  |  |  |  | 0.0369001 | 639.3123 |  | 31280.15 | 25010.07825
| 766.2726 | -0.6247804 | 6.9946637 | 2.691268 | 0.004418184 |  |  |  |  | 0.0380066 | 622.8287 |  | 31280.15 | 25010.07825
| 766.1752 | -0.6246716 | 6.9955435 | 2.59373 | 0.004525786 |  |  |  |  | 0.0388864 | 605.8989 |  | 31280.15 | 25010.07825
| 765.9803 | -0.6245477 | 6.9965461 | 2.398697 | 0.004644972 |  |  |  |  | 0.039889 | 588.8019 |  | 31280.15 | 25010.07825
| 765.7854 | -0.6244221 | 6.9975615 | 2.203711 | 0.00476686 |  |  |  |  | 0.0409044 | 571.5823 |  | 31280.15 | 25010.07825
| 766.3701 | -0.6243133 | 6.998442 | 2.788284 | 0.004870115 |  |  |  |  | 0.0417849 | 554.1085 |  | 31280.15 | 25010.07825
| 766.435 | -0.624186 | 6.9994719 | 2.853111 | 0.004992636 |  |  |  |  | 0.0428148 | 536.4817 |  | 31280.15 | 25010.07825
| 766.565 | -0.6240547 | 7.0005339 | 2.982889 | 0.005119406 |  |  |  |  | 0.0438768 | 518.6382 |  | 31280.15 | 25010.07825
| 766.3051 | -0.6239396 | 7.0014646 | 2.722911 | 0.005228066 |  |  |  |  | 0.0448075 | 500.57 |  | 31280.15 | 25010.07825
| 766.6299 | -0.6238057 | 7.0025483 | 3.047595 | 0.005357759 |  |  |  |  | 0.0458912 | 482.7022 |  | 31280.15 | 25010.07825
| 766.1427 | -0.6236781 | 7.0035806 | 2.560267 | 0.005483134 |  |  |  |  | 0.0469235 | 464.8352 |  | 31280.15 | 25010.07825
| 766.0128 | -0.6235655 | 7.0044912 | 2.430248 | 0.005590188 |  |  |  |  | 0.0478341 | 446.8942 |  | 31280.15 | 25010.07825
| 766.1752 | -0.623444 | 7.0054737 | 2.592512 | 0.005709008 |  |  |  |  | 0.0488166 | 429.1529 |  | 31280.15 | 25010.07825
| 766.4675 | -0.6233174 | 7.0064981 | 2.884727 | 0.005827934 |  |  |  |  | 0.049841 | 411.6196 |  | 31280.15 | 25010.07825
| 766.0128 | -0.6231945 | 7.0074923 | 2.42988 | 0.00594776 |  |  |  |  | 0.0508352 | 394.3891 |  | 31280.15 | 25010.07825
| 766.4026 | -0.623073 | 7.008475 | 2.819531 | 0.006068322 |  |  |  |  | 0.0518179 | 377.5116 |  | 31280.15 | 25010.07825
| 766.8898 | -0.6229464 | 7.0094995 | 3.306606 | 0.006190417 |  |  |  |  | 0.0528424 | 361.0157 |  | 31280.15 | 25010.07825
| 766.7274 | -0.6228041 | 7.0106505 | 3.144081 | 0.006327269 |  |  |  |  | 0.0539934 | 344.9054 |  | 31280.15 | 25010.07825
| 766.6299 | -0.6226932 | 7.0115477 | 3.046492 | 0.006435025 |  |  |  |  | 0.0548906 | 329.0908 |  | 31280.15 | 25010.07825
| 766.435 | -0.6225758 | 7.0124974 | 2.851515 | 0.006546753 |  |  |  |  | 0.0558403 | 313.5646 |  | 31280.15 | 25010.07825
| 766.435 | -0.6224542 | 7.0134807 | 2.851394 | 0.006665951 |  |  |  |  | 0.0568236 | 298.4561 |  | 31280.15 | 25010.07825
| 766.5974 | -0.622329 | 7.0144938 | 3.013654 | 0.006786836 |  |  |  |  | 0.0578367 | 283.4516 |  | 31280.15 | 25010.07825
SurfaceFindCoarse | 766.5974 | -0.6222038 | 7.015506 | 3.01353 | 0.006908208 |  |  |  |  | 0.0588489 | 268.7168 |  | 31280.15 | 25010.07825
| 766.2401 | -0.6224069 | 7.0276113 | 3.849947 | 0.0067884 |  |  |  |  | 0.0709542 | 115.312 | 104.2076 | 31280.15 | 25010.07825
| 766.8573 | -0.6225315 | 7.0385573 | 3.722784 | 0.006794399 |  |  |  |  | 0.0819002 | 42.08869 | 106.8917 | 31280.15 | 25010.07825
| 766.7599 | -0.6226545 | 7.0495596 | 3.661796 | 0.006792958 |  |  |  |  | 0.0929025 | 26.00499 | 107.2092 | 31280.15 | 25010.07825
| 766.6949 | -0.6227701 | 7.0595757 | 3.57572 | 0.006792082 |  |  |  |  | 0.1029186 | 18.97416 | 108.1315 | 31280.15 | 25010.07825
| 766.9547 | -0.622893 | 7.0705012 | 3.467676 | 0.006795471 |  |  |  |  | 0.1138441 | 12.22893 | 105.4667 | 31280.15 | 25010.07825
| 766.5325 | -0.6230052 | 7.0805463 | 3.419534 | 0.00679478 |  |  |  |  | 0.1238892 | 6.353654 | 104.5613 | 31280.15 | 25010.07825
End Of Dynamic Ramp | 766.3701 | -0.6231289 | 7.0914162 | 3.258603 | 0.006807314 |  |  |  |  | 0.1347591 | 1.700584 | 98.65007 | 31280.15 | 25010.07825
| 767.2146 | -0.6232191 | 7.1111813 | 3.168827 | 0.006819513 |  |  |  |  | 0.1545242 | -2.455723 | 90.69306 | 31280.15 | 25010.07825
| 766.7923 | -0.6232191 | 7.1221919 | 3.188415 | 0.006813001 |  |  |  |  | 0.1655348 | -2.183065 |  | 31280.15 | 25010.07825
| 767.2471 | -0.6232191 | 7.1331166 | 3.173151 | 0.006814999 |  |  |  |  | 0.1764595 | -1.749529 |  | 31280.15 | 25010.07825
| 767.0197 | -0.6232191 | 7.1431212 | 3.192815 | 0.006812361 |  |  |  |  | 0.1864641 | -1.056158 |  | 31280.15 | 25010.07825
| 766.565 | -0.6232191 | 7.1540777 | 3.202425 | 0.006811921 |  |  |  |  | 0.1974206 | 0.0579779 |  | 31280.15 | 25010.07825
| 766.5325 | -0.6232191 | 7.1650044 | 3.156976 | 0.006818873 |  |  |  |  | 0.2083473 | 1.018867 | 5.785555 | 31280.15 | 25010.07825
| 766.5974 | -0.6232191 | 7.1751411 | 3.183865 | 0.006816715 |  |  |  |  | 0.218484 | 1.12939 | 5.776805 | 31280.15 | 25010.07825
| 766.2726 | -0.6232191 | 7.1861465 | 3.109688 | 0.006827263 |  |  |  |  | 0.2294894 | -0.3413296 | 5.926433 | 31280.15 | 25010.07825
| 766.9547 | -0.6232191 | 7.1969426 | 3.196233 | 0.006817875 |  |  |  |  | 0.2402855 | -1.402283 | 5.5505 | 31280.15 | 25010.07825
| 766.5325 | -0.6232191 | 7.206971 | 3.21779 | 0.006816236 |  |  |  |  | 0.2503139 | -1.050321 | 5.119767 | 31280.15 | 25010.07825
| 766.7274 | -0.6232191 | 7.2181052 | 3.191284 | 0.006820591 |  |  |  |  | 0.2614481 | -1.283851 | 4.647971 | 31280.15 | 25010.07825
| 766.7274 | -0.6232191 | 7.228882 | 3.243581 | 0.006814798 |  |  |  |  | 0.2722249 | -0.777108 | 4.603495 | 31280.15 | 25010.07825
| 766.4675 | -0.6232191 | 7.2389233 | 3.282918 | 0.006810283 |  |  |  |  | 0.2822662 | 0.3545001 | 4.487433 | 31280.15 | 25010.07825
| 766.7274 | -0.6232191 | 7.2499779 | 3.253913 | 0.006814359 |  |  |  |  | 0.2933208 | 1.006532 | 4.38786 | 31280.15 | 25010.07825
| 766.3701 | -0.6232191 | 7.2609181 | 3.201957 | 0.00682111 |  |  |  |  | 0.304261 | 1.05367 | 3.869185 | 31280.15 | 25010.07825
| 766.6299 | -0.6232191 | 7.2717523 | 3.317977 | 0.006807287 |  |  |  |  | 0.3150952 | 0.7845774 | 3.2397 | 31280.15 | 25010.07825
| 767.0847 | -0.6230289 | 7.2819391 | 3.295529 | 0.007000355 |  |  |  |  | 0.325282 | 0.9067508 | 2.915322 | 31280.15 | 25010.07825
| 767.1821 | -0.6230289 | 7.2927395 | 3.276134 | 0.007003192 |  |  |  |  | 0.3360824 | 0.8687531 | 2.596669 | 31280.15 | 25010.07825
| 767.1821 | -0.6230289 | 7.3027451 | 3.281458 | 0.007002753 |  |  |  |  | 0.346088 | 0.3731949 | 2.550465 | 31280.15 | 25010.07825
| 766.7923 | -0.6230289 | 7.3138369 | 3.252581 | 0.007006708 |  |  |  |  | 0.3571798 | 0.01204467 | 3.019397 | 31280.15 | 25010.07825
| 766.6949 | -0.6230289 | 7.3246854 | 3.262142 | 0.007005749 |  |  |  |  | 0.3680283 | 0.2219625 | 2.98017 | 31280.15 | 25010.07825
| 766.8573 | -0.6230289 | 7.3356478 | 3.292315 | 0.007002153 |  |  |  |  | 0.3789907 | -0.2004652 | 2.96732 | 31280.15 | 25010.07825
| 766.9547 | -0.6230289 | 7.3466358 | 3.250304 | 0.007007427 |  |  |  |  | 0.3899787 | -0.7613386 | 2.94825 | 31280.15 | 25010.07825
| 766.5974 | -0.6230289 | 7.3575608 | 3.351636 | 0.006995001 |  |  |  |  | 0.4009037 | -0.1367349 | 2.702944 | 31280.15 | 25010.07825
| 766.1752 | -0.6230289 | 7.368558 | 3.274964 | 0.00700423 |  |  |  |  | 0.4119009 | 0.6191356 | 2.231175 | 31280.15 | 25010.07825
| 766.3051 | -0.6230289 | 7.378595 | 3.273312 | 0.00700399 |  |  |  |  | 0.4219379 | 0.4069461 | 1.384903 | 31280.15 | 25010.07825
| 766.8573 | -0.6230289 | 7.3895186 | 3.223752 | 0.007010024 |  |  |  |  | 0.4328615 | -0.02213886 | 0.7622048 | 31280.15 | 25010.07825
| 766.4675 | -0.6230289 | 7.4004628 | 3.229235 | 0.007009104 |  |  |  |  | 0.4438057 | -0.4687534 | -0.2575074 | 31280.15 | 25010.07825
| 766.4675 | -0.6230289 | 7.4114432 | 3.103642 | 0.007024126 |  |  |  |  | 0.4547861 | -1.465261 | -1.57655 | 31280.15 | 25010.07825
| 766.5974 | -0.6230289 | 7.4224532 | 3.213307 | 0.007010423 |  |  |  |  | 0.4657961 | -2.060625 | -2.802451 | 31280.15 | 25010.07825
| 766.435 | -0.6230289 | 7.4333804 | 3.236162 | 0.007007586 |  |  |  |  | 0.4767233 | -2.029123 | -3.742988 | 31280.15 | 25010.07825
| 766.435 | -0.6230289 | 7.4443771 | 3.150236 | 0.007017974 |  |  |  |  | 0.48772 | -1.167053 | -4.584663 | 31280.15 | 25010.07825
| 766.4675 | -0.6230289 | 7.4552434 | 3.142993 | 0.007018853 |  |  |  |  | 0.4985863 | -1.016116 | -4.987234 | 31280.15 | 25010.07825
| 766.8898 | -0.6230289 | 7.4653097 | 3.052404 | 0.007029879 |  |  |  |  | 0.5086526 | -1.22386 | -4.975558 | 31280.15 | 25010.07825
| 766.2726 | -0.6230289 | 7.4762371 | 3.04808 | 0.007030718 |  |  |  |  | 0.51958 | -1.675126 | -4.256027 | 31280.15 | 25010.07825
| 766.565 | -0.6230289 | 7.4862677 | 3.137944 | 0.007019572 |  |  |  |  | 0.5296106 | -1.560709 | -3.725628 | 31280.15 | 25010.07825
End Of Dynamic Ramp Hold | 765.7854 | -0.6230289 | 7.4972054 | 3.155231 | 0.007017653 | 13248.02 | -0.4893416 |  |  | 0.5405483 | -1.532443 | -3.047592 | 31280.15 | 25010.07825
| 766.7923 | -0.6221146 | 7.5112778 | 3.176363 | 0.008087868 | 15460.18 | -0.5714747 |  |  | 0.5546207 | -0.4340012 | -1.569355 | 31280.15 | 25010.07825
| 766.6299 | -0.6210996 | 7.5214281 | 3.328345 | 0.009282575 | 18320.65 | -0.7134988 |  |  | 0.564771 | 1.388286 | 0 | 31280.15 | 25010.07825
| 767.0522 | -0.6200061 | 7.532363 | 3.479418 | 0.01057172 | 21582.42 | -0.8851779 |  |  | 0.5757059 | 3.711273 | 1.425619 | 31280.15 | 25010.07825
| 766.9547 | -0.6189056 | 7.5433674 | 3.669956 | 0.01186301 | 24462.46 | -1.102559 |  |  | 0.5867103 | 6.828967 | 3.456619 | 31280.15 | 25010.07825
| 767.4419 | -0.6178077 | 7.554347 | 3.782189 | 0.01316519 | 27153.67 | -1.301971 |  |  | 0.5976899 | 8.931549 | 5.046143 | 31280.15 | 25010.07825
| 767.8642 | -0.6167222 | 7.5652018 | 3.957026 | 0.01444092 | 29218.49 | -1.571479 |  |  | 0.6085447 | 10.88219 | 6.421849 | 31280.15 | 25010.07825
| 767.8967 | -0.6157193 | 7.5752306 | 4.116479 | 0.01562031 | 30914.93 | -1.859338 |  |  | 0.6185735 | 13.08673 | 7.379397 | 31280.15 | 25010.07825
| 767.7018 | -0.6146153 | 7.5862703 | 4.380587 | 0.01690631 | 31339.13 | -2.33793 |  |  | 0.6296132 | 14.44124 | 8.2281 | 31280.15 | 25010.07825
| 767.9292 | -0.6135162 | 7.5972617 | 4.436849 | 0.0182165 | 30892.18 | -2.550045 |  |  | 0.6406046 | 15.2231 | 9.211026 | 31280.15 | 25010.07825
| 768.1565 | -0.612417 | 7.6082536 | 4.629859 | 0.01950944 | 30253.93 | -3.026541 |  |  | 0.6515965 | 14.95951 | 9.954192 | 31280.15 | 25010.07825
| 767.7343 | -0.611326 | 7.6191634 | 4.856745 | 0.02078671 | 29247.1 | -3.667911 |  |  | 0.6625063 | 15.22033 | 10.05298 | 31280.15 | 25010.07825
| 768.1565 | -0.6103165 | 7.6292587 | 4.931346 | 0.02198518 | 28203.32 | -3.947775 |  |  | 0.6726016 | 15.48005 | 9.582945 | 31280.15 | 25010.07825
| 768.5788 | -0.6092206 | 7.6402181 | 5.026391 | 0.02328984 | 26934.15 | -4.28361 |  |  | 0.683561 | 14.2688 | 8.713492 | 31280.15 | 25010.07825
| 768.0266 | -0.6081295 | 7.6511288 | 5.165364 | 0.02458168 | 25433.86 | -4.750089 |  |  | 0.6944717 | 12.66714 | 8.107473 | 31280.15 | 25010.07825
| 768.7087 | -0.6071295 | 7.6611289 | 5.248873 | 0.02576982 | 24300.53 | -5.032158 |  |  | 0.7044718 | 11.46824 | 7.55482 | 31280.15 | 25010.07825
| 768.8711 | -0.6060321 | 7.672103 | 5.400594 | 0.027066 | 23198.48 | -5.608296 |  |  | 0.7154459 | 10.7205 | 7.019742 | 31280.15 | 25010.07825
| 769.1959 | -0.6049397 | 7.6830265 | 5.507511 | 0.02836191 | 22202.16 | -5.996766 |  |  | 0.7263694 | 9.909265 | 6.340192 | 31280.15 | 25010.07825
| 769.4882 | -0.6039288 | 7.693136 | 5.63913 | 0.02955518 | 21612.44 | -6.606865 |  |  | 0.7364789 | 9.402672 | 5.55209 | 31280.15 | 25010.07825
| 769.3908 | -0.6028629 | 7.7037942 | 5.822237 | 0.03080974 | 20847.65 | -7.550379 |  |  | 0.7471371 | 10.05885 | 4.723455 | 31280.15 | 25010.07825
| 769.6182 | -0.6017292 | 7.7151316 | 5.904557 | 0.03216166 | 20300.98 | -7.900601 |  |  | 0.7584745 | 10.86157 | 4.040418 | 31280.15 | 25010.07825
| 769.6182 | -0.6006664 | 7.7257595 | 6.054519 | 0.03341623 | 19705.99 | -8.755459 |  |  | 0.7691024 | 10.81248 | 3.631209 | 31280.15 | 25010.07825
| 769.066 | -0.5995652 | 7.7367713 | 6.19672 | 0.03471576 | 19351.99 | -9.756514 |  |  | 0.7801142 | 11.20583 | 3.332314 | 31280.15 | 25010.07825
| 769.2934 | -0.5984643 | 7.7477811 | 6.332754 | 0.03602081 | 19125.82 | -10.90653 |  |  | 0.791124 | 11.12796 | 2.964455 | 31280.15 | 25010.07825
| 769.066 | -0.5973659 | 7.7587646 | 6.322881 | 0.03733992 | 18884.3 | -10.36991 |  |  | 0.8021075 | 10.59355 | 2.37155 | 31280.15 | 25010.07825
| 769.5532 | -0.5962739 | 7.7696845 | 6.509655 | 0.03862321 | 18667.62 | -12.20389 |  |  | 0.8130274 | 9.47267 | 1.86612 | 31280.15 | 25010.07825
| 769.5207 | -0.5952688 | 7.7797357 | 6.675286 | 0.03980632 | 18488.45 | -14.23926 |  |  | 0.8230786 | 9.382982 | 1.441392 | 31280.15 | 25010.07825
| 769.8131 | -0.5941768 | 7.7906554 | 6.787775 | 0.04110084 | 18311.61 | -15.56687 |  |  | 0.8339983 | 10.2423 | 1.082626 | 31280.15 | 25010.07825
| 770.4302 | -0.5930758 | 7.8016659 | 6.883015 | 0.04241093 | 18182.02 | -16.71169 |  |  | 0.8450088 | 9.797436 | 0.8766842 | 31280.15 | 25010.07825
| 770.2678 | -0.5919796 | 7.8126281 | 7.053902 | 0.04369929 | 18089.69 | -20.20531 |  |  | 0.855971 | 10.41768 | 0.8544598 | 31280.15 | 25010.07825
| 770.7875 | -0.5909794 | 7.8226298 | 7.045324 | 0.04490309 | 18068.91 | -18.9375 |  |  | 0.8659727 | 10.30632 | 0.752748 | 31280.15 | 25010.07825
| 770.755 | -0.5898867 | 7.8335567 | 7.266676 | 0.04618226 | 17989.9 | -25.26689 |  |  | 0.8768996 | 10.56728 | 0.6125474 | 31280.15 | 25010.07825
| 771.4696 | -0.5887874 | 7.8445494 | 7.394125 | 0.0474854 | 17924.82 | -29.51033 |  |  | 0.8878923 | 9.834925 | 0.4388866 | 31280.15 | 25010.07825
| 771.3397 | -0.5877805 | 7.8546183 | 7.451717 | 0.04868256 | 17889.09 | -30.46834 |  |  | 0.8979612 | 9.613284 | 0.5087606 | 31280.15 | 25010.07825
| 770.9824 | -0.5866905 | 7.865519 | 7.484742 | 0.04998803 | 17845.93 | -29.64586 |  |  | 0.9088619 | 9.169994 | 0.5748547 | 31280.15 | 25010.07825
| 770.6576 | -0.5856041 | 7.8763823 | 7.669324 | 0.0512661 | 17786.71 | -39.98545 |  |  | 0.9197252 | 9.040793 | 0.6758036 | 31280.15 | 25010.07825
| 770.1379 | -0.5845106 | 7.8873175 | 7.692143 | 0.05257522 | 17695.2 | -36.91731 |  |  | 0.9306604 | 8.452069 | 0.8079639 | 31280.15 | 25010.07825
| 770.3652 | -0.5835004 | 7.8974193 | 7.812525 | 0.0537678 | 17614.19 | -43.63573 |  |  | 0.9407622 | 8.537315 | 0.8647762 | 31280.15 | 25010.07825
| 770.4952 | -0.582414 | 7.9082836 | 7.782213 | 0.05507914 | 17528.49 | -35.55475 |  |  | 0.9516265 | 7.212709 | 0.9177837 | 31280.15 | 25010.07825
| 770.7875 | -0.5813153 | 7.9192709 | 7.896177 | 0.05638395 | 17413.94 | -39.95713 |  |  | 0.9626138 | 6.060747 | 0.8984127 | 31280.15 | 25010.07825
| 770.6576 | -0.5803051 | 7.9293729 | 7.984053 | 0.05757889 | 17320.68 | -43.08764 |  |  | 0.9727158 | 5.906832 | 0.8824481 | 31280.15 | 25010.07825
| 770.9499 | -0.5792127 | 7.9402962 | 8.210392 | 0.05886038 | 17160.96 | -67.85352 |  |  | 0.9836391 | 6.392741 | 0.8625233 | 31280.15 | 25010.07825
| 771.4696 | -0.5781221 | 7.9512031 | 8.327628 | 0.06015599 | 16998.24 | -79.50887 |  |  | 0.994546 | 7.350253 | 0.9073234 | 31280.15 | 25010.07825
| 771.9568 | -0.5771208 | 7.9612154 | 8.406648 | 0.06134263 | 16833.53 | -81.13736 |  |  | 1.0045583 | 8.735365 | 0.887744 | 31280.15 | 25010.07825
| 771.2747 | -0.5761197 | 7.9712265 | 8.449947 | 0.06253927 | 16686.77 | -72.38378 |  |  | 1.0145694 | 9.365411 | 0.8689918 | 31280.15 | 25010.07825
| 771.5995 | -0.5751178 | 7.9812457 | 8.592412 | 0.06372381 | 16550.18 | -96.62123 |  |  | 1.0245886 | 9.985374 | 0.9421799 | 31280.15 | 25010.07825
| 771.632 | -0.5741172 | 7.9912518 | 8.684892 | 0.06491215 | 16436.18 | -107.6176 |  |  | 1.0345947 | 10.0046 | 0.9538478 | 31280.15 | 25010.07825
| 771.7294 | -0.5730184 | 8.0022395 | 8.766504 | 0.06621754 | 16331.73 | -111.3315 |  |  | 1.0455824 | 9.168041 | 1.022509 | 31280.15 | 25010.07825
| 772.2167 | -0.5720139 | 8.0122845 | 8.820705 | 0.06741576 | 16260.31 | -105.4474 |  |  | 1.0556274 | 7.986231 | 1.033797 | 31280.15 | 25010.07825
| 772.7039 | -0.5709242 | 8.0231815 | 8.990304 | 0.06870101 | 16185.38 | -198.4133 |  |  | 1.0665244 | 7.662211 | 1.043164 | 31280.15 | 25010.07825
| 772.5739 | -0.5698293 | 8.0341308 | 9.059089 | 0.07000857 | 16142.7 | -201.5161 |  |  | 1.0774737 | 7.955118 | 1.108633 | 31280.15 | 25010.07825
| 772.6389 | -0.5688261 | 8.0441622 | 9.143486 | 0.07119823 | 16152.37 | -281.1178 |  |  | 1.0875051 | 8.036733 | 1.095388 | 31280.15 | 25010.07825
| 772.4765 | -0.5677352 | 8.0550712 | 9.273983 | 0.0724902 | 16170.4 | -2354.581 |  |  | 1.0984141 | 8.081502 | 1.000344 | 31280.15 | 25010.07825
| 772.6389 | -0.5666242 | 8.0661812 | 9.300708 | 0.07381741 | 16223.16 | -727.7001 |  |  | 1.1095241 | 8.144979 | 0.9356855 | 31280.15 | 25010.07825
| 771.5995 | -0.5655358 | 8.0770654 | 9.343209 | 0.07511564 | 16314.98 | -787.4962 |  |  | 1.1204083 | 7.716322 | 0.8479792 | 31280.15 | 25010.07825
| 771.5995 | -0.5644718 | 8.0877053 | 9.37716 | 0.07639083 | 16411.43 | -711.0813 |  |  | 1.1310482 | 6.750896 | 0.6304645 | 31280.15 | 25010.07825
| 771.4696 | -0.5634698 | 8.0977254 | 9.478026 | 0.07757751 | 16503.04 | 866.1846 | -4151.695 |  | 1.1410683 | 5.715049 | 0.4168787 | 31280.15 | 25010.07825
| 771.632 | -0.5624336 | 8.108088 | 9.59694 | 0.07880451 | 16592.28 | 238.096 | 2573.09 |  | 1.1514309 | 5.808678 | 0.2322789 | 31280.15 | 25010.07825
| 771.3397 | -0.5613611 | 8.1188127 | 9.554535 | 0.08009768 | 16662.04 | 1002.962 | -3502.159 |  | 1.1621556 | 5.258124 | 0.02551014 | 31280.15 | 25010.07825
| 772.1192 | -0.5603359 | 8.1290646 | 9.622367 | 0.08131026 | 16732.9 | 494.1413 | -119391.3 |  | 1.1724075 | 4.537654 | -0.151509 | 31280.15 | 25010.07825
| 771.6645 | -0.5592795 | 8.1396285 | 9.756274 | 0.08256665 | 16801.58 | 189.9765 | 1778.194 |  | 1.1829714 | 5.146035 | -0.3743138 | 31280.15 | 25010.07825
| 772.2816 | -0.5582712 | 8.1497118 | 9.847892 | 0.08376436 | 16859 | 144.2001 | 1266.444 |  | 1.1930547 | 5.73066 | -0.3947967 | 31280.15 | 25010.07825
| 772.4765 | -0.5571793 | 8.1606306 | 10.04375 | 0.0850466 | 16902.39 | 85.02619 | 756.9756 |  | 1.2039735 | 7.051282 | -0.3897612 | 31280.15 | 25010.07825
| 773.2235 | -0.5560794 | 8.1716296 | 10.03696 | 0.08636824 | 16925.59 | 103.8514 | 893.1095 |  | 1.2149725 | 7.543891 | -0.360195 | 31280.15 | 25010.07825
| 773.5483 | -0.5549761 | 8.182663 | 10.1781 | 0.08767217 | 16930.63 | 82.09934 | 718.3562 |  | 1.2260059 | 7.893611 | -0.2365626 | 31280.15 | 25010.07825
| 773.5483 | -0.5538925 | 8.1934987 | 10.30181 | 0.08895509 | 16900.35 | 72.14574 | 637.07 |  | 1.2368416 | 8.758581 | -0.04652519 | 31280.15 | 25010.07825
| 773.7757 | -0.5528925 | 8.2034988 | 10.38557 | 0.09014307 | 16889.24 | 68.76935 | 606.3968 |  | 1.2468417 | 9.059534 | 0.1605562 | 31280.15 | 25010.07825
| 773.6783 | -0.5518871 | 8.2135525 | 10.36312 | 0.09135382 | 16907.56 | 82.05296 | 692.4006 |  | 1.2568954 | 8.285314 | 0.3624833 | 31280.15 | 25010.07825
| 774.6202 | -0.5507916 | 8.2245079 | 10.4933 | 0.09265214 | 16915.86 | 70.27549 | 605.1467 |  | 1.2678508 | 7.229221 | 0.6700955 | 31280.15 | 25010.07825
| 773.5159 | -0.5496908 | 8.2355152 | 10.65031 | 0.09394945 | 16893.52 | 59.72369 | 527.7801 |  | 1.2788581 | 6.970806 | 0.9672965 | 31280.15 | 25010.07825
| 773.5159 | -0.5485903 | 8.2465202 | 10.68746 | 0.0952653 | 16853.43 | 63.99529 | 548.1313 |  | 1.2898631 | 7.500345 | 1.231745 | 31280.15 | 25010.07825
| 773.1261 | -0.5475044 | 8.2573793 | 10.87861 | 0.09654282 | 16817.7 | 52.94692 | 470.5921 |  | 1.3007222 | 7.264222 | 1.382147 | 31280.15 | 25010.07825
| 773.0287 | -0.5465026 | 8.267398 | 10.9391 | 0.09773604 | 16794.43 | 53.5055 | 469.053 |  | 1.3107409 | 7.699096 | 1.467726 | 31280.15 | 25010.07825
| 772.7363 | -0.5454036 | 8.278388 | 10.91128 | 0.09906065 | 16768.96 | 62.82411 | 521.0812 |  | 1.3217309 | 7.520827 | 1.507436 | 31280.15 | 25010.07825
| 772.6389 | -0.5443122 | 8.2893013 | 11.02101 | 0.1003537 | 16749 | 58.98182 | 491.8543 |  | 1.3326442 | 7.220944 | 1.425481 | 31280.15 | 25010.07825
| 772.8662 | -0.5433089 | 8.2993345 | 11.07016 | 0.1015523 | 16726.1 | 60.71039 | 497.0082 |  | 1.3426774 | 6.298428 | 1.406489 | 31280.15 | 25010.07825
| 773.2235 | -0.5422113 | 8.3103108 | 11.13905 | 0.1028591 | 16708.67 | 60.95736 | 493.099 |  | 1.3536537 | 5.484248 | 1.308258 | 31280.15 | 25010.07825
| 774.1655 | -0.5411158 | 8.321266 | 11.29795 | 0.1041543 | 16676.81 | 53.94776 | 446.398 |  | 1.3646089 | 5.569091 | 1.172328 | 31280.15 | 25010.07825
| 775.0424 | -0.5400208 | 8.3322161 | 11.35018 | 0.105461 | 16675.52 | 55.14334 | 449.3483 |  | 1.375559 | 5.626983 | 1.003732 | 31280.15 | 25010.07825
| 774.8151 | -0.5390206 | 8.3422177 | 11.47933 | 0.1066431 | 16689.25 | 50.26687 | 418.278 |  | 1.3855606 | 6.353281 | 0.8408384 | 31280.15 | 25010.07825
| 774.8151 | -0.5379161 | 8.3532627 | 11.53336 | 0.1079588 | 16722.03 | 50.61311 | 417.8506 |  | 1.3966056 | 7.649655 | 0.7379167 | 31280.15 | 25010.07825
| 775.6271 | -0.536846 | 8.3639636 | 11.6735 | 0.1091732 | 16723.9 | 46.35067 | 390.3529 |  | 1.4073065 | 7.391183 | 0.675361 | 31280.15 | 25010.07825
| 775.9195 | -0.5358133 | 8.3742905 | 11.70185 | 0.11046 | 16837.65 | 46.68803 | 392.7819 |  | 1.4176334 | 7.731332 | 0.6516951 | 31280.15 | 25010.07825
| 775.5297 | -0.5348129 | 8.3842949 | 11.74548 | 0.1116528 | 16908.82 | 46.61594 | 391.751 |  | 1.4276378 | 7.436142 | 0.6659849 | 31280.15 | 25010.07825
| 774.945 | -0.5337267 | 8.3951562 | 11.86139 | 0.1129396 | 16979.22 | 43.48271 | 372.9038 |  | 1.4384991 | 7.030434 | 0.6794373 | 31280.15 | 25010.07825
| 774.3604 | -0.5326231 | 8.4061926 | 11.97758 | 0.1142497 | 17056.22 | 40.79113 | 356.6867 |  | 1.4495355 | 7.043206 | 0.7109197 | 31280.15 | 25010.07825
| 773.8732 | -0.5315348 | 8.417076 | 12.01567 | 0.1155496 | 17140.83 | 41.03567 | 357.7723 |  | 1.4604189 | 6.825769 | 0.7786242 | 31280.15 | 25010.07825
| 774.3604 | -0.5305316 | 8.4271072 | 12.05688 | 0.1167486 | 17234.17 | 40.8687 | 356.9295 |  | 1.4704501 | 6.779693 | 0.8645044 | 31280.15 | 25010.07825
| 774.0355 | -0.5294345 | 8.438079 | 12.16308 | 0.1180486 | 17344.85 | 38.57499 | 343.9113 |  | 1.4814219 | 6.521761 | 0.9497648 | 31280.15 | 25010.07825
| 774.2629 | -0.5284293 | 8.4481308 | 12.1837 | 0.1192519 | 17449.18 | 38.98626 | 346.7538 |  | 1.4914737 | 6.319338 | 1.034494 | 31280.15 | 25010.07825
| 773.6133 | -0.5273712 | 8.4587116 | 12.27838 | 0.1205102 | 17531.03 | 37.45878 | 337.4834 |  | 1.5020545 | 6.019162 | 1.080924 | 31280.15 | 25010.07825
| 773.6783 | -0.5263679 | 8.46873 | 12.41905 | 0.1216922 | 17596.63 | 34.9542 | 322.0787 |  | 1.5120729 | 6.039332 | 1.179194 | 31280.15 | 25010.07825
| 774.1005 | -0.5253494 | 8.4787802 | 12.48451 | 0.122903 | 17655.99 | 34.55561 | 319.0331 |  | 1.5221231 | 6.63124 | 1.275359 | 31280.15 | 25010.07825
| 773.8407 | -0.5242931 | 8.4891177 | 12.53805 | 0.1241562 | 17726.67 | 34.41657 | 317.7563 |  | 1.5324606 | 6.966845 | 1.336254 | 31280.15 | 25010.07825
| 774.2304 | -0.5232016 | 8.499702 | 12.6155 | 0.1254611 | 17798.41 | 33.8087 | 313.6313 |  | 1.5430449 | 7.359293 | 1.360648 | 31280.15 | 25010.07825
| 774.1005 | -0.52216 | 8.5097237 | 12.75375 | 0.1266927 | 17866.05 | 31.98546 | 302.2184 |  | 1.5530666 | 7.532319 | 1.368406 | 31280.15 | 25010.07825
| 775.1724 | -0.5210025 | 8.5207019 | 12.83684 | 0.1280693 | 17921.77 | 31.55555 | 298.736 |  | 1.5640448 | 8.06957 | 1.356662 | 31280.15 | 25010.07825
| 775.5297 | -0.5198378 | 8.531629 | 12.87243 | 0.1294637 | 17965.89 | 32.0723 | 300.7166 |  | 1.5749719 | 7.642658 | 1.310349 | 31280.15 | 25010.07825
| 776.1143 | -0.5187563 | 8.5416776 | 12.92279 | 0.1307517 | 17982.72 | 32.35968 | 300.8886 |  | 1.5850205 | 6.876427 | 1.28079 | 31280.15 | 25010.07825
| 776.6015 | -0.517562 | 8.5526458 | 13.04787 | 0.1321676 | 18003.88 | 31.40942 | 293.6353 |  | 1.5959887 | 6.538566 | 1.217825 | 31280.15 | 25010.07825
| 776.6665 | -0.5163672 | 8.5635008 | 13.12621 | 0.1335677 | 18019.7 | 31.31716 | 291.4536 |  | 1.6068437 | 6.608897 | 1.124581 | 31280.15 | 25010.07825
| 776.4391 | -0.5152472 | 8.5735656 | 13.29543 | 0.1349083 | 18082.15 | 29.54286 | 280.3432 |  | 1.6169085 | 6.86842 | 0.9860885 | 31280.15 | 25010.07825
| 776.9913 | -0.514009 | 8.5846482 | 13.37762 | 0.1363816 | 18127.57 | 29.35636 | 278.2008 |  | 1.6279911 | 7.355122 | 0.8488829 | 31280.15 | 25010.07825
| 776.4066 | -0.5127951 | 8.5953472 | 13.35869 | 0.1378454 | 18161.63 | 30.69461 | 284.8912 |  | 1.6386901 | 7.763999 | 0.7135834 | 31280.15 | 25010.07825
| 776.5041 | -0.5116379 | 8.6054535 | 13.48518 | 0.1392129 | 18197.15 | 29.78712 | 278.4956 |  | 1.6487964 | 7.635121 | 0.6130178 | 31280.15 | 25010.07825
| 775.822 | -0.5103655 | 8.6164131 | 13.60474 | 0.1407219 | 18252.77 | 29.07016 | 273.4586 |  | 1.659756 | 7.584611 | 0.4986181 | 31280.15 | 25010.07825
| 775.7895 | -0.5091934 | 8.6264166 | 13.65983 | 0.1421234 | 18316.1 | 29.12397 | 273.2643 |  | 1.6697595 | 7.370419 | 0.4329963 | 31280.15 | 25010.07825
| 775.2049 | -0.5079037 | 8.6373226 | 13.74279 | 0.1436583 | 18394.23 | 28.85013 | 271.2718 |  | 1.6806655 | 7.042954 | 0.4144011 | 31280.15 | 25010.07825
| 775.4322 | -0.5066913 | 8.6474477 | 13.85962 | 0.14509 | 18467.61 | 28.12386 | 266.6559 |  | 1.6907906 | 6.709721 | 0.3354158 | 31280.15 | 25010.07825
| 774.9775 | -0.5053692 | 8.6583772 | 13.93784 | 0.1466676 | 18560.73 | 27.91177 | 265.2747 |  | 1.7017201 | 7.279305 | 0.2725466 | 31280.15 | 25010.07825
| 775.2698 | -0.5040332 | 8.6693318 | 14.11516 | 0.1482464 | 18633.77 | 26.71375 | 257.6798 |  | 1.7126747 | 8.078395 | 0.2704028 | 31280.15 | 25010.07825
| 775.1399 | -0.5027933 | 8.6793715 | 14.12751 | 0.1497274 | 18692.95 | 27.27676 | 260.4545 |  | 1.7227144 | 8.618603 | 0.2683623 | 31280.15 | 25010.07825
| 775.822 | -0.5014423 | 8.6902131 | 14.22408 | 0.1513389 | 18768.85 | 26.97791 | 258.2621 |  | 1.733556 | 8.132409 | 0.2958702 | 31280.15 | 25010.07825
| 776.6665 | -0.5000675 | 8.7011365 | 14.25583 | 0.1529844 | 18854.86 | 27.3347 | 260.1069 |  | 1.7444794 | 7.873263 | 0.2937466 | 31280.15 | 25010.07825
| 776.4716 | -0.4987858 | 8.7112 | 14.28173 | 0.1545185 | 18925.03 | 27.73895 | 262.0759 |  | 1.7545429 | 6.921551 | 0.320818 | 31280.15 | 25010.07825
| 776.6665 | -0.4974949 | 8.7212328 | 14.38538 | 0.1560504 | 18987.55 | 27.35341 | 259.2794 |  | 1.7645757 | 6.397789 | 0.3329429 | 31280.15 | 25010.07825
| 777.0563 | -0.4961914 | 8.7312521 | 14.47772 | 0.1576022 | 19044.26 | 27.12761 | 257.3216 |  | 1.774595 | 5.823409 | 0.3303556 | 31280.15 | 25010.07825
| 777.8033 | -0.4947601 | 8.7421503 | 14.54377 | 0.1593122 | 19106.51 | 27.23305 | 257.2601 |  | 1.7854932 | 5.428675 | 0.3702882 | 31280.15 | 25010.07825
| 778.3555 | -0.4934182 | 8.7522658 | 14.61955 | 0.1609062 | 19158.63 | 27.20889 | 256.4016 |  | 1.7956087 | 5.487775 | 0.4238821 | 31280.15 | 25010.07825
| 778.7452 | -0.491939 | 8.7632811 | 14.79533 | 0.1626567 | 19214.06 | 26.3404 | 250.5307 |  | 1.806624 | 6.396515 | 0.4481612 | 31280.15 | 25010.07825
| 778.3555 | -0.4904536 | 8.7742419 | 14.85267 | 0.1644294 | 19296.05 | 26.49089 | 251.0525 |  | 1.8175848 | 7.365485 | 0.4309963 | 31280.15 | 25010.07825
| 777.9332 | -0.488968 | 8.785094 | 14.90058 | 0.1662065 | 19379.8 | 26.71718 | 252.0489 |  | 1.8284369 | 7.608766 | 0.4554856 | 31280.15 | 25010.07825
| 778.258 | -0.4875772 | 8.7951554 | 14.98001 | 0.1678625 | 19451 | 26.63851 | 251.1903 |  | 1.8384983 | 7.035912 | 0.4797381 | 31280.15 | 25010.07825
| 777.3161 | -0.4860501 | 8.8060712 | 15.0329 | 0.1696879 | 19532.56 | 26.84223 | 251.9933 |  | 1.8494141 | 7.052593 | 0.4898119 | 31280.15 | 25010.07825
| 777.8033 | -0.484627 | 8.8161509 | 15.15342 | 0.1713679 | 19603.37 | 26.42629 | 249.176 |  | 1.8594938 | 6.900081 | 0.500092 | 31280.15 | 25010.07825
| 777.1537 | -0.4830606 | 8.8271187 | 15.19965 | 0.1732516 | 19696.46 | 26.67078 | 250.3693 |  | 1.8704616 | 6.559988 | 0.5367129 | 31280.15 | 25010.07825
| 776.569 | -0.4816075 | 8.8372291 | 15.30199 | 0.1749758 | 19782.52 | 26.39496 | 248.5894 |  | 1.880572 | 6.036552 | 0.5334648 | 31280.15 | 25010.07825
| 776.1468 | -0.4800725 | 8.8477474 | 15.43264 | 0.1768012 | 19865.18 | 25.96588 | 245.7877 |  | 1.8910903 | 6.733819 | 0.5165221 | 31280.15 | 25010.07825
| 776.2442 | -0.4785917 | 8.8578087 | 15.47681 | 0.1785726 | 19961.88 | 26.14946 | 246.8153 |  | 1.9011516 | 7.5647 | 0.4872197 | 31280.15 | 25010.07825
| 776.1793 | -0.4769305 | 8.8689696 | 15.61656 | 0.1805375 | 20057.53 | 25.69997 | 243.9933 |  | 1.9123125 | 7.850629 | 0.5232346 | 31280.15 | 25010.07825
| 776.6665 | -0.4753027 | 8.8797724 | 15.67652 | 0.1824995 | 20158.91 | 25.82685 | 244.6229 |  | 1.9231153 | 8.011444 | 0.558522 | 31280.15 | 25010.07825
| 777.6409 | -0.4736393 | 8.890736 | 15.72389 | 0.1844772 | 20216.56 | 26.15541 | 245.7635 |  | 1.9340789 | 7.957555 | 0.5796362 | 31280.15 | 25010.07825
| 777.7708 | -0.4720868 | 8.9007911 | 15.86192 | 0.1863174 | 20285.57 | 25.74452 | 242.9225 |  | 1.944134 | 7.738369 | 0.6138598 | 31280.15 | 25010.07825
| 778.8752 | -0.4704202 | 8.9115201 | 15.95403 | 0.1883073 | 20356.16 | 25.72194 | 242.2454 |  | 1.954863 | 7.427059 | 0.6597097 | 31280.15 | 25010.07825
| 778.8427 | -0.4688373 | 8.9216017 | 16.16918 | 0.1901781 | 20421.57 | 24.86447 | 236.7719 |  | 1.9649446 | 7.916401 | 0.7177338 | 31280.15 | 25010.07825
| 779.9145 | -0.4670739 | 8.9326991 | 16.31031 | 0.1922676 | 20496.1 | 24.58139 | 234.6032 |  | 1.976042 | 9.211192 | 0.7870491 | 31280.15 | 25010.07825
| 780.3043 | -0.4653338 | 8.9435059 | 16.3859 | 0.1943462 | 20564.79 | 24.70645 | 234.7481 |  | 1.9868488 | 10.07396 | 0.8673007 | 31280.15 | 25010.07825
| 780.2393 | -0.4637058 | 8.9535633 | 16.4203 | 0.1962925 | 20627.88 | 25.04329 | 236.1408 |  | 1.9969062 | 10.20743 | 0.9222607 | 31280.15 | 25010.07825
| 780.3368 | -0.4619192 | 8.9644727 | 16.53933 | 0.1984241 | 20691.71 | 24.92812 | 234.8157 |  | 2.0078156 | 10.15436 | 0.9753607 | 31280.15 | 25010.07825
| 779.5573 | -0.4602574 | 8.9745169 | 16.60101 | 0.2004036 | 20750.22 | 25.11437 | 235.2689 |  | 2.0178598 | 9.44749 | 1.040527 | 31280.15 | 25010.07825
| 779.6872 | -0.4584229 | 8.9854729 | 16.8084 | 0.2025768 | 20839.15 | 24.45946 | 231.2015 |  | 2.0288158 | 9.005104 | 1.081151 | 31280.15 | 25010.07825
| 779.7521 | -0.4567215 | 8.9955381 | 16.91726 | 0.2046008 | 20934.12 | 24.32205 | 230.2931 |  | 2.038881 | 8.657928 | 1.098721 | 31280.15 | 25010.07825
| 779.0375 | -0.454874 | 9.0063543 | 17.00135 | 0.2068067 | 21038.38 | 24.35867 | 230.3934 |  | 2.0496972 | 9.1399 | 1.091894 | 31280.15 | 25010.07825
| 778.0631 | -0.452978 | 9.0173405 | 17.115 | 0.2090636 | 21144.42 | 24.25013 | 229.6582 |  | 2.0606834 | 9.604185 | 1.061567 | 31280.15 | 25010.07825
| 778.3879 | -0.4512261 | 9.0273762 | 17.17434 | 0.2111555 | 21243.65 | 24.38739 | 230.3636 |  | 2.0707191 | 9.936849 | 0.9853339 | 31280.15 | 25010.07825
| 777.3161 | -0.4493138 | 9.038227 | 17.29041 | 0.2134342 | 21361.98 | 24.25094 | 229.6326 |  | 2.0815699 | 9.752061 | 0.9215998 | 31280.15 | 25010.07825
| 777.4136 | -0.4475302 | 9.0482403 | 17.33737 | 0.2155695 | 21462.99 | 24.45464 | 230.729 |  | 2.0915832 | 8.835752 | 0.8931803 | 31280.15 | 25010.07825
| 777.6084 | -0.445557 | 9.0592021 | 17.48596 | 0.217912 | 21571.19 | 24.19288 | 229.1222 |  | 2.102545 | 8.118653 | 0.8416766 | 31280.15 | 25010.07825
| 778.258 | -0.4437201 | 9.0692815 | 17.67724 | 0.2200853 | 21683.68 | 23.69201 | 226.3012 |  | 2.1126244 | 8.406333 | 0.7915814 | 31280.15 | 25010.07825
| 778.8427 | -0.4417046 | 9.0802361 | 17.78659 | 0.2224902 | 21794.45 | 23.65128 | 225.9731 |  | 2.123579 | 9.516871 | 0.7068971 | 31280.15 | 25010.07825
| 779.9795 | -0.4396635 | 9.0912247 | 17.86633 | 0.2249233 | 21887.45 | 23.77865 | 226.3853 |  | 2.1345676 | 9.931949 | 0.6340776 | 31280.15 | 25010.07825
| 780.0769 | -0.4377838 | 9.1012274 | 18.03245 | 0.2271544 | 21954.68 | 23.50983 | 224.3261 |  | 2.1445703 | 10.71634 | 0.5957557 | 31280.15 | 25010.07825
| 781.3436 | -0.4357092 | 9.1121619 | 18.10127 | 0.2296336 | 22032.69 | 23.71437 | 224.9917 |  | 2.1555048 | 11.26062 | 0.5799647 | 31280.15 | 25010.07825
| 781.9283 | -0.4335804 | 9.1232661 | 18.18938 | 0.2321714 | 22127.25 | 23.82105 | 225.2726 |  | 2.166609 | 10.65605 | 0.5979629 | 31280.15 | 25010.07825
| 782.1232 | -0.4314628 | 9.1341866 | 18.33422 | 0.2346982 | 22199.57 | 23.71315 | 224.072 |  | 2.1775295 | 9.655006 | 0.5930347 | 31280.15 | 25010.07825
| 781.6684 | -0.4293126 | 9.1451648 | 18.50508 | 0.2372509 | 22285.67 | 23.48749 | 222.3685 |  | 2.1885077 | 9.322048 | 0.621334 | 31280.15 | 25010.07825
| 781.7984 | -0.4273241 | 9.1551877 | 18.60911 | 0.2396175 | 22359.82 | 23.51296 | 222.0736 |  | 2.1985306 | 9.929809 | 0.6278145 | 31280.15 | 25010.07825
| 780.3368 | -0.4251444 | 9.1660748 | 18.72457 | 0.2422192 | 22434.35 | 23.54523 | 221.7026 |  | 2.2094177 | 10.05329 | 0.6657006 | 31280.15 | 25010.07825
| 779.8171 | -0.4229151 | 9.1770974 | 18.85224 | 0.2448745 | 22511.23 | 23.53662 | 221.1115 |  | 2.2204403 | 10.01696 | 0.7136306 | 31280.15 | 25010.07825
| 779.3624 | -0.4206802 | 9.1880207 | 18.98153 | 0.2475419 | 22595.84 | 23.51306 | 220.5348 |  | 2.2313636 | 10.89065 | 0.7926415 | 31280.15 | 25010.07825
| 779.1675 | -0.4184149 | 9.198977 | 19.1469 | 0.250237 | 22692.04 | 23.34298 | 219.2643 |  | 2.2423199 | 11.23185 | 0.8709127 | 31280.15 | 25010.07825
| 779.3948 | -0.4160856 | 9.2100995 | 19.28284 | 0.2530044 | 22785.16 | 23.30688 | 218.6901 |  | 2.2534424 | 10.89212 | 0.9478982 | 31280.15 | 25010.07825
| 781.0189 | -0.4138244 | 9.220778 | 19.42169 | 0.2556943 | 22854.82 | 23.27541 | 217.9256 |  | 2.2641209 | 11.08721 | 0.9920355 | 31280.15 | 25010.07825
| 781.9608 | -0.4114803 | 9.2317488 | 19.50994 | 0.2584935 | 22947.24 | 23.41883 | 218.362 |  | 2.2750917 | 11.36254 | 1.066799 | 31280.15 | 25010.07825
| 783.4224 | -0.409114 | 9.2427086 | 19.70854 | 0.2613081 | 23020.21 | 23.19518 | 216.5219 |  | 2.2860515 | 11.72667 | 1.098772 | 31280.15 | 25010.07825
| 783.7472 | -0.4066957 | 9.2537808 | 19.87176 | 0.2641961 | 23104.67 | 23.10188 | 215.5232 |  | 2.2971237 | 11.9221 | 1.130425 | 31280.15 | 25010.07825
| 783.2925 | -0.4042982 | 9.2646319 | 19.97906 | 0.2670458 | 23177.04 | 23.20752 | 215.5347 |  | 2.3079748 | 12.09333 | 1.141758 | 31280.15 | 25010.07825
| 784.1045 | -0.4020429 | 9.2747088 | 20.06601 | 0.2697377 | 23258.95 | 23.33682 | 215.869 |  | 2.3180517 | 11.56135 | 1.153918 | 31280.15 | 25010.07825
| 783.195 | -0.3995645 | 9.2857004 | 20.18616 | 0.272699 | 23346.96 | 23.39597 | 215.761 |  | 2.3290433 | 11.13102 | 1.115754 | 31280.15 | 25010.07825
| 781.7659 | -0.3970699 | 9.2966391 | 20.39341 | 0.2756542 | 23411.91 | 23.19256 | 213.962 |  | 2.339982 | 11.02033 | 1.087206 | 31280.15 | 25010.07825
| 780.9863 | -0.3945661 | 9.3074854 | 20.46956 | 0.278647 | 23473.33 | 23.43236 | 214.5696 |  | 2.3508283 | 11.1143 | 1.039331 | 31280.15 | 25010.07825
| 781.2137 | -0.3922138 | 9.3175648 | 20.61894 | 0.2814488 | 23538.54 | 23.3895 | 213.7621 |  | 2.3609077 | 10.63873 | 0.9930789 | 31280.15 | 25010.07825
| 780.4017 | -0.3896427 | 9.3284966 | 20.85032 | 0.2845006 | 23598.25 | 23.1408 | 211.6713 |  | 2.3718395 | 11.24298 | 0.9465565 | 31280.15 | 25010.07825
| 780.7915 | -0.3870036 | 9.3395816 | 20.95293 | 0.2876425 | 23678.14 | 23.29086 | 211.9554 |  | 2.3829245 | 12.1447 | 0.8730833 | 31280.15 | 25010.07825
| 781.9932 | -0.3843892 | 9.3504502 | 21.03769 | 0.2907827 | 23764.48 | 23.48609 | 212.5615 |  | 2.3937931 | 12.27498 | 0.8099801 | 31280.15 | 25010.07825
| 782.318 | -0.3819619 | 9.360459 | 21.13227 | 0.2936742 | 23834.91 | 23.62267 | 212.7937 |  | 2.4038019 | 11.89023 | 0.7483105 | 31280.15 | 25010.07825
| 782.0257 | -0.3794642 | 9.3704926 | 21.2213 | 0.2966482 | 23902.81 | 23.79241 | 213.1475 |  | 2.4138355 | 11.09727 | 0.6872563 | 31280.15 | 25010.07825
| 783.0651 | -0.3767554 | 9.3814237 | 21.41097 | 0.2998786 | 23973.55 | 23.6878 | 211.9601 |  | 2.4247666 | 10.79269 | 0.6080366 | 31280.15 | 25010.07825
| 784.7216 | -0.3740232 | 9.3923308 | 21.55388 | 0.3031392 | 24047.97 | 23.7288 | 211.5943 |  | 2.4356737 | 10.58431 | 0.5301628 | 31280.15 | 25010.07825
| 784.6566 | -0.3714781 | 9.4023707 | 21.6654 | 0.3061706 | 24118.88 | 23.82816 | 211.6091 |  | 2.4457136 | 10.12267 | 0.4538544 | 31280.15 | 25010.07825
| 784.884 | -0.3689145 | 9.4123779 | 21.79689 | 0.3092222 | 24209.9 | 23.84444 | 211.3938 |  | 2.4557208 | 10.68735 | 0.4059623 | 31280.15 | 25010.07825
| 786.0208 | -0.3661091 | 9.4232264 | 21.94372 | 0.3125787 | 24308.38 | 23.85637 | 211.1186 |  | 2.4665693 | 11.22535 | 0.3672756 | 31280.15 | 25010.07825
| 785.8909 | -0.3632294 | 9.4342263 | 22.15703 | 0.3159964 | 24260.28 | 23.85432 | 209.2435 |  | 2.4775692 | 11.51387 | 0.3647097 | 31280.15 | 25010.07825
| 786.508 | -0.3605812 | 9.4442298 | 22.33859 | 0.3191459 | 24338.04 | 23.75451 | 208.2823 |  | 2.4875727 | 12.68973 | 0.3622911 | 31280.15 | 25010.07825
| 785.5336 | -0.3576582 | 9.455175 | 22.51575 | 0.3226257 | 24409.88 | 23.72928 | 207.5363 |  | 2.4985179 | 13.38147 | 0.3506967 | 31280.15 | 25010.07825
| 785.5336 | -0.3549463 | 9.46522 | 22.6135 | 0.325863 | 24482.41 | 23.88787 | 207.8598 |  | 2.5085629 | 14.18997 | 0.3482454 | 31280.15 | 25010.07825
| 784.072 | -0.3519446 | 9.4762326 | 22.74454 | 0.3294451 | 24570.8 | 23.98653 | 207.909 |  | 2.5195755 | 14.32578 | 0.3716524 | 31280.15 | 25010.07825
| 784.007 | -0.3491834 | 9.4862567 | 22.74163 | 0.332757 | 24646.6 | 24.4372 | 209.7513 |  | 2.5295996 | 13.30626 | 0.3862578 | 31280.15 | 25010.07825
| 783.3899 | -0.3461389 | 9.4972023 | 23.03503 | 0.3363705 | 24736.76 | 24.07198 | 207.4401 |  | 2.5405452 | 12.40363 | 0.409066 | 31280.15 | 25010.07825
| 782.6104 | -0.3430753 | 9.5080827 | 23.25946 | 0.3400174 | 24809.84 | 23.93529 | 206.1358 |  | 2.5514256 | 12.00116 | 0.4396875 | 31280.15 | 25010.07825
| 781.9283 | -0.3399433 | 9.5190845 | 23.40559 | 0.3437467 | 24863.51 | 24.04599 | 205.8938 |  | 2.5624274 | 12.32869 | 0.4694896 | 31280.15 | 25010.07825
| 782.1557 | -0.3370481 | 9.5291385 | 23.49304 | 0.3472072 | 24920 | 24.26953 | 206.3576 |  | 2.5724814 | 12.85158 | 0.4992245 | 31280.15 | 25010.07825
| 782.5779 | -0.334143 | 9.5391494 | 23.66268 | 0.3506624 | 24962.05 | 24.28386 | 205.6283 |  | 2.5824923 | 13.41879 | 0.5118507 | 31280.15 | 25010.07825
| 783.5198 | -0.3309113 | 9.5501554 | 23.86233 | 0.3545213 | 25027.05 | 24.2515 | 204.7636 |  | 2.5934983 | 14.37383 | 0.5486208 | 31280.15 | 25010.07825
| 782.9677 | -0.3279465 | 9.5601657 | 23.95988 | 0.3580506 | 25088.21 | 24.44494 | 205.12 |  | 2.6035086 | 14.65426 | 0.6260252 | 31280.15 | 25010.07825
| 785.5011 | -0.3246513 | 9.5711604 | 24.12329 | 0.3619828 | 25158.32 | 24.51004 | 204.7927 |  | 2.6145033 | 13.39883 | 0.7097087 | 31280.15 | 25010.07825
| 786.3456 | -0.3213432 | 9.5820984 | 24.2204 | 0.3659464 | 25234.13 | 24.74704 | 205.3729 |  | 2.6254413 | 12.33801 | 0.8319384 | 31280.15 | 25010.07825
| 788.7491 | -0.317979 | 9.5930969 | 24.40819 | 0.3699316 | 25303.16 | 24.75111 | 204.7375 |  | 2.6364398 | 11.91304 | 0.9364593 | 31280.15 | 25010.07825
| 788.2943 | -0.3146697 | 9.6037792 | 24.58968 | 0.3739132 | 25386.11 | 24.75431 | 204.247 |  | 2.6471221 | 12.10138 | 1.031181 | 31280.15 | 25010.07825
| 788.2943 | -0.3112796 | 9.6146525 | 24.72609 | 0.3779471 | 25465.69 | 24.88461 | 204.3417 |  | 2.6579954 | 12.05951 | 1.101556 | 31280.15 | 25010.07825
| 788.4568 | -0.308074 | 9.6247524 | 24.8254 | 0.3817685 | 25544.04 | 25.08037 | 204.819 |  | 2.6680953 | 12.09281 | 1.132732 | 31280.15 | 25010.07825
| 786.9627 | -0.3045775 | 9.6356893 | 24.9777 | 0.3859443 | 25641.69 | 25.16311 | 204.8246 |  | 2.6790322 | 12.206 | 1.163167 | 31280.15 | 25010.07825
| 785.8584 | -0.3010101 | 9.6467327 | 25.19695 | 0.3901876 | 25738.62 | 25.08089 | 204.0142 |  | 2.6900756 | 12.45796 | 1.208302 | 31280.15 | 25010.07825
| 784.819 | -0.2974859 | 9.6575189 | 25.42128 | 0.3943927 | 25826.69 | 24.99181 | 203.1127 |  | 2.7008618 | 13.39207 | 1.199339 | 31280.15 | 25010.07825
| 784.9814 | -0.2941387 | 9.6676615 | 25.61922 | 0.3983753 | 25906.94 | 24.94823 | 202.4392 |  | 2.7110044 | 14.0016 | 1.160987 | 31280.15 | 25010.07825
| 784.3968 | -0.2904976 | 9.6785669 | 25.82305 | 0.4027143 | 25989.07 | 24.93543 | 201.8369 |  | 2.7219098 | 14.8704 | 1.099836 | 31280.15 | 25010.07825
| 785.0789 | -0.2867995 | 9.6895007 | 26.05245 | 0.407117 | 26080.11 | 24.85891 | 201.0054 |  | 2.7328436 | 16.45534 | 1.054587 | 31280.15 | 25010.07825
| 785.1763 | -0.2833498 | 9.6996187 | 26.20017 | 0.4112225 | 26165.35 | 24.94541 | 201.0013 |  | 2.7429616 | 17.65726 | 0.9886506 | 31280.15 | 25010.07825
| 786.6379 | -0.2796124 | 9.7104694 | 26.34049 | 0.4156908 | 26255.68 | 25.0884 | 201.2162 |  | 2.7538123 | 17.65375 | 0.9520345 | 31280.15 | 25010.07825
| 788.0021 | -0.2758201 | 9.7213778 | 26.51327 | 0.4202193 | 26365.6 | 25.13762 | 201.1542 |  | 2.7647207 | 16.60498 | 0.9238108 | 31280.15 | 25010.07825
| 788.6191 | -0.2722615 | 9.7314927 | 26.68575 | 0.4244589 | 26457.81 | 25.16776 | 200.9326 |  | 2.7748356 | 15.79966 | 0.8960769 | 31280.15 | 25010.07825
| 790.4055 | -0.2683856 | 9.7423926 | 26.88592 | 0.429079 | 26549.01 | 25.18 | 200.5207 |  | 2.7857355 | 15.3116 | 0.8392546 | 31280.15 | 25010.07825
| 791.0226 | -0.264437 | 9.7533764 | 27.04223 | 0.4337949 | 26646.63 | 25.2974 | 200.647 |  | 2.7967193 | 14.9652 | 0.7903838 | 31280.15 | 25010.07825
| 791.3474 | -0.2604587 | 9.7643303 | 27.26747 | 0.4385309 | 26756.84 | 25.24179 | 200.0759 |  | 2.8076732 | 14.45057 | 0.7567327 | 31280.15 | 25010.07825
| 789.8859 | -0.2564354 | 9.7752787 | 27.41596 | 0.4433375 | 26856.32 | 25.38055 | 200.3138 |  | 2.8186216 | 15.11405 | 0.7091395 | 31280.15 | 25010.07825
| 788.6516 | -0.2523499 | 9.7862855 | 27.59083 | 0.4482052 | 26952.77 | 25.46652 | 200.27 |  | 2.8296284 | 15.35547 | 0.662148 | 31280.15 | 25010.07825
| 787.0926 | -0.2482202 | 9.7972829 | 27.74146 | 0.4531427 | 27057.32 | 25.60475 | 200.5316 |  | 2.8406258 | 15.06403 | 0.6296747 | 31280.15 | 25010.07825
| 786.1507 | -0.2440121 | 9.8083809 | 27.95839 | 0.458148 | 27155.44 | 25.60413 | 200.0836 |  | 2.8517238 | 14.62399 | 0.590728 | 31280.15 | 25010.07825
| 786.508 | -0.2398098 | 9.8193302 | 28.19951 | 0.463157 | 27247.29 | 25.55497 | 199.3681 |  | 2.8626731 | 14.94271 | 0.545333 | 31280.15 | 25010.07825
| 787.5148 | -0.2356193 | 9.8301482 | 28.32272 | 0.4681786 | 27341.42 | 25.7661 | 199.882 |  | 2.8734911 | 15.44616 | 0.5209179 | 31280.15 | 25010.07825
| 787.9046 | -0.2316604 | 9.8402593 | 28.45636 | 0.4729001 | 27437.92 | 25.91384 | 200.2059 |  | 2.8836022 | 14.98169 | 0.5040554 | 31280.15 | 25010.07825
| 789.8534 | -0.2273004 | 9.8512571 | 28.74637 | 0.4780825 | 27539.77 | 25.75898 | 199.0832 |  | 2.8946 | 15.33435 | 0.5203712 | 31280.15 | 25010.07825
| 792.1919 | -0.2228796 | 9.8622915 | 28.97747 | 0.4833592 | 27638.44 | 25.74833 | 198.584 |  | 2.9056344 | 16.20676 | 0.5428207 | 31280.15 | 25010.07825
| 793.5885 | -0.2184597 | 9.8732183 | 29.22429 | 0.4886242 | 27742.01 | 25.69622 | 197.9523 |  | 2.9165612 | 17.12138 | 0.578261 | 31280.15 | 25010.07825
| 793.1663 | -0.2139707 | 9.8841807 | 29.44026 | 0.4939846 | 27862.71 | 25.702 | 197.7177 |  | 2.9275236 | 17.62837 | 0.6329687 | 31280.15 | 25010.07825
| 793.4911 | -0.2098222 | 9.8942101 | 29.64435 | 0.4989242 | 27961.58 | 25.70737 | 197.407 |  | 2.937553 | 18.4175 | 0.6805944 | 31280.15 | 25010.07825
| 793.0039 | -0.2052288 | 9.9051903 | 29.82795 | 0.5044027 | 28061.5 | 25.81056 | 197.4326 |  | 2.9485332 | 19.05013 | 0.7204209 | 31280.15 | 25010.07825
| 791.315 | -0.2006092 | 9.9161199 | 30.09117 | 0.5099171 | 28165.81 | 25.74455 | 196.7314 |  | 2.9594628 | 19.20055 | 0.7532604 | 31280.15 | 25010.07825
| 790.1132 | -0.1959708 | 9.9269855 | 30.31246 | 0.5154458 | 28270.96 | 25.76469 | 196.4349 |  | 2.9703284 | 18.57883 | 0.7984516 | 31280.15 | 25010.07825
| 788.4892 | -0.1912149 | 9.937989 | 30.45436 | 0.5211324 | 28377.26 | 25.96042 | 196.9122 |  | 2.9813319 | 18.41014 | 0.836513 | 31280.15 | 25010.07825
| 788.2943 | -0.1863585 | 9.9491072 | 30.67317 | 0.5269219 | 28487.95 | 26.00128 | 196.7154 |  | 2.9924501 | 17.81928 | 0.8616196 | 31280.15 | 25010.07825
| 788.9115 | -0.1815086 | 9.9600855 | 30.8594 | 0.5326762 | 28590.92 | 26.10995 | 196.7766 |  | 3.0034284 | 17.50486 | 0.880355 | 31280.15 | 25010.07825
| 791.1525 | -0.1767571 | 9.9707331 | 31.12434 | 0.5383701 | 28701.89 | 26.04191 | 196.1382 |  | 3.014076 | 17.40935 | 0.8678649 | 31280.15 | 25010.07825
| 790.8927 | -0.1722493 | 9.98077 | 31.22707 | 0.5437868 | 28807.09 | 26.27734 | 196.8711 |  | 3.0241129 | 17.37486 | 0.8254424 | 31280.15 | 25010.07825
| 793.556 | -0.1672492 | 9.9917489 | 31.28439 | 0.5497472 | 28902.49 | 26.66969 | 198.1023 |  | 3.0350918 | 16.03127 | 0.7951335 | 31280.15 | 25010.07825
| 795.5373 | -0.1621621 | 10.0027614 | 31.54245 | 0.5558054 | 29005.55 | 26.64891 | 197.5611 |  | 3.0461043 | 14.64981 | 0.7832566 | 31280.15 | 25010.07825
| 795.6997 | -0.1570785 | 10.0136806 | 31.73703 | 0.5618808 | 29117.63 | 26.74819 | 197.6266 |  | 3.0570235 | 14.50877 | 0.7776959 | 31280.15 | 25010.07825
| 795.2125 | -0.1518909 | 10.0247107 | 31.93228 | 0.5680809 | 29232.28 | 26.8527 | 197.7185 |  | 3.0680536 | 14.14893 | 0.7661948 | 31280.15 | 25010.07825
| 794.0757 | -0.1467121 | 10.0355947 | 32.21776 | 0.5742521 | 29344.25 | 26.77135 | 196.9952 |  | 3.0789376 | 14.47051 | 0.7431402 | 31280.15 | 25010.07825
| 792.0945 | -0.1414166 | 10.0465928 | 32.39216 | 0.580576 | 29433.41 | 26.94939 | 197.1985 |  | 3.0899357 | 15.29033 | 0.7080417 | 31280.15 | 25010.07825
| 791.0551 | -0.1360895 | 10.0575376 | 32.64995 | 0.5869269 | 29522.86 | 26.95908 | 196.6798 |  | 3.1008805 | 17.29877 | 0.6618797 | 31280.15 | 25010.07825
| 790.1782 | -0.1306837 | 10.0684995 | 32.88177 | 0.5933783 | 29615.52 | 27.02459 | 196.4197 |  | 3.1118424 | 18.65575 | 0.6394738 | 31280.15 | 25010.07825
| 790.1782 | -0.125701 | 10.0785257 | 33.03383 | 0.5993296 | 29705.24 | 27.20107 | 196.7196 |  | 3.1218686 | 18.8025 | 0.6179054 | 31280.15 | 25010.07825
| 790.5354 | -0.1206297 | 10.0886265 | 33.23398 | 0.6053725 | 29796.56 | 27.28596 | 196.6292 |  | 3.1319694 | 18.67035 | 0.5966319 | 31280.15 | 25010.07825
| 790.9252 | -0.1151413 | 10.0994493 | 33.47624 | 0.6119295 | 29909.67 | 27.31097 | 196.3643 |  | 3.1427922 | 18.59135 | 0.5642498 | 31280.15 | 25010.07825
| 791.185 | -0.1099741 | 10.1095372 | 33.78618 | 0.6180749 | 30013.42 | 27.17205 | 195.4186 |  | 3.1528801 | 18.67437 | 0.5325775 | 31280.15 | 25010.07825
| 792.9064 | -0.1043886 | 10.1203244 | 34.09699 | 0.6247392 | 30134.05 | 27.06339 | 194.6455 |  | 3.1636673 | 20.13404 | 0.5122519 | 31280.15 | 25010.07825
| 793.6535 | -0.09910369 | 10.1304256 | 34.26903 | 0.6310524 | 30240.02 | 27.20198 | 194.8841 |  | 3.1737685 | 21.17186 | 0.5033094 | 31280.15 | 25010.07825
| 795.7321 | -0.09328897 | 10.1414214 | 34.50985 | 0.6379847 | 30360.75 | 27.24698 | 194.734 |  | 3.1847643 | 21.55507 | 0.521755 | 31280.15 | 25010.07825
| 798.0057 | -0.08743244 | 10.15237 | 34.77092 | 0.6449809 | 30491.63 | 27.24618 | 194.466 |  | 3.1957129 | 22.04958 | 0.550904 | 31280.15 | 25010.07825
| 799.0775 | -0.08154857 | 10.1632625 | 35.03386 | 0.6519997 | 30608.11 | 27.25545 | 194.1382 |  | 3.2066054 | 22.35279 | 0.5848515 | 31280.15 | 25010.07825
| 799.4348 | -0.07550127 | 10.1743237 | 35.34229 | 0.659198 | 30725.98 | 27.19164 | 193.4933 |  | 3.2176666 | 21.8068 | 0.6236322 | 31280.15 | 25010.07825
| 798.4928 | -0.06946633 | 10.1852411 | 35.61799 | 0.6664033 | 30836.21 | 27.19476 | 193.0834 |  | 3.228584 | 21.30811 | 0.6669443 | 31280.15 | 25010.07825
| 798.5903 | -0.06387221 | 10.1952657 | 35.8936 | 0.6730648 | 30935.53 | 27.16002 | 192.5383 |  | 3.2386086 | 22.06387 | 0.7153652 | 31280.15 | 25010.07825
| 796.9988 | -0.05768318 | 10.2062357 | 36.09458 | 0.6804667 | 31047.09 | 27.31006 | 192.7396 |  | 3.2495786 | 23.15882 | 0.7678247 | 31280.15 | 25010.07825
| 794.5304 | -0.05134797 | 10.2173485 | 36.44266 | 0.6880032 | 31143.74 | 27.21465 | 191.799 |  | 3.2606914 | 23.06277 | 0.7930427 | 31280.15 | 25010.07825
| 793.1338 | -0.04508008 | 10.2282147 | 36.57151 | 0.6955133 | 31250.5 | 27.5022 | 192.5351 |  | 3.2715576 | 22.87109 | 0.8077315 | 31280.15 | 25010.07825
| 793.4911 | -0.03921811 | 10.2382877 | 36.75554 | 0.7025129 | 31352.84 | 27.64849 | 192.7431 |  | 3.2816306 | 21.63797 | 0.8022942 | 31280.15 | 25010.07825
| 793.8808 | -0.03332352 | 10.2483043 | 37.06292 | 0.7095436 | 31465.02 | 27.56038 | 192.0616 |  | 3.2916472 | 20.85149 | 0.7920336 | 31280.15 | 25010.07825
| 793.621 | -0.02682629 | 10.2592313 | 37.32659 | 0.7172921 | 31600.33 | 27.58567 | 191.9076 |  | 3.3025742 | 20.60341 | 0.7919167 | 31280.15 | 25010.07825
| 795.3749 | -0.02018711 | 10.2702691 | 37.60059 | 0.72522 | 31752.18 | 27.58792 | 191.758 |  | 3.313612 | 20.57224 | 0.7818537 | 31280.15 | 25010.07825
| 797.9407 | -0.01351751 | 10.2812455 | 37.83043 | 0.7331768 | 31896.37 | 27.67529 | 191.9063 |  | 3.3245884 | 21.29481 | 0.7617604 | 31280.15 | 25010.07825
| 800.3766 | -0.006783089 | 10.2922024 | 38.14101 | 0.7412171 | 32045.71 | 27.61781 | 191.4947 |  | 3.3355453 | 21.67929 | 0.7468393 | 31280.15 | 25010.07825
| 802.3254 | -0.0002377298 | 10.3027468 | 38.30762 | 0.7490844 | 32189 | 27.80355 | 192.0675 |  | 3.3460897 | 22.2171 | 0.7418756 | 31280.15 | 25010.07825
| 802.6502 | 0.006045753 | 10.3127631 | 38.60099 | 0.7565317 | 32316.54 | 27.74488 | 191.6044 |  | 3.356106 | 22.22055 | 0.7620632 | 31280.15 | 25010.07825
| 803.1049 | 0.01243866 | 10.3228103 | 38.83038 | 0.7641665 | 32468.4 | 27.78744 | 191.7023 |  | 3.3661532 | 21.86024 | 0.7723708 | 31280.15 | 25010.07825
| 803.1049 | 0.01900631 | 10.3330754 | 39.04868 | 0.7719742 | 32604.77 | 27.87413 | 191.8529 |  | 3.3764183 | 21.92022 | 0.7919452 | 31280.15 | 25010.07825
| 804.1117 | 0.02609081 | 10.3440226 | 39.42657 | 0.7804278 | 32744.73 | 27.72703 | 190.9942 |  | 3.3873655 | 22.33166 | 0.8248633 | 31280.15 | 25010.07825
| 803.2997 | 0.0331276 | 10.3548185 | 39.64276 | 0.7888969 | 32873.02 | 27.86784 | 191.2296 |  | 3.3981614 | 22.8453 | 0.8472398 | 31280.15 | 25010.07825
| 801.9032 | 0.04034107 | 10.3657499 | 40.04966 | 0.7974603 | 32969.17 | 27.71668 | 190.063 |  | 3.4090928 | 23.55285 | 0.8737345 | 31280.15 | 25010.07825
| 798.7852 | 0.04773707 | 10.3767786 | 40.31164 | 0.8062805 | 33074.31 | 27.81973 | 189.96 |  | 3.4201215 | 24.84086 | 0.8951001 | 31280.15 | 25010.07825
| 796.804 | 0.05521719 | 10.3877265 | 40.44755 | 0.8152346 | 33185.27 | 28.13778 | 190.7468 |  | 3.4310694 | 24.44095 | 0.9208041 | 31280.15 | 25010.07825
| 796.674 | 0.06274996 | 10.3987736 | 40.80429 | 0.8242238 | 33287.84 | 28.08682 | 190.0065 |  | 3.4421165 | 23.79767 | 0.9320466 | 31280.15 | 25010.07825
| 797.3561 | 0.07028993 | 10.4096906 | 41.05973 | 0.8332152 | 33376.82 | 28.21781 | 189.9105 |  | 3.4530335 | 23.62865 | 0.9291636 | 31280.15 | 25010.07825
| 797.3886 | 0.07729549 | 10.419725 | 41.29633 | 0.8415944 | 33462.62 | 28.3365 | 189.8353 |  | 3.4630679 | 22.79942 | 0.9268432 | 31280.15 | 25010.07825
| 800.4091 | 0.08503161 | 10.430707 | 41.53437 | 0.850839 | 33563.81 | 28.4968 | 189.9196 |  | 3.4740499 | 22.35361 | 0.928721 | 31280.15 | 25010.07825
| 803.1698 | 0.09276006 | 10.4415185 | 41.83933 | 0.8600743 | 33676.9 | 28.52763 | 189.5862 |  | 3.4848614 | 21.46224 | 0.9128774 | 31280.15 | 25010.07825
| 806.0279 | 0.1006687 | 10.4524927 | 42.20727 | 0.8695113 | 33800.19 | 28.45365 | 188.8961 |  | 3.4958356 | 22.34912 | 0.8974756 | 31280.15 | 25010.07825
| 806.1903 | 0.1080044 | 10.4625539 | 42.49828 | 0.8782425 | 33907.57 | 28.47216 | 188.5635 |  | 3.5058968 | 23.72841 | 0.8783334 | 31280.15 | 25010.07825
| 807.3595 | 0.1161511 | 10.4736069 | 42.89796 | 0.8879642 | 34040.73 | 28.35151 | 187.7436 |  | 3.5169498 | 24.78279 | 0.8502325 | 31280.15 | 25010.07825
| 807.2296 | 0.1241753 | 10.4843946 | 43.09526 | 0.8975833 | 34172.72 | 28.55612 | 188.2026 |  | 3.5277375 | 26.00485 | 0.826892 | 31280.15 | 25010.07825
| 807.392 | 0.1317553 | 10.4944762 | 43.39709 | 0.906603 | 34289.17 | 28.5586 | 187.8593 |  | 3.5378191 | 26.53021 | 0.8000105 | 31280.15 | 25010.07825
| 806.0929 | 0.1400478 | 10.5053703 | 43.6463 | 0.9165341 | 34419.16 | 28.69306 | 188.0105 |  | 3.5487132 | 26.64508 | 0.7599266 | 31280.15 | 25010.07825
| 806.0929 | 0.1477298 | 10.5153781 | 43.93908 | 0.9256885 | 34541.07 | 28.70779 | 187.7507 |  | 3.558721 | 26.11188 | 0.7380967 | 31280.15 | 25010.07825
| 804.2741 | 0.1562294 | 10.5263159 | 44.34375 | 0.9358265 | 34676.18 | 28.58989 | 186.9586 |  | 3.5696588 | 25.73565 | 0.6947444 | 31280.15 | 25010.07825
| 801.1561 | 0.1647996 | 10.5372379 | 44.50635 | 0.9460803 | 34802.6 | 28.87834 | 187.6647 |  | 3.5805808 | 25.53761 | 0.6686109 | 31280.15 | 25010.07825
| 801.5134 | 0.1727297 | 10.5472392 | 44.74779 | 0.9555578 | 34931.34 | 28.98169 | 187.7738 |  | 3.5905821 | 24.74789 | 0.6349584 | 31280.15 | 25010.07825
| 802.1305 | 0.1808117 | 10.5573317 | 44.99732 | 0.9652113 | 35063.38 | 29.07671 | 187.8584 |  | 3.6006746 | 24.47302 | 0.6099955 | 31280.15 | 25010.07825
| 800.4091 | 0.1896267 | 10.5682215 | 45.38188 | 0.9757291 | 35214.71 | 28.9859 | 187.2688 |  | 3.6115644 | 24.13819 | 0.5892456 | 31280.15 | 25010.07825
| 800.7014 | 0.1978084 | 10.5782234 | 45.61225 | 0.9855113 | 35356.81 | 29.10347 | 187.5027 |  | 3.6215663 | 24.27011 | 0.5731036 | 31280.15 | 25010.07825
| 800.5715 | 0.2060754 | 10.5882339 | 45.95054 | 0.9953723 | 35499.17 | 29.0482 | 187.0826 |  | 3.6315768 | 24.42549 | 0.5612234 | 31280.15 | 25010.07825
| 800.9288 | 0.2152513 | 10.5992219 | 46.30058 | 1.006329 | 35659.82 | 29.02309 | 186.7773 |  | 3.6425648 | 25.14094 | 0.557279 | 31280.15 | 25010.07825
| 803.5271 | 0.2245039 | 10.6101827 | 46.66693 | 1.017387 | 35829.16 | 28.96703 | 186.4065 |  | 3.6535256 | 26.97251 | 0.5534676 | 31280.15 | 25010.07825
| 806.6775 | 0.2339916 | 10.6212988 | 47.10696 | 1.028687 | 36004.04 | 28.80268 | 185.6429 |  | 3.6646417 | 28.58734 | 0.549785 | 31280.15 | 25010.07825
| 810.315 | 0.2433883 | 10.6321774 | 47.54837 | 1.0399 | 36173.21 | 28.63589 | 184.853 |  | 3.6755203 | 30.80714 | 0.5540466 | 31280.15 | 25010.07825
| 810.1527 | 0.2521486 | 10.642225 | 47.89968 | 1.050342 | 36324.69 | 28.57672 | 184.4524 |  | 3.6855679 | 32.34252 | 0.5664429 | 31280.15 | 25010.07825
| 812.7185 | 0.2617915 | 10.6531636 | 48.25295 | 1.06187 | 36480.59 | 28.57138 | 184.1784 |  | 3.6965065 | 33.67738 | 0.5899275 | 31280.15 | 25010.07825
| 813.4654 | 0.2715962 | 10.6641749 | 48.66693 | 1.073547 | 36621.24 | 28.49372 | 183.5365 |  | 3.7075178 | 34.01802 | 0.6168575 | 31280.15 | 25010.07825
| 812.4911 | 0.281149 | 10.6747787 | 49.00755 | 1.085017 | 36757.87 | 28.51491 | 183.275 |  | 3.7181216 | 34.09665 | 0.623935 | 31280.15 | 25010.07825
| 813.0107 | 0.2905771 | 10.685157 | 49.43462 | 1.096216 | 36895.39 | 28.38869 | 182.5006 |  | 3.7284999 | 33.72967 | 0.6353529 | 31280.15 | 25010.07825
| 809.9903 | 0.3003207 | 10.6957244 | 49.87371 | 1.107841 | 36998.23 | 28.29813 | 181.63 |  | 3.7390673 | 33.56479 | 0.6457204 | 31280.15 | 25010.07825
| 811.2244 | 0.3099081 | 10.706041 | 50.25671 | 1.119281 | 37125.93 | 28.25523 | 181.1107 |  | 3.7493839 | 33.74587 | 0.6565368 | 31280.15 | 25010.07825
| 808.1715 | 0.3202769 | 10.7170823 | 50.67814 | 1.13165 | 37238.74 | 28.21778 | 180.4508 |  | 3.7604252 | 34.92415 | 0.6665064 | 31280.15 | 25010.07825
| 806.0929 | 0.3304822 | 10.7278395 | 51.03033 | 1.143842 | 37336.76 | 28.28023 | 180.1089 |  | 3.7711824 | 35.4117 | 0.6762344 | 31280.15 | 25010.07825
| 805.4108 | 0.340892 | 10.7386915 | 51.4996 | 1.156256 | 37447.88 | 28.17247 | 179.1999 |  | 3.7820344 | 35.82299 | 0.6859888 | 31280.15 | 25010.07825
| 804.9886 | 0.3506091 | 10.7487076 | 51.84766 | 1.167859 | 37556.02 | 28.19439 | 178.8407 |  | 3.7920505 | 35.96106 | 0.6923624 | 31280.15 | 25010.07825
| 806.0929 | 0.3604535 | 10.7587613 | 52.22493 | 1.179603 | 37664.65 | 28.17919 | 178.344 |  | 3.8021042 | 35.54821 | 0.6767047 | 31280.15 | 25010.07825
| 807.1647 | 0.3713169 | 10.7697416 | 52.62893 | 1.192556 | 37781.78 | 28.17864 | 177.853 |  | 3.8130845 | 35.04088 | 0.675361 | 31280.15 | 25010.07825
| 807.7492 | 0.3813225 | 10.7797489 | 53 | 1.204505 | 37903.54 | 28.16552 | 177.4388 |  | 3.8230918 | 35.05392 | 0.6889735 | 31280.15 | 25010.07825
| 811.3543 | 0.3923405 | 10.7906729 | 53.44877 | 1.217652 | 38047.68 | 28.08314 | 176.7999 |  | 3.8340158 | 35.08481 | 0.7057714 | 31280.15 | 25010.07825
| 814.8619 | 0.4033974 | 10.8015066 | 53.75757 | 1.23089 | 38213.94 | 28.17587 | 176.9239 |  | 3.8448495 | 35.11026 | 0.7190072 | 31280.15 | 25010.07825
| 815.4141 | 0.4137485 | 10.8115226 | 54.12527 | 1.243272 | 38373.72 | 28.1469 | 176.6467 |  | 3.8548655 | 34.0395 | 0.7323441 | 31280.15 | 25010.07825
| 818.467 | 0.4251734 | 10.8224818 | 54.61616 | 1.256891 | 38558.31 | 27.98717 | 175.9297 |  | 3.8658247 | 33.80757 | 0.7524143 | 31280.15 | 25010.07825
| 819.7661 | 0.4367721 | 10.8334651 | 55.12723 | 1.2707 | 38749.99 | 27.80303 | 175.1525 |  | 3.876808 | 35.00126 | 0.7652027 | 31280.15 | 25010.07825
| 819.961 | 0.4475545 | 10.8435747 | 55.45568 | 1.283572 | 38944.42 | 27.81332 | 175.1832 |  | 3.8869176 | 36.02373 | 0.7783046 | 31280.15 | 25010.07825
| 820.1234 | 0.4592083 | 10.8544085 | 55.83581 | 1.297555 | 39179.02 | 27.77062 | 175.1466 |  | 3.8977514 | 36.24634 | 0.8013839 | 31280.15 | 25010.07825
| 817.9799 | 0.4711303 | 10.8653747 | 56.20624 | 1.311766 | 39410.53 | 27.75066 | 175.1641 |  | 3.9087176 | 36.0963 | 0.831062 | 31280.15 | 25010.07825
| 814.6347 | 0.4832661 | 10.8763788 | 56.63208 | 1.326258 | 39668.94 | 27.64618 | 174.9923 |  | 3.9197217 | 36.25613 | 0.8367493 | 31280.15 | 25010.07825
| 812.3287 | 0.4954372 | 10.8873146 | 57.08637 | 1.340789 | 39917.15 | 27.51343 | 174.6634 |  | 3.9306575 | 35.84412 | 0.8420749 | 31280.15 | 25010.07825
| 813.3355 | 0.5066917 | 10.8973205 | 57.45244 | 1.354217 | 40147.07 | 27.45718 | 174.6101 |  | 3.9406634 | 35.20922 | 0.8410344 | 31280.15 | 25010.07825
| 812.6859 | 0.5181529 | 10.9074083 | 57.79508 | 1.367886 | 40382.26 | 27.43448 | 174.6925 |  | 3.9507512 | 34.87204 | 0.8467237 | 31280.15 | 25010.07825
| 811.062 | 0.5305793 | 10.9182402 | 58.2791 | 1.38275 | 40641.86 | 27.2647 | 174.2667 |  | 3.9615831 | 35.8082 | 0.8485663 | 31280.15 | 25010.07825
| 812.0039 | 0.543229 | 10.929156 | 58.70241 | 1.397883 | 40905.38 | 27.17757 | 174.1492 |  | 3.9724989 | 36.63108 | 0.8536599 | 31280.15 | 25010.07825
| 811.9065 | 0.5551162 | 10.9392932 | 59.08357 | 1.412034 | 41142.09 | 27.11939 | 174.081 |  | 3.9826361 | 37.37984 | 0.8492783 | 31280.15 | 25010.07825
| 815.2517 | 0.5680296 | 10.9501803 | 59.46827 | 1.427494 | 41407.26 | 27.08675 | 174.1574 |  | 3.9935232 | 36.96059 | 0.8379341 | 31280.15 | 25010.07825
| 815.3166 | 0.5800689 | 10.9602448 | 59.8604 | 1.441856 | 41645.14 | 27.01823 | 174.0475 |  | 4.0035877 | 36.77173 | 0.8238255 | 31280.15 | 25010.07825
| 819.8635 | 0.5933936 | 10.9712541 | 60.28539 | 1.457758 | 41909.71 | 26.95002 | 173.9635 |  | 4.014597 | 36.67576 | 0.8192914 | 31280.15 | 25010.07825
| 823.5659 | 0.6068754 | 10.9822764 | 60.69113 | 1.473875 | 42183.31 | 26.90385 | 173.9943 |  | 4.0256193 | 36.66324 | 0.818086 | 31280.15 | 25010.07825
| 826.2291 | 0.6204413 | 10.9932574 | 61.20194 | 1.490054 | 42448.62 | 26.74032 | 173.5426 |  | 4.0366003 | 36.48693 | 0.8264942 | 31280.15 | 25010.07825
| 825.9043 | 0.6342172 | 11.0042816 | 61.6355 | 1.506489 | 42714.18 | 26.67502 | 173.4478 |  | 4.0476245 | 36.97403 | 0.8252171 | 31280.15 | 25010.07825
| 825.4821 | 0.6480001 | 11.0151973 | 62.15061 | 1.523001 | 42991.95 | 26.50828 | 173.0245 |  | 4.0585402 | 37.9188 | 0.8239996 | 31280.15 | 25010.07825
| 822.2019 | 0.6620513 | 11.0262138 | 62.67357 | 1.539767 | 43267.71 | 26.34322 | 172.5824 |  | 4.0695567 | 39.6277 | 0.8260503 | 31280.15 | 25010.07825
| 819.4738 | 0.6760271 | 11.0370235 | 63.24775 | 1.556494 | 43550.84 | 26.11493 | 171.9364 |  | 4.0803664 | 41.47109 | 0.8281254 | 31280.15 | 25010.07825
| 819.6361 | 0.6892789 | 11.0471717 | 63.55529 | 1.572276 | 43812.33 | 26.16106 | 172.3008 |  | 4.0905146 | 43.03814 | 0.8338131 | 31280.15 | 25010.07825
| 817.4927 | 0.7037248 | 11.0580998 | 64.06443 | 1.589542 | 44099.9 | 26.0183 | 171.9704 |  | 4.1014427 | 43.42484 | 0.8420657 | 31280.15 | 25010.07825
| 816.4534 | 0.7179946 | 11.0688032 | 64.41075 | 1.606681 | 44378.73 | 26.05171 | 172.2864 |  | 4.1121461 | 42.9551 | 0.850005 | 31280.15 | 25010.07825
| 816.8431 | 0.7317834 | 11.0790363 | 64.72106 | 1.623098 | 44628.44 | 26.11514 | 172.6353 |  | 4.1223792 | 41.08576 | 0.8520568 | 31280.15 | 25010.07825
| 818.6944 | 0.7463646 | 11.0897048 | 65.2002 | 1.640508 | 44898.69 | 26.01378 | 172.3868 |  | 4.1330477 | 39.04815 | 0.8568849 | 31280.15 | 25010.07825
| 819.1815 | 0.7602095 | 11.0997612 | 65.63126 | 1.657033 | 45171.74 | 25.93063 | 172.2769 |  | 4.1431041 | 37.37661 | 0.8561469 | 31280.15 | 25010.07825
End Of Dyn Force Limit | 819.5062 | 0.774529 | 11.1100587 | 66.0167 | 1.674057 | 45444.32 | 25.91054 | 172.3805 |  | 4.1534016 | 36.93159 | 0.8705878 | 31280.15 | 25010.07825
| 820.0259 | 0.7983254 | 11.1276179 | 66.96373 | 1.701074 | 45661.14 | 25.66155 | 170.7741 |  | 4.1709608 | 38.03439 | 0.9122088 | 31280.15 | 25010.07825
| 819.149 | 0.8150103 | 11.1385821 | 67.20391 | 1.719523 | 45749.4 | 25.94859 | 171.1902 |  | 4.181925 | 38.75136 | 0.943921 | 31280.15 | 25010.07825
End Of Loading Index | 839.382 | 0.8321216 | 11.1495517 | 80.45923 | 1.736763 | 45695.98 | 16.45314 | 131.1195 |  | 4.1928946 | 74.54886 | 1.261108 | 31280.15 | 25010.07825
| 844.0911 | 0.8286576 | 11.1614162 | 84.80717 | 1.733061 | 45567.88 | 14.34175 | 121.1987 | 0.4268266 | 4.2047591 | 218.084 | 1.818445 | 31280.15 | 25010.07825
| 846.2994 | 0.8321576 | 11.1723571 | 84.80127 | 1.736556 | 45696.68 | 14.36322 | 121.545 | 0.1942998 | 4.2157 | 304.1875 | 2.298362 | 31280.15 | 25010.07825
EndSRFitIndex | 847.0139 | 0.8286576 | 11.1833861 | 84.68791 | 1.733065 | 46074.89 | 14.25778 | 122.3005 | 0.05921919 | 4.226729 | 339.8352 | 2.754477 | 31280.15 | 25010.07825
StartSRFitIndex | 847.1113 | 0.8316576 | 11.1943609 | 84.5891 | 1.736067 | 46687.18 | 14.18697 | 123.65 | -0.01148798 | 4.2377038 | 326.3922 | 3.222342 | 31280.15 | 25010.07825
| 847.3062 | 0.8286576 | 11.2043732 | 84.569 | 1.733055 | 47522.98 | 13.94448 | 125.0362 | -0.03265097 | 4.2477161 | 273.5616 | 3.679757 | 31280.15 | 25010.07825
| 845.1953 | 0.8321576 | 11.2152117 | 84.46158 | 1.736554 | 48749.52 | 13.75563 | 127.528 | -0.04558969 | 4.2585546 | 174.8872 | 4.164963 | 31280.15 | 25010.07825
| 845.52 | 0.8291576 | 11.2253069 | 84.31198 | 1.733551 | 50229.46 | 13.45865 | 130.3963 | -0.05801763 | 4.2686498 | 50.68523 | 4.653764 | 31280.15 | 25010.07825
| 843.2467 | 0.8326576 | 11.2362196 | 84.18637 | 1.737046 | 52235.22 | 13.16815 | 134.4476 | -0.07656887 | 4.2795625 | 1.804903 | 5.214096 | 31280.15 | 25010.07825
| 841.0059 | 0.8291576 | 11.2471325 | 84.08013 | 1.733527 | 55238.79 | 12.66105 | 140.2223 | -0.08401182 | 4.2904754 | 2.869927 | 5.707805 | 31280.15 | 25010.07825
| 840.9734 | 0.8331576 | 11.2571971 | 83.71146 | 1.737538 | 58453 | 12.38066 | 147.4297 | -0.09894171 | 4.30054 | 3.932729 | 5.333375 | 31280.15 | 25010.07825
| 839.8693 | 0.8286576 | 11.2680776 | 83.48802 | 1.73304 | 125172.6 | 9.110555 | 306.4889 | -0.1195256 | 4.3114205 | 3.790388 | 4.796478 | 31280.15 | 25010.07825
| 839.382 | 0.8326576 | 11.2781122 | 83.28492 | 1.737037 | 123781.1 | 9.207871 | 303.7393 | -0.1355447 | 4.3214551 | 2.503463 | 4.274613 | 31280.15 | 25010.07825
| 839.6743 | 0.8291576 | 11.2891049 | 83.2564 | 1.733521 | 123028.9 | 9.205167 | 301.71 | -0.1454017 | 4.3324478 | 2.578953 | 3.593186 | 31280.15 | 25010.07825
| 840.8435 | 0.8326576 | 11.3000283 | 83.06552 | 1.737025 | 121472.3 | 9.302119 | 298.4452 | -0.1512165 | 4.3433712 | 2.659007 | 2.865627 | 31280.15 | 25010.07825
| 843.2467 | 0.8291576 | 11.3110071 | 82.87584 | 1.733533 | 117737.7 | 9.399305 | 289.0843 | -0.1566795 | 4.35435 | 1.779405 | 2.145486 | 31280.15 | 25010.07825
End of Data Index | 845.3252 | 0.8326576 | 11.3219539 | 82.73221 | 1.737039 | 113371.8 | 9.556521 | 278.1504 | -0.1613859 | 4.3652968 | 0.3917139 | 1.442151 | 31280.15 | 25010.07825
| 845.4876 | 0.8296576 | 11.3319731 | 82.68157 | 1.734034 | 108896.4 | 9.659419 | 266.5262 |  | 4.375316 | 0.4007756 | 0.7758329 | 31280.15 | 25010.07825
| 847.2088 | 0.8331576 | 11.3429856 | 82.66855 | 1.737534 | 104398.2 | 9.813246 | 255.0888 |  | 4.3863285 | -0.06585953 | 0.07414526 | 31280.15 | 25010.07825
| 847.5985 | 0.8296576 | 11.3539237 | 82.76474 | 1.734022 | 99368.94 | 9.919365 | 241.9389 |  | 4.3972666 | -0.3241527 | 0.05105333 | 31280.15 | 25010.07825
| 847.3062 | 0.8336576 | 11.3639472 | 82.7032 | 1.738025 | 95539.03 | 10.09873 | 232.8111 |  | 4.4072901 | -0.4382364 | 0.04646105 | 31280.15 | 25010.07825
| 846.1371 | 0.8291576 | 11.3749514 | 82.69393 | 1.73353 | 92256.77 | 10.19077 | 224.7292 |  | 4.4182943 | 0.7307274 | 0.07440402 | 31280.15 | 25010.07825
| 844.1885 | 0.8331576 | 11.3859379 | 82.63977 | 1.737535 | 89828.71 | 10.33761 | 219.1929 |  | 4.4292808 | 0.8332634 | 0.125628 | 31280.15 | 25010.07825
| 842.1426 | 0.8296576 | 11.3967882 | 82.72804 | 1.734024 | 87804.43 | 10.37425 | 213.9846 |  | 4.4401311 | 1.012281 | 0.1629568 | 31280.15 | 25010.07825
| 839.7069 | 0.8331576 | 11.4077975 | 82.58162 | 1.737542 | 86260.13 | 10.5147 | 210.9223 |  | 4.4511404 | 0.09131676 | 0.2003504 | 31280.15 | 25010.07825
| 839.2522 | 0.8291576 | 11.4179071 | 82.69068 | 1.733525 | 85158.16 | 10.50428 | 207.8707 |  | 4.46125 | -0.4983829 | 0.2237559 | 31280.15 | 25010.07825
| 839.2847 | 0.8336576 | 11.4287216 | 82.64739 | 1.738032 | 84176.02 | 10.60337 | 205.8468 |  | 4.4720645 | -0.8031416 | 0.251889 | 31280.15 | 25010.07825
| 840.2265 | 0.8291576 | 11.4396396 | 82.53499 | 1.733547 | 83369.66 | 10.63729 | 204.2019 |  | 4.4829825 | -1.054942 | 0.2846334 | 31280.15 | 25010.07825
| 839.6743 | 0.8331576 | 11.4496547 | 82.46261 | 1.737552 | 82735.79 | 10.7256 | 203.075 |  | 4.4929976 | -1.895297 | 0.312706 | 31280.15 | 25010.07825
| 841.9152 | 0.8296576 | 11.4605978 | 82.5786 | 1.734041 | 82137.73 | 10.69459 | 201.2276 |  | 4.5039407 | -2.202801 | 0.3407089 | 31280.15 | 25010.07825
| 842.3049 | 0.8336576 | 11.4706047 | 82.46604 | 1.738051 | 81686.69 | 10.78601 | 200.6538 |  | 4.5139476 | -2.754365 | 0.3501573 | 31280.15 | 25010.07825
| 844.4159 | 0.8301576 | 11.48157 | 82.60996 | 1.734537 | 81286.27 | 10.73666 | 199.1848 |  | 4.5249129 | -1.842997 | 0.3409589 | 31280.15 | 25010.07825
| 846.6892 | 0.8336576 | 11.4925771 | 82.55515 | 1.738044 | 80934.69 | 10.80271 | 198.6477 |  | 4.53592 | -1.460967 | 0.322408 | 31280.15 | 25010.07825
| 847.5335 | 0.8301576 | 11.5034733 | 82.62889 | 1.734534 | 80641.22 | 10.76739 | 197.648 |  | 4.5468162 | -0.02751512 | 0.3225132 | 31280.15 | 25010.07825
| 847.0139 | 0.8336576 | 11.5144683 | 82.59351 | 1.738039 | 80366.37 | 10.82411 | 197.2283 |  | 4.5578112 | 1.106338 | 0.3225922 | 31280.15 | 25010.07825
| 845.3252 | 0.8301576 | 11.5254859 | 82.54712 | 1.734545 | 80133.5 | 10.81964 | 196.7382 |  | 4.5688288 | 1.276045 | 0.3226448 | 31280.15 | 25010.07825
| 842.6297 | 0.8336576 | 11.5364128 | 82.46486 | 1.738054 | 79921.14 | 10.88681 | 196.6057 |  | 4.5797557 | 0.002763022 | 0.3133697 | 31280.15 | 25010.07825
| 840.5837 | 0.8301576 | 11.5473319 | 82.4521 | 1.734555 | 79757.01 | 10.86875 | 196.1692 |  | 4.5906748 | -0.9271935 | 0.3228292 | 31280.15 | 25010.07825
| 840.4863 | 0.8336576 | 11.5574405 | 82.48513 | 1.738048 | 79607.44 | 10.8994 | 195.8274 |  | 4.6007834 | -2.068497 | 0.3228556 | 31280.15 | 25010.07825
| 838.9599 | 0.8301576 | 11.5683601 | 82.60507 | 1.734537 | 79447.73 | 10.84299 | 194.9979 |  | 4.611703 | -1.353373 | 0.3134977 | 31280.15 | 25010.07825
| 839.7393 | 0.8336576 | 11.5793612 | 82.62428 | 1.738034 | 79296.07 | 10.87779 | 194.695 |  | 4.6227041 | -0.04339278 | 0.3322407 | 31280.15 | 25010.07825
| 841.6554 | 0.8301576 | 11.5902664 | 82.59544 | 1.734538 | 79181.97 | 10.86146 | 194.4229 |  | 4.6336093 | 1.107844 | 0.3416551 | 31280.15 | 25010.07825
| 844.1236 | 0.8336576 | 11.6012684 | 82.55513 | 1.738043 | 79037.24 | 10.9132 | 194.3166 |  | 4.6446113 | 1.652183 | 0.322882 | 31280.15 | 25010.07825
| 845.7473 | 0.8301576 | 11.6121731 | 82.58696 | 1.734539 | 78910.42 | 10.88011 | 193.8319 |  | 4.655516 | 2.023407 | 0.2947336 | 31280.15 | 25010.07825
| 846.2345 | 0.8341576 | 11.6221855 | 82.54197 | 1.738541 | 78741.08 | 10.93938 | 193.6984 |  | 4.6655284 | 1.414244 | 0.2712981 | 31280.15 | 25010.07825
| 847.2737 | 0.8306576 | 11.6331611 | 82.67702 | 1.735028 | 78647.16 | 10.87451 | 192.9783 |  | 4.676504 | 0.8684366 | 0.2525675 | 31280.15 | 25010.07825

## Test 13
Markers | Displacement | Force | Time | DEPTH | LOAD | STIFFNESS | HARDNESS | MODULUS | hdotOverh | Time On Sample | Velocity | Dyn. Phase | X Axis Position | Y Axis Position
| nm | mN | s | nm | mN | N/m | GPa | GPa | 1/s | s | nm/s | degrees | Âµm | Âµm
Surface Index | 752.2081 | -0.6304821 | 6.9606345 | 0 | 0.0001698067 |  |  |  |  | 0 | 1008.602 |  | 31280.15 | 25015.08
| 752.338 | -0.6303554 | 6.9616591 | 0.1297857 | 0.0002383775 |  |  |  |  | 0.0010246 | 1007.231 |  | 31280.15 | 25015.08
| 752.3705 | -0.630234 | 6.9626414 | 0.1621431 | 0.0003155432 |  |  |  |  | 0.0020069 | 1005.277 |  | 31280.15 | 25015.08
| 752.4679 | -0.6301102 | 6.9636428 | 0.2595022 | 0.000406737 |  |  |  |  | 0.0030083 | 1002.789 |  | 31280.15 | 25015.08
| 752.3705 | -0.6299801 | 6.9646948 | 0.1618913 | 0.0005144543 |  |  |  |  | 0.0040603 | 999.6306 |  | 31280.15 | 25015.08
| 752.2406 | -0.6298618 | 6.9656516 | 0.03186274 | 0.0006195922 |  |  |  |  | 0.0050171 | 995.8623 |  | 31280.15 | 25015.08
| 752.1756 | -0.6297308 | 6.9667114 | -0.03322285 | 0.0007423776 |  |  |  |  | 0.0060769 | 991.6346 |  | 31280.15 | 25015.08
| 752.5329 | -0.629613 | 6.9676645 | 0.3239647 | 0.0008524518 |  |  |  |  | 0.00703 | 986.7505 |  | 31280.15 | 25015.08
| 752.6303 | -0.6294968 | 6.9686043 | 0.4212829 | 0.0009602028 |  |  |  |  | 0.0079698 | 981.2226 |  | 31280.15 | 25015.08
| 753.0526 | -0.6293717 | 6.9696167 | 0.8434185 | 0.001077728 |  |  |  |  | 0.0089822 | 974.8748 |  | 31280.15 | 25015.08
| 753.0201 | -0.6292458 | 6.9706351 | 0.8108158 | 0.001195755 |  |  |  |  | 0.0100006 | 967.4252 |  | 31280.15 | 25015.08
| 752.7278 | -0.6291221 | 6.9716355 | 0.5183447 | 0.001310758 |  |  |  |  | 0.011001 | 958.9664 |  | 31280.15 | 25015.08
| 752.8253 | -0.6289952 | 6.9726618 | 0.6157007 | 0.001431919 |  |  |  |  | 0.0120273 | 949.567 |  | 31280.15 | 25015.08
| 752.5329 | -0.6288741 | 6.9736412 | 0.323232 | 0.001548441 |  |  |  |  | 0.0130067 | 939.4467 |  | 31280.15 | 25015.08
| 753.0526 | -0.6287487 | 6.9746562 | 0.8428006 | 0.001664809 |  |  |  |  | 0.0140217 | 928.8071 |  | 31280.15 | 25015.08
| 752.8253 | -0.6286269 | 6.9756409 | 0.6153354 | 0.001782865 |  |  |  |  | 0.0150064 | 917.6648 |  | 31280.15 | 25015.08
| 752.5654 | -0.628504 | 6.9766351 | 0.3553428 | 0.001900497 |  |  |  |  | 0.0160006 | 905.8706 |  | 31280.15 | 25015.08
| 752.9876 | -0.6283764 | 6.9776674 | 0.7774759 | 0.00202248 |  |  |  |  | 0.0170329 | 893.4172 |  | 31280.15 | 25015.08
| 753.3774 | -0.6282556 | 6.9786445 | 1.167138 | 0.002135562 |  |  |  |  | 0.01801 | 880.3865 |  | 31280.15 | 25015.08
| 753.0201 | -0.6281354 | 6.979617 | 0.8097147 | 0.002252549 |  |  |  |  | 0.0189825 | 867.1331 |  | 31280.15 | 25015.08
| 752.6953 | -0.628001 | 6.9807043 | 0.4847551 | 0.00238249 |  |  |  |  | 0.0200698 | 853.7939 |  | 31280.15 | 25015.08
| 753.3125 | -0.627886 | 6.9816347 | 1.101816 | 0.002492675 |  |  |  |  | 0.0210002 | 840.461 |  | 31280.15 | 25015.08
| 753.6698 | -0.6277656 | 6.9826085 | 1.459 | 0.002607506 |  |  |  |  | 0.021974 | 827.0896 |  | 31280.15 | 25015.08
| 753.7997 | -0.6276406 | 6.9836197 | 1.588787 | 0.002726401 |  |  |  |  | 0.0229852 | 813.5341 |  | 31280.15 | 25015.08
| 753.28 | -0.6275176 | 6.9846141 | 1.068973 | 0.002844338 |  |  |  |  | 0.0239796 | 799.6051 |  | 31280.15 | 25015.08
| 753.1826 | -0.6273888 | 6.9856564 | 0.9714115 | 0.002967716 |  |  |  |  | 0.0250219 | 785.2117 |  | 31280.15 | 25015.08
| 753.3774 | -0.6272708 | 6.9866106 | 1.166161 | 0.003078326 |  |  |  |  | 0.0259761 | 770.4423 |  | 31280.15 | 25015.08
| 753.3449 | -0.6271461 | 6.9876198 | 1.13356 | 0.003200969 |  |  |  |  | 0.0269853 | 755.5981 |  | 31280.15 | 25015.08
| 753.0201 | -0.627023 | 6.9886152 | 0.8086115 | 0.003324783 |  |  |  |  | 0.0279807 | 740.5266 |  | 31280.15 | 25015.08
| 753.5073 | -0.626896 | 6.9896425 | 1.2957 | 0.003447746 |  |  |  |  | 0.029008 | 725.2409 |  | 31280.15 | 25015.08
| 753.4424 | -0.626772 | 6.9906459 | 1.230622 | 0.003568234 |  |  |  |  | 0.0300114 | 709.6833 |  | 31280.15 | 25015.08
| 753.4424 | -0.6266365 | 6.9917414 | 1.230488 | 0.003702944 |  |  |  |  | 0.0311069 | 693.7728 |  | 31280.15 | 25015.08
| 753.3125 | -0.6265126 | 6.9927439 | 1.100454 | 0.003825279 |  |  |  |  | 0.0321094 | 677.3789 |  | 31280.15 | 25015.08
| 753.7997 | -0.6263909 | 6.9937282 | 1.587547 | 0.003943765 |  |  |  |  | 0.0330937 | 660.5973 |  | 31280.15 | 25015.08
| 753.4424 | -0.6262652 | 6.9947452 | 1.230119 | 0.004066733 |  |  |  |  | 0.0341107 | 643.4395 |  | 31280.15 | 25015.08
| 753.9621 | -0.6261376 | 6.9957772 | 1.749733 | 0.004191076 |  |  |  |  | 0.0351427 | 625.9926 |  | 31280.15 | 25015.08
| 754.2544 | -0.6260299 | 6.9966486 | 2.041926 | 0.004296844 |  |  |  |  | 0.0360141 | 608.3448 |  | 31280.15 | 25015.08
| 753.7022 | -0.6259078 | 6.9976359 | 1.489635 | 0.004413264 |  |  |  |  | 0.0370014 | 590.5964 |  | 31280.15 | 25015.08
| 753.3449 | -0.6258048 | 6.9984695 | 1.132229 | 0.004510762 |  |  |  |  | 0.037835 | 572.7174 |  | 31280.15 | 25015.08
| 753.3449 | -0.6256574 | 6.9996617 | 1.132083 | 0.004655709 |  |  |  |  | 0.0390272 | 554.7067 |  | 31280.15 | 25015.08
| 754.1895 | -0.6255339 | 7.000661 | 1.976478 | 0.004774372 |  |  |  |  | 0.0400265 | 536.4364 |  | 31280.15 | 25015.08
| 753.215 | -0.6254173 | 7.0016036 | 1.001934 | 0.004888182 |  |  |  |  | 0.0409691 | 518.2004 |  | 31280.15 | 25015.08
| 753.7672 | -0.625315 | 7.0024311 | 1.554003 | 0.004987723 |  |  |  |  | 0.0417966 | 500.0866 |  | 31280.15 | 25015.08
| 753.7022 | -0.6251661 | 7.003636 | 1.4889 | 0.005133081 |  |  |  |  | 0.0430015 | 482.2278 |  | 31280.15 | 25015.08
| 753.4424 | -0.6250452 | 7.0046136 | 1.228909 | 0.005251618 |  |  |  |  | 0.0439791 | 464.3969 |  | 31280.15 | 25015.08
| 753.8322 | -0.6249192 | 7.0056333 | 1.618566 | 0.005375879 |  |  |  |  | 0.0449988 | 446.7135 |  | 31280.15 | 25015.08
| 754.1245 | -0.6247989 | 7.0066064 | 1.910794 | 0.005497216 |  |  |  |  | 0.0459719 | 429.1796 |  | 31280.15 | 25015.08
| 753.7022 | -0.6246787 | 7.0075785 | 1.488416 | 0.00561755 |  |  |  |  | 0.046944 | 411.9761 |  | 31280.15 | 25015.08
| 753.7672 | -0.6245483 | 7.0086329 | 1.553242 | 0.005742984 |  |  |  |  | 0.0479984 | 394.9681 |  | 31280.15 | 25015.08
| 754.157 | -0.6244296 | 7.0095933 | 1.942906 | 0.005857877 |  |  |  |  | 0.0489588 | 378.3352 |  | 31280.15 | 25015.08
| 753.6698 | -0.6243041 | 7.0106083 | 1.455567 | 0.005982915 |  |  |  |  | 0.0499738 | 362.092 |  | 31280.15 | 25015.08
| 753.7997 | -0.6241879 | 7.0115487 | 1.585363 | 0.006096893 |  |  |  |  | 0.0509142 | 346.0662 |  | 31280.15 | 25015.08
| 754.157 | -0.624052 | 7.012648 | 1.942531 | 0.006228836 |  |  |  |  | 0.0520135 | 330.2862 |  | 31280.15 | 25015.08
| 753.6373 | -0.6239291 | 7.0136424 | 1.422717 | 0.00634901 |  |  |  |  | 0.0530079 | 314.691 |  | 31280.15 | 25015.08
| 754.0271 | -0.6238116 | 7.0145923 | 1.812382 | 0.006463444 |  |  |  |  | 0.0539578 | 299.1473 |  | 31280.15 | 25015.08
| 753.5073 | -0.623705 | 7.0154546 | 1.292536 | 0.006565529 |  |  |  |  | 0.0548201 | 283.7577 |  | 31280.15 | 25015.08
SurfaceFindCoarse | 753.7997 | -0.6235821 | 7.0164493 | 1.584762 | 0.006684662 |  |  |  |  | 0.0558148 | 268.474 |  | 31280.15 | 25015.08
| 754.0271 | -0.6237872 | 7.028778 | 2.393322 | 0.006565096 |  |  |  |  | 0.0681435 | 104.3231 | 130.7688 | 31280.15 | 25015.08
| 754.3194 | -0.6239113 | 7.0396953 | 2.271948 | 0.006569258 |  |  |  |  | 0.0790608 | 32.07807 | 124.5637 | 31280.15 | 25015.08
| 754.1245 | -0.6240359 | 7.0506639 | 2.206813 | 0.006568925 |  |  |  |  | 0.0900294 | 20.19752 | 115.7073 | 31280.15 | 25015.08
| 754.4818 | -0.6241484 | 7.0606747 | 2.178027 | 0.006565275 |  |  |  |  | 0.1000402 | 14.5425 | 111.7202 | 31280.15 | 25015.08
| 754.4169 | -0.6242727 | 7.071463 | 2.048515 | 0.006577075 |  |  |  |  | 0.1108285 | 9.03052 | 99.595 | 31280.15 | 25015.08
| 754.157 | -0.6243834 | 7.0814748 | 2.108032 | 0.006564661 |  |  |  |  | 0.1208403 | 4.914021 | 83.25647 | 31280.15 | 25015.08
End Of Dynamic Ramp | 754.4493 | -0.6245077 | 7.0924507 | 2.063194 | 0.006569092 |  |  |  |  | 0.1318162 | 1.67272 | 66.55194 | 31280.15 | 25015.08
| 754.157 | -0.6245759 | 7.1102009 | 2.092402 | 0.006576211 |  |  |  |  | 0.1495664 | 0.2193219 |  | 31280.15 | 25015.08
| 754.3194 | -0.6245759 | 7.12118 | 2.037963 | 0.006583204 |  |  |  |  | 0.1605455 | 0.8595109 |  | 31280.15 | 25015.08
| 754.4493 | -0.6245759 | 7.1331662 | 1.998024 | 0.006588038 |  |  |  |  | 0.1725317 | 0.227129 |  | 31280.15 | 25015.08
| 754.2544 | -0.6245759 | 7.1432107 | 1.965509 | 0.006591834 |  |  |  |  | 0.1825762 | 0.2743553 |  | 31280.15 | 25015.08
| 754.0271 | -0.6245759 | 7.154125 | 1.957524 | 0.006593711 |  |  |  |  | 0.1934905 | -0.7978318 |  | 31280.15 | 25015.08
| 754.0271 | -0.6245759 | 7.1650168 | 2.010512 | 0.006588437 |  |  |  |  | 0.2043823 | -1.303442 |  | 31280.15 | 25015.08
| 753.9946 | -0.6245759 | 7.1750913 | 2.02512 | 0.006587838 |  |  |  |  | 0.2144568 | -0.9711307 | 8.910281 | 31280.15 | 25015.08
| 753.6698 | -0.6245759 | 7.1861395 | 2.0126 | 0.006590874 |  |  |  |  | 0.225505 | -1.333486 | 8.634506 | 31280.15 | 25015.08
| 753.7997 | -0.6245759 | 7.1968842 | 2.024603 | 0.006590714 |  |  |  |  | 0.2362497 | -0.3830155 | 8.475093 | 31280.15 | 25015.08
| 753.6373 | -0.6245759 | 7.2070349 | 2.018569 | 0.006592552 |  |  |  |  | 0.2464004 | 0.01795391 | 7.765165 | 31280.15 | 25015.08
| 754.3194 | -0.6245759 | 7.218071 | 2.025009 | 0.006593032 |  |  |  |  | 0.2574365 | -0.3552896 | 7.144658 | 31280.15 | 25015.08
| 753.9621 | -0.6245759 | 7.2288978 | 1.958855 | 0.006602061 |  |  |  |  | 0.2682633 | -0.4363844 | 6.570558 | 31280.15 | 25015.08
| 754.0271 | -0.6245759 | 7.2389095 | 1.987986 | 0.006599065 |  |  |  |  | 0.278275 | -1.283143 | 5.739098 | 31280.15 | 25015.08
| 754.1245 | -0.6245759 | 7.2500005 | 1.933886 | 0.006606336 |  |  |  |  | 0.289366 | -1.751549 | 4.579449 | 31280.15 | 25015.08
| 754.1245 | -0.6245759 | 7.2607851 | 1.976749 | 0.006601422 |  |  |  |  | 0.3001506 | -1.938731 | 4.075945 | 31280.15 | 25015.08
| 754.2544 | -0.6245759 | 7.2717634 | 2.049228 | 0.006592713 |  |  |  |  | 0.3111289 | -1.398298 | 3.500791 | 31280.15 | 25015.08
| 754.3519 | -0.6245759 | 7.2818189 | 2.010675 | 0.006597427 |  |  |  |  | 0.3211844 | -0.566573 | 2.681683 | 31280.15 | 25015.08
| 754.2869 | -0.6245759 | 7.292743 | 2.077787 | 0.006589316 |  |  |  |  | 0.3321085 | 0.2926402 | 2.408217 | 31280.15 | 25015.08
| 754.092 | -0.6245759 | 7.3027658 | 2.11039 | 0.006585201 |  |  |  |  | 0.3421313 | 1.542195 | 2.54778 | 31280.15 | 25015.08
| 754.092 | -0.6245759 | 7.3138487 | 2.062915 | 0.006590994 |  |  |  |  | 0.3532142 | 2.045712 | 2.970231 | 31280.15 | 25015.08
| 754.3194 | -0.6245759 | 7.3246851 | 2.080678 | 0.006588757 |  |  |  |  | 0.3640506 | 2.031839 | 3.112309 | 31280.15 | 25015.08
| 753.7022 | -0.6245759 | 7.3356498 | 2.036804 | 0.006593991 |  |  |  |  | 0.3750153 | 1.361294 | 3.823151 | 31280.15 | 25015.08
| 754.2544 | -0.6245759 | 7.3457689 | 2.096673 | 0.006586519 |  |  |  |  | 0.3851344 | 0.5866225 | 4.797753 | 31280.15 | 25015.08
| 753.6698 | -0.6245759 | 7.356679 | 2.044467 | 0.006592952 |  |  |  |  | 0.3960445 | 0.4545372 | 5.082644 | 31280.15 | 25015.08
| 754.8391 | -0.6245759 | 7.3676145 | 2.162953 | 0.006578569 |  |  |  |  | 0.40698 | -0.1288465 | 5.317698 | 31280.15 | 25015.08
| 753.8322 | -0.6245759 | 7.3776464 | 2.114508 | 0.006584521 |  |  |  |  | 0.4170119 | 0.2836517 | 5.83184 | 31280.15 | 25015.08
| 754.2869 | -0.6245759 | 7.3884798 | 2.050705 | 0.006592552 |  |  |  |  | 0.4278453 | 0.7663453 | 6.32536 | 31280.15 | 25015.08
| 754.157 | -0.6245759 | 7.3984811 | 2.002898 | 0.006598545 |  |  |  |  | 0.4378466 | -0.1080425 | 6.252225 | 31280.15 | 25015.08
| 754.0271 | -0.6245759 | 7.4096481 | 2.03346 | 0.00659507 |  |  |  |  | 0.4490136 | -0.8661801 | 6.325668 | 31280.15 | 25015.08
| 754.1895 | -0.6245759 | 7.4203739 | 2.066436 | 0.006590955 |  |  |  |  | 0.4597394 | -1.050772 | 6.47117 | 31280.15 | 25015.08
| 754.2544 | -0.6245759 | 7.431319 | 2.034676 | 0.00659487 |  |  |  |  | 0.4706845 | -1.162584 | 6.60208 | 31280.15 | 25015.08
| 754.3519 | -0.6245759 | 7.4414694 | 2.080993 | 0.006589157 |  |  |  |  | 0.4808349 | -1.238978 | 6.325668 | 31280.15 | 25015.08
| 754.3519 | -0.6245759 | 7.4523401 | 2.047916 | 0.006593232 |  |  |  |  | 0.4917056 | -0.4892254 | 6.340191 | 31280.15 | 25015.08
| 753.7022 | -0.6245759 | 7.4632876 | 2.071159 | 0.006590235 |  |  |  |  | 0.5026531 | 0.5218314 | 6.66323 | 31280.15 | 25015.08
| 753.8646 | -0.6245759 | 7.4733629 | 2.002766 | 0.006598386 |  |  |  |  | 0.5127284 | 0.919682 | 6.991926 | 31280.15 | 25015.08
| 753.9946 | -0.6245759 | 7.4841696 | 1.950076 | 0.006604698 |  |  |  |  | 0.5235351 | -0.3193019 | 7.074521 | 31280.15 | 25015.08
End Of Dynamic Ramp Hold | 754.3194 | -0.6245759 | 7.4941913 | 1.927954 | 0.006607016 | 19782.79 | -0.268205 |  |  | 0.5335568 | -1.293075 | 7.210788 | 31280.15 | 25015.08
| 754.3519 | -0.623658 | 7.5103257 | 2.022503 | 0.007642368 | 23505.77 | -0.3266883 |  |  | 0.5496912 | -1.558273 | 6.85976 | 31280.15 | 25015.08
| 754.4169 | -0.622652 | 7.5203858 | 2.098758 | 0.008833601 | 27407.58 | -0.3928856 |  |  | 0.5597513 | -0.7772924 | 6.45077 | 31280.15 | 25015.08
| 754.157 | -0.6215522 | 7.5313841 | 2.215114 | 0.01013705 | 31530.85 | -0.4781251 |  |  | 0.5707496 | 0.9960483 | 6.181741 | 31280.15 | 25015.08
| 754.4818 | -0.6204609 | 7.5422966 | 2.325317315 | 0.01142911 | 34814.44 | -0.5680812 |  |  | 0.5816621 | 3.435623 | 6.308589 | 31280.15 | 25015.08
| 754.8391 | -0.6194575 | 7.552331 | 2.462011 | 0.01261269 | 37559.86 | -0.6690782 |  |  | 0.5916965 | 6.420087 | 6.434739 | 31280.15 | 25015.08
| 754.7742 | -0.6183593 | 7.5633123 | 2.588068 | 0.01391145 | 39893.69 | -0.7818223 |  |  | 0.6026778 | 8.680639 | 6.387117 | 31280.15 | 25015.08
| 754.9365 | -0.6172646 | 7.5742598 | 2.733845 | 0.01520294 | 41820.9 | -0.9135097 |  |  | 0.6136253 | 10.07104 | 6.324702 | 31280.15 | 25015.08
| 754.6442 | -0.6161614 | 7.585292 | 2.927707 | 0.01649771 | 42811.39 | -1.083233 |  |  | 0.6246575 | 11.39302 | 6.203448 | 31280.15 | 25015.08
| 754.1895 | -0.6150762 | 7.5961441 | 3.058213 | 0.01778083 | 42430.96 | -1.231085 |  |  | 0.6355096 | 12.66294 | 6.413817 | 31280.15 | 25015.08
| 755.099 | -0.6140752 | 7.6061534 | 3.16894 | 0.01896707 | 40819.27 | -1.365262 |  |  | 0.6455189 | 13.0045 | 6.6502 | 31280.15 | 25015.08
| 755.2938 | -0.6129792 | 7.6171133 | 3.339382 | 0.02025522 | 38811.92 | -1.556606 |  |  | 0.6564788 | 13.30475 | 7.034976 | 31280.15 | 25015.08
| 755.4238 | -0.6119758 | 7.6271479 | 3.410763 | 0.0214494 | 37386.92 | -1.676373 |  |  | 0.6665134 | 13.27414 | 6.952958 | 31280.15 | 25015.08
| 755.4888 | -0.6108844 | 7.6380618 | 3.529721 | 0.02274026 | 35692.95 | -1.844706 |  |  | 0.6774273 | 12.65097 | 6.376539 | 31280.15 | 25015.08
| 755.7161 | -0.6097939 | 7.6489662 | 3.678898 | 0.02403041 | 34127.63 | -2.053869 |  |  | 0.6883317 | 11.80801 | 5.627766 | 31280.15 | 25015.08
| 755.4888 | -0.6087882 | 7.6590235 | 3.809579 | 0.02521763 | 32542.51 | -2.246776 |  |  | 0.698389 | 11.13606 | 5.131967 | 31280.15 | 25015.08
| 755.8136 | -0.6077048 | 7.669858 | 3.982432 | 0.02649702 | 30888.73 | -2.507389 |  |  | 0.7092235 | 11.22018 | 4.455603 | 31280.15 | 25015.08
| 756.3982 | -0.6066918 | 7.6799877 | 4.070351 | 0.02769722 | 29464.38 | -2.659219 |  |  | 0.7193532 | 11.6541 | 4.291335 | 31280.15 | 25015.08
| 756.0734 | -0.605597 | 7.6909353 | 4.162295 | 0.028998 | 28220.94 | -2.82503 |  |  | 0.7303008 | 11.28016 | 4.044486 | 31280.15 | 25015.08
| 756.4632 | -0.6045025 | 7.7018805 | 4.210895 | 0.0303073 | 27302.3 | -2.930862 |  |  | 0.741246 | 10.67147 | 3.522655 | 31280.15 | 25015.08
| 756.7555 | -0.6034918 | 7.7119876 | 4.330017 | 0.03150085 | 26734.12 | -3.164117 |  |  | 0.7513531 | 9.765545 | 3.004895 | 31280.15 | 25015.08
| 756.2358 | -0.6023937 | 7.7229689 | 4.44774 | 0.03280311 | 26206.28 | -3.414004 |  |  | 0.7623344 | 8.965451 | 2.517665 | 31280.15 | 25015.08
| 756.6256 | -0.6013935 | 7.7329706 | 4.495547 | 0.03399807 | 25881.46 | -3.541191 |  |  | 0.7723361 | 8.177986 | 2.221268 | 31280.15 | 25015.08
| 756.4307 | -0.6003028 | 7.7438777 | 4.617674 | 0.03529192 | 25606.27 | -3.835238 |  |  | 0.7832432 | 7.574416 | 2.207739 | 31280.15 | 25015.08
| 756.6256 | -0.5991977 | 7.7549283 | 4.786553 | 0.03659113 | 25261.08 | -4.258599 |  |  | 0.7942938 | 7.948921 | 2.0615 | 31280.15 | 25015.08
| 756.4307 | -0.5981039 | 7.7658664 | 4.797447 | 0.03790213 | 25037.74 | -4.312182 |  |  | 0.8052319 | 8.532056 | 1.745142 | 31280.15 | 25015.08
| 756.2683 | -0.5970037 | 7.7768686 | 4.861507 | 0.03921235 | 24675.83 | -4.481386 |  |  | 0.8162341 | 8.259839 | 1.382526 | 31280.15 | 25015.08
| 756.9504 | -0.5960027 | 7.7868784 | 4.980189 | 0.04039833 | 24463.31 | -4.820781 |  |  | 0.8262439 | 7.601027 | 0.9353582 | 31280.15 | 25015.08
| 756.7231 | -0.5949089 | 7.7978167 | 5.094354 | 0.04169449 | 24147.85 | -5.154281 |  |  | 0.8371822 | 7.562389 | 0.7359725 | 31280.15 | 25015.08
| 757.1128 | -0.5938212 | 7.8086933 | 5.168963 | 0.04299383 | 23869.48 | -5.3767 |  |  | 0.8480588 | 7.66421 | 0.5493195 | 31280.15 | 25015.08
| 756.918 | -0.5927144 | 7.8197618 | 5.234884 | 0.04430904 | 23598.26 | -5.570848 |  |  | 0.8591273 | 7.338539 | 0.4805684 | 31280.15 | 25015.08
| 757.4377 | -0.5917091 | 7.8298147 | 5.400715 | 0.04549326 | 23373.98 | -6.149585 |  |  | 0.8691802 | 7.174707 | 0.5208564 | 31280.15 | 25015.08
| 757.8599 | -0.5906428 | 7.8404774 | 5.534661 | 0.04675044 | 23024.83 | -6.619343 |  |  | 0.8798429 | 8.494038 | 0.303685 | 31280.15 | 25015.08
| 758.1847 | -0.5895402 | 7.8515041 | 5.561825 | 0.04807198 | 22736.98 | -6.648348 |  |  | 0.8908696 | 8.99363 | 0.1476692 | 31280.15 | 25015.08
| 758.0223 | -0.5884416 | 7.8624892 | 5.561761 | 0.04938927 | 22540.17 | -6.579884 |  |  | 0.9018547 | 7.923599 | 0.2403332 | 31280.15 | 25015.08
| 757.5026 | -0.5873559 | 7.8733468 | 5.729077 | 0.05067342 | 22470.06 | -7.299464 |  |  | 0.9127123 | 7.283542 | 0.2831729 | 31280.15 | 25015.08
| 757.7625 | -0.5862641 | 7.8842647 | 5.73569 | 0.05198113 | 22356.66 | -7.263623 |  |  | 0.9236302 | 6.691209 | 0.2776833 | 31280.15 | 25015.08
| 756.9504 | -0.585249 | 7.8944154 | 5.780487 | 0.05319159 | 22287.72 | -7.426276 |  |  | 0.9337809 | 5.963366 | 0.2275436 | 31280.15 | 25015.08
| 757.0479 | -0.5841557 | 7.905349 | 5.870696 | 0.05449034 | 22226.36 | -7.819326 |  |  | 0.9447145 | 5.017518 | 0.2236358 | 31280.15 | 25015.08
| 757.2753 | -0.583154 | 7.9153658 | 5.90017 | 0.05568895 | 22164.54 | -7.905577 |  |  | 0.9547313 | 4.695163 | 0.2200288 | 31280.15 | 25015.08
| 757.1778 | -0.5820719 | 7.9261869 | 5.964691 | 0.05697848 | 22113.59 | -8.177633 |  |  | 0.9655524 | 5.182588 | 0.08661486 | 31280.15 | 25015.08
| 757.2428 | -0.5810686 | 7.9362192 | 6.036703 | 0.05817149 | 22143.61 | -8.543056 |  |  | 0.9755847 | 5.328096 | 0.04282195 | 31280.15 | 25015.08
| 757.5026 | -0.5799689 | 7.9472165 | 6.138696 | 0.05947575 | 22177.15 | -9.106094 |  |  | 0.986582 | 5.065324 | 0.04231593 | 31280.15 | 25015.08
| 757.2753 | -0.578963 | 7.9572755 | 6.188854 | 0.06067373 | 22185.57 | -9.35696 |  |  | 0.996641 | 5.630733 | 0 | 31280.15 | 25015.08
| 758.1523 | -0.577864 | 7.9682655 | 6.393584 | 0.06196411 | 22162.73 | -10.71434 |  |  | 1.007631 | 6.373263 | -0.1648795 | 31280.15 | 25015.08
| 758.8344 | -0.5767751 | 7.9791549 | 6.388439 | 0.06326916 | 22075.99 | -10.485 |  |  | 1.0185204 | 7.380301 | -0.2432927 | 31280.15 | 25015.08
| 758.0223 | -0.5757746 | 7.9891593 | 6.426897 | 0.06446585 | 22068.76 | -10.66073 |  |  | 1.0285248 | 7.41481 | -0.2404004 | 31280.15 | 25015.08
| 758.4771 | -0.5746818 | 8.0000873 | 6.551155 | 0.06576098 | 22034.7 | -11.50922 |  |  | 1.0394528 | 7.407052 | -0.2370846 | 31280.15 | 25015.08
| 758.672 | -0.5736785 | 8.0101209 | 6.679833 | 0.06694622 | 22048.54 | -12.55323 |  |  | 1.0494864 | 7.491844 | -0.2735794 | 31280.15 | 25015.08
| 759.3216 | -0.5725876 | 8.0210297 | 6.71833 | 0.06824877 | 22014.26 | -12.70327 |  |  | 1.0603952 | 7.453368 | -0.3080389 | 31280.15 | 25015.08
| 759.4515 | -0.571493 | 8.0319752 | 6.834169 | 0.0695467 | 21948.78 | -13.62681 |  |  | 1.0713407 | 7.512587 | -0.2649059 | 31280.15 | 25015.08
| 758.8344 | -0.5704924 | 8.0419814 | 6.819322 | 0.0707491 | 21893.11 | -13.19415 |  |  | 1.0813469 | 6.945494 | -0.1116875 | 31280.15 | 25015.08
| 758.672 | -0.5694001 | 8.052905 | 6.819878 | 0.07206231 | 21846.24 | -12.93213 |  |  | 1.0922705 | 6.344467 | 0.03656399 | 31280.15 | 25015.08
| 758.2822 | -0.5683056 | 8.0638497 | 6.906699 | 0.07336303 | 21817.84 | -13.56631 |  |  | 1.1032152 | 5.318557 | 0.3592165 | 31280.15 | 25015.08
| 758.7045 | -0.5673008 | 8.0738981 | 6.984227 | 0.07455504 | 21785.89 | -14.14637 |  |  | 1.1132636 | 4.34285 | 0.5651682 | 31280.15 | 25015.08
| 757.9574 | -0.5662027 | 8.0848782 | 7.011043 | 0.07587175 | 21753.27 | -14.14422 |  |  | 1.1242437 | 3.518476 | 0.900585 | 31280.15 | 25015.08
| 758.5096 | -0.565194 | 8.0949654 | 7.142424 | 0.07706288 | 21676.93 | -15.32712 |  |  | 1.1343309 | 3.772667 | 1.086689 | 31280.15 | 25015.08
| 757.9574 | -0.564098 | 8.1059261 | 7.253978 | 0.07836471 | 21619.25 | -16.37312 |  |  | 1.1452916 | 4.607948 | 1.297418 | 31280.15 | 25015.08
| 758.2822 | -0.5630122 | 8.1167839 | 7.31256 | 0.07966165 | 21575.28 | -16.75669 |  |  | 1.1561494 | 6.026436 | 1.467965 | 31280.15 | 25015.08
| 758.2822 | -0.5620011 | 8.1268942 | 7.280181 | 0.08087369 | 21596.06 | -16.02516 |  |  | 1.1662597 | 6.569031 | 1.671456 | 31280.15 | 25015.08
| 758.6395 | -0.5609116 | 8.1377895 | 7.363418 | 0.08217438 | 21598.95 | -16.807 |  |  | 1.177155 | 5.654326 | 1.706985 | 31280.15 | 25015.08
| 758.607 | -0.5599042 | 8.1478639 | 7.444253 | 0.08336962 | 21612.1 | -17.65247 |  |  | 1.1872294 | 5.262665 | 1.776286 | 31280.15 | 25015.08
| 759.1592 | -0.5588133 | 8.1587725 | 7.598982 | 0.08465701 | 21625.13 | -19.78573 |  |  | 1.198138 | 5.646965 | 1.627807 | 31280.15 | 25015.08
| 759.5165 | -0.5577115 | 8.1697904 | 7.550188 | 0.08598713 | 21713.74 | -18.6679 |  |  | 1.2091559 | 5.171925 | 1.367544 | 31280.15 | 25015.08
| 760.2636 | -0.5566417 | 8.1804887 | 7.579172 | 0.08727148 | 21848.45 | -18.99963 |  |  | 1.2198542 | 4.710393 | 1.115619 | 31280.15 | 25015.08
| 760.0037 | -0.5556381 | 8.1905246 | 7.681266 | 0.08846004 | 22029.86 | -20.803 |  |  | 1.2298901 | 4.49857 | 0.9008029 | 31280.15 | 25015.08
| 760.0037 | -0.5546094 | 8.2008121 | 7.750859 | 0.08967896 | 22237.96 | -22.23984 |  |  | 1.2401776 | 5.034373 | 0.7782647 | 31280.15 | 25015.08
| 760.2636 | -0.5535457 | 8.2114486 | 7.709474 | 0.09095986 | 22484.95 | -21.50503 |  |  | 1.2508141 | 4.769714 | 0.6571699 | 31280.15 | 25015.08
| 760.1337 | -0.5525438 | 8.2214677 | 7.862799 | 0.09214696 | 22716.34 | -25.08256 |  |  | 1.2608332 | 4.066141 | 0.4173396 | 31280.15 | 25015.08
| 760.1011 | -0.5514428 | 8.2324773 | 7.901685 | 0.09346053 | 22999.08 | -26.33944 |  |  | 1.2718428 | 4.468982 | 0.1787694 | 31280.15 | 25015.08
| 759.4191 | -0.5503498 | 8.2434081 | 7.925601 | 0.09476348 | 23290.26 | -27.28131 |  |  | 1.2827736 | 5.430967 | -0.05958997 | 31280.15 | 25015.08
| 759.3216 | -0.5493437 | 8.2534686 | 7.953304 | 0.09596134 | 23575.48 | -28.43014 |  |  | 1.2928341 | 5.324927 | -0.1788624 | 31280.15 | 25015.08
| 759.4191 | -0.5482544 | 8.2643612 | 8.015597 | 0.09726278 | 23885.57 | -30.86254 |  |  | 1.3037267 | 4.832842 | -0.1788624 | 31280.15 | 25015.08
| 759.0293 | -0.547151 | 8.2753958 | 8.070475 | 0.09857484 | 24155.16 | -33.1127 |  |  | 1.3147613 | 4.550496 | -0.05952806 | 31280.15 | 25015.08
| 758.9318 | -0.546052 | 8.2863854 | 8.068132 | 0.09989457 | 24401.22 | -33.07388 |  |  | 1.3257509 | 4.48373 | 0.0890146 | 31280.15 | 25015.08
| 759.1917 | -0.5449675 | 8.2972302 | 8.140233 | 0.1011861 | 24617.56 | -36.05723 |  |  | 1.3365957 | 3.479143 | 0.2068431 | 31280.15 | 25015.08
| 759.0293 | -0.5439626 | 8.3072794 | 8.233725 | 0.1023765 | 24813.81 | -40.66559 |  |  | 1.3466449 | 4.045188 | 0.4414072 | 31280.15 | 25015.08
| 759.8413 | -0.54287 | 8.3182061 | 8.321852 | 0.1036773 | 24985.23 | -45.59512 |  |  | 1.3575716 | 4.767821 | 0.7015459 | 31280.15 | 25015.08
| 760.0037 | -0.5418618 | 8.3282879 | 8.389504 | 0.1048704 | 25127.03 | -49.83707 |  |  | 1.3676534 | 5.346182 | 1.016291 | 31280.15 | 25015.08
| 760.1661 | -0.5407711 | 8.3391944 | 8.440098 | 0.1061732 | 25297.41 | -53.2924 |  |  | 1.3785599 | 5.892578 | 1.383826 | 31280.15 | 25015.08
| 760.9457 | -0.539675 | 8.3501556 | 8.461399 | 0.1074883 | 25456.12 | -54.15261 |  |  | 1.3895211 | 5.827784 | 1.659454 | 31280.15 | 25015.08
| 760.9132 | -0.5385818 | 8.3610877 | 8.537858 | 0.1087909 | 25616.14 | -60.77398 |  |  | 1.4004532 | 5.77758 | 1.846694 | 31280.15 | 25015.08
| 760.9782 | -0.5374847 | 8.3720584 | 8.559358 | 0.1101048 | 25735.84 | -61.28269 |  |  | 1.4114239 | 5.017541 | 1.832163 | 31280.15 | 25015.08
| 760.6209 | -0.5363826 | 8.3830792 | 8.495758 | 0.1114322 | 25818.72 | -52.91279 |  |  | 1.4224447 | 3.966512 | 1.704396 | 31280.15 | 25015.08
| 760.1337 | -0.5352854 | 8.3940517 | 8.623298 | 0.1127316 | 25871.6 | -63.28804 |  |  | 1.4334172 | 3.11526 | 1.494334 | 31280.15 | 25015.08
| 759.7764 | -0.5341948 | 8.4049574 | 8.636299 | 0.1140369 | 25928.47 | -61.97889 |  |  | 1.4443229 | 2.8953 | 1.206626 | 31280.15 | 25015.08
| 760.1337 | -0.5331942 | 8.4149639 | 8.664156 | 0.1152357 | 25998.78 | -62.88116 |  |  | 1.4543294 | 2.520816 | 0.8709376 | 31280.15 | 25015.08
| 759.5165 | -0.532088 | 8.4260259 | 8.818779 | 0.1165403 | 26078.27 | -82.4641 |  |  | 1.4653914 | 3.186279 | 0.4860035 | 31280.15 | 25015.08
| 759.5165 | -0.5309967 | 8.4369384 | 8.880163 | 0.1178402 | 26138.39 | -89.94153 |  |  | 1.4763039 | 4.033883 | 0.05352243 | 31280.15 | 25015.08
| 759.8088 | -0.5298998 | 8.4479077 | 8.808897 | 0.1191682 | 26165.12 | -71.96082 |  |  | 1.4872732 | 4.514007 | -0.3175715 | 31280.15 | 25015.08
| 760.0687 | -0.5287944 | 8.4589621 | 8.903778 | 0.1204791 | 26129.89 | -81.23578 |  |  | 1.4983276 | 4.515431 | -0.6006175 | 31280.15 | 25015.08
| 761.0431 | -0.5277914 | 8.4689668 | 8.994526 | 0.1216733 | 26112.68 | -93.08347 |  |  | 1.5083323 | 4.21958 | -0.6193897 | 31280.15 | 25015.08
| 760.7833 | -0.5266785 | 8.4799743 | 8.95193 | 0.1230114 | 26152.32 | -79.18444 |  |  | 1.5193398 | 4.020111 | -0.5874974 | 31280.15 | 25015.08
| 761.3679 | -0.5256534 | 8.4899924 | 9.041106 | 0.1242297 | 26206.06 | -91.82884 |  |  | 1.5293579 | 3.504866 | -0.506357 | 31280.15 | 25015.08
| 761.2055 | -0.5245371 | 8.5007965 | 9.05815 | 0.1255676 | 26253.74 | -89.65323 |  |  | 1.540162 | 2.768151 | -0.3007625 | 31280.15 | 25015.08
| 761.2705 | -0.5234902 | 8.51082 | 9.17699 | 0.126804 | 26265.77 | -112.5844 |  |  | 1.5501855 | 3.21004 | -0.04960672 | 31280.15 | 25015.08
| 761.4329 | -0.5223281 | 8.5218154 | 9.19597 | 0.1281982 | 26300.61 | -108.8836 |  |  | 1.5611809 | 4.189959 | 0.1471635 | 31280.15 | 25015.08
| 760.9457 | -0.5212621 | 8.5318191 | 9.194448 | 0.1294772 | 26344.7 | -101.1842 |  |  | 1.5711846 | 3.978952 | 0.3643176 | 31280.15 | 25015.08
| 761.238 | -0.5201798 | 8.541871 | 9.248679 | 0.1307643 | 26420.46 | -109.9993 |  |  | 1.5812365 | 3.538424 | 0.5779958 | 31280.15 | 25015.08
| 761.8876 | -0.518989 | 8.5527986 | 9.332809 | 0.1321846 | 26552.53 | -133.5427 |  |  | 1.5921641 | 3.726228 | 0.7409554 | 31280.15 | 25015.08
| 761.0431 | -0.5177745 | 8.5638453 | 9.476436 | 0.1336176 | 26698.67 | -221.5967 |  |  | 1.6032108 | 4.252181 | 0.8547431 | 31280.15 | 25015.08
| 760.3935 | -0.5165535 | 8.5747951 | 9.499643 | 0.135073 | 26837.59 | -226.2822 |  |  | 1.6141606 | 5.071301 | 0.8255305 | 31280.15 | 25015.08
| 760.6534 | -0.5153598 | 8.5854258 | 9.598497 | 0.1364981 | 26918.69 | -358.3716 |  |  | 1.6247913 | 5.433177 | 0.7480052 | 31280.15 | 25015.08
| 760.491 | -0.5142155 | 8.5955276 | 9.631434 | 0.137863 | 27012.56 | -387.4837 |  |  | 1.6348931 | 6.114778 | 0.6033355 | 31280.15 | 25015.08
| 760.491 | -0.5129589 | 8.6064651 | 9.662249 | 0.1393697 | 27149.03 | -422.0834 |  |  | 1.6458306 | 6.703108 | 0.3687529 | 31280.15 | 25015.08
| 760.426 | -0.5116807 | 8.6174921 | 9.684061 | 0.1408966 | 27274.35 | -417.1805 |  |  | 1.6568576 | 5.660137 | 0.1601715 | 31280.15 | 25015.08
| 760.7833 | -0.5103949 | 8.6284402 | 9.809684 | 0.1424199 | 27383.35 | -3626.2 |  |  | 1.6678057 | 4.874002 | 0 | 31280.15 | 25015.08
| 761.7252 | -0.5090926 | 8.6394176 | 9.823165 | 0.1439839 | 27496.39 | -1835.559 |  |  | 1.6787831 | 3.910763 | -0.2476423 | 31280.15 | 25015.08
| 762.115 | -0.5077798 | 8.6503795 | 9.849602 | 0.1455525 | 27550.79 | -1401.544 |  |  | 1.689745 | 3.905241 | -0.423415 | 31280.15 | 25015.08
| 762.4074 | -0.5064523 | 8.6613149 | 9.98363 | 0.147128 | 27578.98 | 825.597 | -2869.598 |  | 1.7006804 | 4.269188 | -0.550904 | 31280.15 | 25015.08
| 762.115 | -0.5050932 | 8.6724009 | 10.07418 | 0.1487449 | 27631.12 | 441.9691 | -7578.107 |  | 1.7117664 | 4.500184 | -0.5888586 | 31280.15 | 25015.08
| 761.7252 | -0.5037582 | 8.683162 | 10.09948 | 0.1503454 | 27701.24 | 479.0729 | -6197.197 |  | 1.7225275 | 5.381882 | -0.6265126 | 31280.15 | 25015.08
| 761.9526 | -0.5025018 | 8.693195 | 10.16254 | 0.1518417 | 27774.62 | 369.6907 | -18926 |  | 1.7325605 | 5.557726 | -0.5999339 | 31280.15 | 25015.08
| 761.4329 | -0.5011108 | 8.7041469 | 10.15495 | 0.1535125 | 27860.56 | 520.6361 | -5283.832 |  | 1.7435124 | 5.241994 | -0.5733634 | 31280.15 | 25015.08
| 761.1081 | -0.4997035 | 8.7151494 | 10.26811 | 0.1551809 | 28001.74 | 280.6443 | 12552.09 |  | 1.7545149 | 5.080764 | -0.4429997 | 31280.15 | 25015.08
| 760.8807 | -0.4982733 | 8.7261839 | 10.34302 | 0.1568866 | 28161.75 | 222.7209 | 4920.011 |  | 1.7655494 | 4.914609 | -0.2934994 | 31280.15 | 25015.08
| 761.1081 | -0.496835 | 8.7371843 | 10.37135 | 0.1586051 | 28348.41 | 216.1343 | 4564.704 |  | 1.7765498 | 4.589592 | -0.08343027 | 31280.15 | 25015.08
| 761.4329 | -0.4954007 | 8.7480306 | 10.36008 | 0.1603283 | 28584.43 | 238.6446 | 6237.242 |  | 1.7873961 | 4.505074 | 0.1870367 | 31280.15 | 25015.08
| 761.4004 | -0.4940658 | 8.7580361 | 10.47908 | 0.1619122 | 28868.83 | 160.6914 | 2548.724 |  | 1.7974016 | 4.213059 | 0.4566958 | 31280.15 | 25015.08
| 761.5628 | -0.4927149 | 8.7680365 | 10.47788 | 0.1635316 | 29125.27 | 164.9739 | 2702.551 |  | 1.807402 | 4.542003 | 0.6421167 | 31280.15 | 25015.08
| 761.6278 | -0.4913515 | 8.7780401 | 10.58983 | 0.1651474 | 29395.61 | 127.6737 | 1846.586 |  | 1.8174056 | 4.851485 | 0.9097086 | 31280.15 | 25015.08
| 762.0825 | -0.48985 | 8.7889314 | 10.60415 | 0.1669488 | 29707.77 | 125.5863 | 1831.109 |  | 1.8282969 | 4.757991 | 1.176297 | 31280.15 | 25015.08
| 762.0825 | -0.4883164 | 8.7999558 | 10.68843 | 0.1687772 | 30041.07 | 108.1403 | 1534.318 |  | 1.8393213 | 4.854894 | 1.504184 | 31280.15 | 25015.08
| 763.0245 | -0.486904 | 8.8099857 | 10.7221 | 0.170461 | 30246.61 | 105.4885 | 1495.76 |  | 1.8493512 | 5.093463 | 1.702776 | 31280.15 | 25015.08
| 763.3493 | -0.4853555 | 8.820866 | 10.76051 | 0.1723146 | 30476.56 | 102.4477 | 1452.2 |  | 1.8602315 | 5.182206 | 1.878547 | 31280.15 | 25015.08
| 762.6997 | -0.4839094 | 8.8309396 | 10.79388 | 0.1740425 | 30631.84 | 101.4542 | 1436.017 |  | 1.8703051 | 4.814002 | 2.009198 | 31280.15 | 25015.08
| 763.3818 | -0.4824525 | 8.8409763 | 10.84473 | 0.1757827 | 30756.26 | 98.55001 | 1385.622 |  | 1.8803418 | 4.334916 | 2.015915 | 31280.15 | 25015.08
| 763.2519 | -0.4808432 | 8.8519557 | 10.94476 | 0.1777007 | 30839.83 | 90.88344 | 1258.38 |  | 1.8913212 | 4.282866 | 1.918471 | 31280.15 | 25015.08
| 762.992 | -0.4792179 | 8.8629154 | 11.06427 | 0.1796303 | 30949.2 | 82.22122 | 1127.802 |  | 1.9022809 | 4.752166 | 1.804776 | 31280.15 | 25015.08
| 762.8621 | -0.4775704 | 8.8738965 | 11.13792 | 0.1815985 | 31052.6 | 79.31844 | 1082.767 |  | 1.913262 | 5.295452 | 1.633206 | 31280.15 | 25015.08
| 761.8552 | -0.475909 | 8.8848653 | 11.23488 | 0.1835744 | 31157.88 | 74.81116 | 1017.826 |  | 1.9242308 | 6.366579 | 1.425751 | 31280.15 | 25015.08
| 761.4004 | -0.4742455 | 8.8957174 | 11.27146 | 0.1855681 | 31211.34 | 75.91978 | 1025.138 |  | 1.9350829 | 6.860018 | 1.122544 | 31280.15 | 25015.08
| 761.4329 | -0.4726869 | 8.905791 | 11.27586 | 0.1874373 | 31305.09 | 78.91198 | 1060.728 |  | 1.9451565 | 6.772632 | 0.8648487 | 31280.15 | 25015.08
| 761.4004 | -0.470984 | 8.9166777 | 11.316 | 0.1894739 | 31436.11 | 78.89787 | 1057.957 |  | 1.9560432 | 5.803 | 0.5918381 | 31280.15 | 25015.08
| 761.5953 | -0.4693912 | 8.9267467 | 11.37595 | 0.1913697 | 31570.78 | 76.89741 | 1030.075 |  | 1.9661122 | 4.813222 | 0.3417203 | 31280.15 | 25015.08
| 761.6928 | -0.4676688 | 8.9375171 | 11.47462 | 0.1934292 | 31788.62 | 71.80591 | 967.0436 |  | 1.9768826 | 4.578218 | 0.09451621 | 31280.15 | 25015.08
| 762.0825 | -0.4660567 | 8.9475193 | 11.54315 | 0.1953463 | 31975.08 | 69.29008 | 936.6777 |  | 1.9868848 | 4.640414 | -0.07529008 | 31280.15 | 25015.08
| 762.6022 | -0.4642132 | 8.9588004 | 11.61156 | 0.197545 | 32131.84 | 67.71707 | 915.6577 |  | 1.9981659 | 4.729395 | -0.2056283 | 31280.15 | 25015.08
| 763.3168 | -0.4624711 | 8.9693681 | 11.63526 | 0.1996371 | 32256.49 | 68.85095 | 927.4851 |  | 2.0087336 | 5.410086 | -0.2783128 | 31280.15 | 25015.08
| 763.5117 | -0.4607932 | 8.9794591 | 11.67467 | 0.2016394 | 32344.26 | 69.2115 | 928.0711 |  | 2.0188246 | 5.428839 | -0.2945773 | 31280.15 | 25015.08
| 763.5117 | -0.459108 | 8.9894596 | 11.7234 | 0.2036566 | 32469.9 | 68.72377 | 920.1011 |  | 2.0288251 | 5.419899 | -0.2743154 | 31280.15 | 25015.08
| 763.8365 | -0.4572673 | 9.0002952 | 11.77928 | 0.2058598 | 32645.4 | 67.74648 | 908.0022 |  | 2.0396607 | 4.53748 | -0.1817754 | 31280.15 | 25015.08
| 763.9015 | -0.4555366 | 9.0103603 | 11.84345 | 0.207923 | 32759.68 | 66.62716 | 891.7593 |  | 2.0497258 | 4.276742 | -0.1083095 | 31280.15 | 25015.08
| 763.9989 | -0.4537901 | 9.0204061 | 12.01171 | 0.2099918 | 32896.92 | 60.65502 | 818.5268 |  | 2.0597716 | 4.762921 | 0.03587713 | 31280.15 | 25015.08
| 764.2913 | -0.4518625 | 9.0313805 | 12.06509 | 0.212294 | 33031.34 | 60.45881 | 814.2242 |  | 2.070746 | 5.965835 | 0.1780472 | 31280.15 | 25015.08
| 764.4537 | -0.4499327 | 9.0422657 | 12.10965 | 0.2146084 | 33194.28 | 60.46295 | 813.5569 |  | 2.0816312 | 6.364191 | 0.3183066 | 31280.15 | 25015.08
| 764.1288 | -0.4481337 | 9.0523129 | 12.1629 | 0.216752 | 33366.53 | 59.85849 | 806.7104 |  | 2.0916784 | 6.808167 | 0.4221903 | 31280.15 | 25015.08
| 764.3238 | -0.4463201 | 9.0623189 | 12.28884 | 0.2189074 | 33580.46 | 56.45249 | 768.6973 |  | 2.1016844 | 6.864502 | 0.4730737 | 31280.15 | 25015.08
| 764.6486 | -0.4443187 | 9.0732669 | 12.2887 | 0.2212703 | 33791.53 | 57.83244 | 786.0811 |  | 2.1126324 | 6.960232 | 0.4712005 | 31280.15 | 25015.08
| 763.3818 | -0.4422998 | 9.0841729 | 12.39613 | 0.2237172 | 34081.06 | 55.26107 | 759.887 |  | 2.1235384 | 6.314022 | 0.4867243 | 31280.15 | 25015.08
| 762.992 | -0.4402434 | 9.095236 | 12.45291 | 0.2261692 | 34316.86 | 54.71017 | 755.2815 |  | 2.1346015 | 5.75719 | 0.4673571 | 31280.15 | 25015.08
| 762.8621 | -0.4381725 | 9.1061873 | 12.55743 | 0.2286401 | 34540.49 | 52.87592 | 735.1025 |  | 2.1455528 | 6.225452 | 0.4651089 | 31280.15 | 25015.08
| 762.4398 | -0.4360986 | 9.1170505 | 12.67482 | 0.2311126 | 34720.99 | 51.04282 | 713.5085 |  | 2.156416 | 6.805765 | 0.4794514 | 31280.15 | 25015.08
| 763.6741 | -0.4339819 | 9.1280108 | 12.73068 | 0.2336419 | 34903.05 | 50.90372 | 711.6396 |  | 2.1673763 | 7.041456 | 0.4766027 | 31280.15 | 25015.08
| 763.2519 | -0.432022 | 9.1380482 | 12.7167 | 0.235992 | 35054.37 | 52.51427 | 729.5748 |  | 2.1774137 | 6.848696 | 0.4737877 | 31280.15 | 25015.08
| 763.9015 | -0.4298651 | 9.1489883 | 12.83411 | 0.2385658 | 35241.26 | 50.81451 | 709.6774 |  | 2.1883538 | 6.750765 | 0.4710058 | 31280.15 | 25015.08
| 764.1938 | -0.4278457 | 9.1590078 | 12.83894 | 0.2409837 | 35410.13 | 51.87802 | 721.7164 |  | 2.1983733 | 6.14955 | 0.501848 | 31280.15 | 25015.08
| 765.1683 | -0.4256389 | 9.1699778 | 12.92461 | 0.2436204 | 35581.26 | 51.10269 | 711.9764 |  | 2.2093433 | 5.564204 | 0.5318863 | 31280.15 | 25015.08
| 764.811 | -0.4236003 | 9.1799932 | 12.98665 | 0.2460529 | 35703.8 | 50.93456 | 708.2283 |  | 2.2193587 | 4.870487 | 0.5283611 | 31280.15 | 25015.08
| 765.4606 | -0.4213314 | 9.1910195 | 13.07521 | 0.2487575 | 35854.3 | 50.25939 | 698.9915 |  | 2.230385 | 4.931256 | 0.5411289 | 31280.15 | 25015.08
| 765.688 | -0.4190588 | 9.201951 | 13.15611 | 0.2514756 | 36050.41 | 49.64774 | 692.0005 |  | 2.2413165 | 5.151792 | 0.5217457 | 31280.15 | 25015.08
| 765.3632 | -0.416757 | 9.2129141 | 13.24994 | 0.2542202 | 36239.46 | 48.83628 | 682.4924 |  | 2.2522796 | 5.955188 | 0.4377351 | 31280.15 | 25015.08
| 765.4931 | -0.4146205 | 9.2229686 | 13.33171 | 0.2567748 | 36475.28 | 48.06193 | 675.2851 |  | 2.2623341 | 6.316797 | 0.3230627 | 31280.15 | 25015.08
| 764.6161 | -0.4122657 | 9.2339446 | 13.39496 | 0.2595865 | 36734.1 | 47.7598 | 673.6081 |  | 2.2733101 | 7.208245 | 0.2574351 | 31280.15 | 25015.08
| 763.869 | -0.4099168 | 9.244762 | 13.43564 | 0.2624065 | 36973.68 | 47.94144 | 676.9032 |  | 2.2841275 | 7.154737 | 0.2081727 | 31280.15 | 25015.08
| 764.2913 | -0.4076957 | 9.2548932 | 13.57281 | 0.2650408 | 37161.13 | 46.42007 | 659.4951 |  | 2.2942587 | 7.102702 | 0.1433985 | 31280.15 | 25015.08
| 763.7066 | -0.4052704 | 9.2658098 | 13.60153 | 0.2679468 | 37405.71 | 46.83469 | 665.4439 |  | 2.3051753 | 7.1106 | 0.09514928 | 31280.15 | 25015.08
| 763.9665 | -0.4030021 | 9.275945 | 13.66414 | 0.2706523 | 37626.55 | 46.61594 | 663.8541 |  | 2.3153105 | 6.771287 | 0.04736492 | 31280.15 | 25015.08
| 763.2519 | -0.4005587 | 9.2867365 | 13.75061 | 0.2735776 | 37877.33 | 46.04968 | 658.6797 |  | 2.326102 | 6.608431 | 0 | 31280.15 | 25015.08
| 763.5767 | -0.3982611 | 9.2967929 | 13.8339 | 0.2763197 | 38095.08 | 45.5476 | 653.6738 |  | 2.3361584 | 6.4739 | -0.04692528 | 31280.15 | 25015.08
| 764.7135 | -0.3958044 | 9.3074202 | 13.89688 | 0.279272 | 38312.97 | 45.47249 | 653.216 |  | 2.3467857 | 6.52982 | -0.06221038 | 31280.15 | 25015.08
| 763.9989 | -0.3933799 | 9.317803 | 13.96026 | 0.282153 | 38484.69 | 45.4576 | 652.3515 |  | 2.3571685 | 6.60056 | -0.04638081 | 31280.15 | 25015.08
| 764.9734 | -0.3908532 | 9.3284672 | 14.02251 | 0.2851707 | 38642.97 | 45.54738 | 652.1123 |  | 2.3678327 | 6.284978 | -0.03070513 | 31280.15 | 25015.08
| 766.1752 | -0.3881577 | 9.3397649 | 14.17599 | 0.2883876 | 38812.71 | 44.38506 | 637.5104 |  | 2.3791304 | 6.409822 | -0.09142935 | 31280.15 | 25015.08
| 767.1821 | -0.3855936 | 9.3504011 | 14.33305 | 0.2914388 | 38962.89 | 43.24177 | 623.0605 |  | 2.3897666 | 7.27961 | -0.105907 | 31280.15 | 25015.08
| 766.6949 | -0.3831374 | 9.3604684 | 14.3814 | 0.2943748 | 39103.57 | 43.5187 | 624.8204 |  | 2.3998339 | 8.042668 | -0.1051849 | 31280.15 | 25015.08
| 767.2471 | -0.3804517 | 9.3713706 | 14.4075 | 0.2975982 | 39247.36 | 44.18974 | 630.6651 |  | 2.4107361 | 8.532497 | -0.04472737 | 31280.15 | 25015.08
| 766.8573 | -0.3777388 | 9.3822741 | 14.46756 | 0.300844 | 39400.55 | 44.40161 | 631.53 |  | 2.4216396 | 7.915334 | 0.04439238 | 31280.15 | 25015.08
| 766.8898 | -0.3751872 | 9.3924043 | 14.53176 | 0.3038866 | 39518.65 | 44.54002 | 631.0465 |  | 2.4317698 | 7.31985 | 0.1321869 | 31280.15 | 25015.08
| 766.0777 | -0.3723936 | 9.4033777 | 14.61001 | 0.3072246 | 39668.25 | 44.54766 | 629.4483 |  | 2.4427432 | 6.280035 | 0.2040543 | 31280.15 | 25015.08
| 765.4281 | -0.3695859 | 9.4143053 | 14.74181 | 0.310574 | 39820.22 | 43.88378 | 620.4472 |  | 2.4536708 | 5.60091 | 0.2892971 | 31280.15 | 25015.08
| 764.811 | -0.3667309 | 9.4252945 | 14.80529 | 0.313988 | 39978 | 44.08872 | 621.2482 |  | 2.46466 | 5.897051 | 0.3876127 | 31280.15 | 25015.08
| 764.681 | -0.3638408 | 9.4363005 | 14.87961 | 0.3174463 | 40131.16 | 44.18065 | 620.649 |  | 2.475666 | 6.190893 | 0.4700941 | 31280.15 | 25015.08
| 764.9409 | -0.3608961 | 9.4473912 | 15.01559 | 0.3208983 | 40238.2 | 43.61996 | 611.795 |  | 2.4867567 | 7.098752 | 0.5513117 | 31280.15 | 25015.08
| 765.5255 | -0.3579884 | 9.4581909 | 15.14535 | 0.324427 | 40383.09 | 43.12185 | 604.5403 |  | 2.4975564 | 8.110859 | 0.6025013 | 31280.15 | 25015.08
| 766.435 | -0.3550442 | 9.4690932 | 15.23829 | 0.3279533 | 40535 | 43.03395 | 602.0237 |  | 2.5084587 | 8.553238 | 0.6118734 | 31280.15 | 25015.08
| 766.7599 | -0.3522744 | 9.4791921 | 15.33022 | 0.3312507 | 40647.49 | 42.94656 | 598.9836 |  | 2.5185576 | 8.495384 | 0.5660363 | 31280.15 | 25015.08
| 767.7018 | -0.3492571 | 9.4900531 | 15.37312 | 0.3348672 | 40776.75 | 43.46147 | 602.4537 |  | 2.5294186 | 8.45766 | 0.5067866 | 31280.15 | 25015.08
| 767.5394 | -0.3464359 | 9.5001277 | 15.49734 | 0.33823 | 40881.93 | 43.05789 | 595.8413 |  | 2.5394932 | 8.61261 | 0.5029393 | 31280.15 | 25015.08
| 768.0591 | -0.3433258 | 9.5111088 | 15.52176 | 0.341953 | 40987.84 | 43.82725 | 601.4059 |  | 2.5504743 | 8.525367 | 0.4852032 | 31280.15 | 25015.08
| 768.189 | -0.3402276 | 9.521935 | 15.67448 | 0.3456547 | 41115.72 | 43.19618 | 592.5637 |  | 2.5613005 | 7.62665 | 0.4679831 | 31280.15 | 25015.08
| 768.0591 | -0.3373309 | 9.5319591 | 15.71462 | 0.349114 | 41270.87 | 43.61845 | 595.9339 |  | 2.5713246 | 7.098975 | 0.4916261 | 31280.15 | 25015.08
| 768.254 | -0.3340934 | 9.5430305 | 15.87987 | 0.3529697 | 41455.02 | 42.84847 | 586.8149 |  | 2.582396 | 7.025049 | 0.5147374 | 31280.15 | 25015.08
| 766.9547 | -0.3309003 | 9.5538423 | 15.90829 | 0.3568132 | 41622.26 | 43.46588 | 592.077 |  | 2.5932078 | 7.473759 | 0.5633751 | 31280.15 | 25015.08
| 767.1172 | -0.3279061 | 9.5638876 | 15.96089 | 0.3603875 | 41738.62 | 43.83794 | 593.9822 |  | 2.6032531 | 7.365134 | 0.6113052 | 31280.15 | 25015.08
| 767.0522 | -0.3248734 | 9.5739234 | 16.03552 | 0.3640124 | 41869.85 | 43.97717 | 593.7245 |  | 2.6132889 | 7.127345 | 0.6199482 | 31280.15 | 25015.08
| 767.7343 | -0.3218199 | 9.5839448 | 16.14175 | 0.3676576 | 41974.1 | 43.84877 | 590.0911 |  | 2.6233103 | 7.256012 | 0.6408657 | 31280.15 | 25015.08
| 767.3445 | -0.318734 | 9.5939719 | 16.29955 | 0.3713282 | 42105.63 | 43.20298 | 581.709 |  | 2.6333374 | 7.505297 | 0.6873636 | 31280.15 | 25015.08
| 766.1752 | -0.31533 | 9.6049203 | 16.33631 | 0.3754136 | 42268.65 | 43.77489 | 586.1879 |  | 2.6442858 | 7.768575 | 0.6823612 | 31280.15 | 25015.08
| 765.9153 | -0.3118837 | 9.615902 | 16.47334 | 0.3795259 | 42415.59 | 43.43557 | 580.9034 |  | 2.6552675 | 7.795935 | 0.6522005 | 31280.15 | 25015.08
| 765.5255 | -0.3084087 | 9.6268349 | 16.60303 | 0.383682 | 42558.8 | 43.19292 | 576.5611 |  | 2.6662004 | 8.382589 | 0.5974577 | 31280.15 | 25015.08
| 765.8504 | -0.3051853 | 9.6368734 | 16.66681 | 0.3875279 | 42660.01 | 43.51624 | 577.5522 |  | 2.6762389 | 9.257751 | 0.4942364 | 31280.15 | 25015.08
| 766.8573 | -0.3016235 | 9.6478396 | 16.7006 | 0.3918017 | 42806.7 | 44.15745 | 582.2515 |  | 2.6872051 | 8.792679 | 0.3801676 | 31280.15 | 25015.08
| 767.8317 | -0.2980147 | 9.658849 | 16.8965 | 0.396093 | 42972.09 | 43.32722 | 572.4157 |  | 2.6982145 | 8.456106 | 0.267963 | 31280.15 | 25015.08
| 769.0335 | -0.2943814 | 9.6697972 | 16.9844 | 0.4004432 | 43196.69 | 43.38731 | 572.8059 |  | 2.7091627 | 8.566172 | 0.1695495 | 31280.15 | 25015.08
| 769.7156 | -0.2906718 | 9.68087 | 17.0469 | 0.4048708 | 43427.89 | 43.66972 | 575.5234 |  | 2.7202355 | 8.656933 | 0.1084005 | 31280.15 | 25015.08
| 770.2028 | -0.2869672 | 9.6917982 | 17.15509 | 0.4093075 | 43669.39 | 43.5498 | 574.3946 |  | 2.7311637 | 8.223598 | 0.01197905 | 31280.15 | 25015.08
| 769.3583 | -0.2833087 | 9.7024911 | 17.2188 | 0.4136836 | 43877.96 | 43.8282 | 576.7225 |  | 2.7418566 | 8.00038 | -0.07145593 | 31280.15 | 25015.08
| 769.1959 | -0.2798399 | 9.7125123 | 17.26013 | 0.4178557 | 44141.08 | 44.16445 | 580.9831 |  | 2.7518778 | 8.121004 | -0.1422905 | 31280.15 | 25015.08
| 769.9754 | -0.2763447 | 9.7225161 | 17.41324 | 0.4219988 | 44391.32 | 43.5878 | 575.7763 |  | 2.7618816 | 7.820969 | -0.2244103 | 31280.15 | 25015.08
| 768.7087 | -0.2724628 | 9.7334642 | 17.51401 | 0.4266458 | 44711.87 | 43.47763 | 576.1778 |  | 2.7728297 | 7.453663 | -0.2823588 | 31280.15 | 25015.08
| 767.6693 | -0.2685826 | 9.7443411 | 17.65564 | 0.4312823 | 44991.92 | 43.10446 | 573.1163 |  | 2.7837066 | 8.353905 | -0.3161599 | 31280.15 | 25015.08
| 768.189 | -0.2649496 | 9.7544024 | 17.76818 | 0.4356229 | 45247.4 | 42.92579 | 571.8687 |  | 2.7937679 | 9.203168 | -0.3147448 | 31280.15 | 25015.08
| 767.377 | -0.2609263 | 9.7654248 | 17.94217 | 0.4404115 | 45485.44 | 42.42702 | 566.5884 |  | 2.8047903 | 10.30759 | -0.3593255 | 31280.15 | 25015.08
| 766.8573 | -0.2568893 | 9.7763589 | 18.07381 | 0.4452374 | 45724.58 | 42.25207 | 564.6272 |  | 2.8157244 | 11.58016 | -0.4609376 | 31280.15 | 25015.08
| 767.8967 | -0.2528356 | 9.7872392 | 18.19588 | 0.4500917 | 45950.42 | 42.16772 | 563.342 |  | 2.8266047 | 12.0586 | -0.5496928 | 31280.15 | 25015.08
| 767.8967 | -0.2490285 | 9.7973463 | 18.27847 | 0.4546339 | 46139.6 | 42.3273 | 564.1819 |  | 2.8367118 | 12.03959 | -0.6033308 | 31280.15 | 25015.08
| 768.3189 | -0.2448509 | 9.8083065 | 18.38073 | 0.4596316 | 46335.84 | 42.43452 | 564.2186 |  | 2.847672 | 11.53007 | -0.6217728 | 31280.15 | 25015.08
| 769.5207 | -0.2406729 | 9.8191639 | 18.4414 | 0.4646383 | 46514.58 | 42.83877 | 566.9588 |  | 2.8585294 | 10.56153 | -0.6060444 | 31280.15 | 25015.08
| 770.2028 | -0.2367378 | 9.8292551 | 18.56264 | 0.4693318 | 46672.3 | 42.79017 | 565.0506 |  | 2.8686206 | 9.680805 | -0.5684804 | 31280.15 | 25015.08
| 771.0798 | -0.2324661 | 9.8401165 | 18.62453 | 0.4744502 | 46883.95 | 43.16213 | 568.0177 |  | 2.879482 | 8.584589 | -0.5536722 | 31280.15 | 25015.08
| 771.567 | -0.2280995 | 9.8511093 | 18.76079 | 0.4796698 | 47111.55 | 43.03642 | 566.21 |  | 2.8904748 | 8.341443 | -0.5391608 | 31280.15 | 25015.08
| 771.3397 | -0.2236918 | 9.8620744 | 18.82326 | 0.4849476 | 47323.44 | 43.4235 | 569.2414 |  | 2.9014399 | 8.034212 | -0.4809147 | 31280.15 | 25015.08
| 770.9824 | -0.2196204 | 9.8720974 | 18.92155 | 0.4898023 | 47492.74 | 43.53313 | 569.112 |  | 2.9114629 | 7.983003 | -0.3692247 | 31280.15 | 25015.08
| 771.1123 | -0.2151024 | 9.8830984 | 19.10038 | 0.4952019 | 47705.51 | 43.17779 | 564.6861 |  | 2.9224639 | 8.298765 | -0.226507 | 31280.15 | 25015.08
| 770.0079 | -0.2106009 | 9.8939593 | 19.22234 | 0.5005817 | 47908.48 | 43.19734 | 563.8852 |  | 2.9333248 | 9.069902 | -0.1071348 | 31280.15 | 25015.08
| 768.6438 | -0.2060143 | 9.9048939 | 19.34301 | 0.5060672 | 48130.9 | 43.22264 | 563.4342 |  | 2.9442594 | 9.895517 | 0 | 31280.15 | 25015.08
| 769.1634 | -0.2017323 | 9.9149966 | 19.45991 | 0.5111829 | 48137.08 | 43.42171 | 561.2041 |  | 2.9543621 | 10.36997 | 0.1057507 | 31280.15 | 25015.08
| 768.1565 | -0.1970736 | 9.9258721 | 19.56996 | 0.5167522 | 48297.68 | 43.58423 | 561.0166 |  | 2.9652376 | 10.97088 | 0.1889211 | 31280.15 | 25015.08
| 768.8386 | -0.1923077 | 9.9368771 | 19.73493 | 0.5224451 | 48451.36 | 43.4381 | 557.6308 |  | 2.9762426 | 11.25237 | 0.239512 | 31280.15 | 25015.08
| 769.6507 | -0.1874964 | 9.9478666 | 19.91615 | 0.5281914 | 48598.07 | 43.2165 | 553.4136 |  | 2.9872321 | 11.44884 | 0.2789351 | 31280.15 | 25015.08
| 769.6182 | -0.1830543 | 9.9579069 | 19.94195 | 0.5335077 | 48741.34 | 43.84244 | 557.7351 |  | 2.9972724 | 11.2585 | 0.2872459 | 31280.15 | 25015.08
| 771.3397 | -0.1781669 | 9.9688384 | 20.12016 | 0.5393475 | 48915.83 | 43.62079 | 554.0198 |  | 3.0082039 | 10.98015 | 0.2647849 | 31280.15 | 25015.08
| 772.4765 | -0.1731965 | 9.9798376 | 20.24853 | 0.5452915 | 49112.92 | 43.68792 | 553.4405 |  | 3.0192031 | 11.30191 | 0.161852 | 31280.15 | 25015.08
| 773.1261 | -0.1682048 | 9.9907621 | 20.30903 | 0.5512673 | 49318.98 | 44.14086 | 556.7195 |  | 3.0301276 | 10.95458 | 0.1004836 | 31280.15 | 25015.08
| 773.1261 | -0.1631179 | 10.0017719 | 20.50583 | 0.5573361 | 49568.87 | 43.77637 | 552.8776 |  | 3.0411374 | 10.61448 | 0.01997761 | 31280.15 | 25015.08
| 772.7688 | -0.1580022 | 10.0127202 | 20.6621 | 0.5634492 | 49826.4 | 43.64967 | 551.4383 |  | 3.0520857 | 10.80023 | -0.06950958 | 31280.15 | 25015.08
| 773.0936 | -0.1532752 | 10.0227369 | 20.73816 | 0.5691007 | 50105.09 | 43.87245 | 554.0612 |  | 3.0621024 | 11.03087 | -0.1581387 | 31280.15 | 25015.08
| 772.0867 | -0.1480627 | 10.0336678 | 20.85627 | 0.5753389 | 50414.55 | 43.92373 | 555.1465 |  | 3.0730333 | 11.36899 | -0.2261534 | 31280.15 | 25015.08
| 772.2816 | -0.1432454 | 10.043669 | 20.89212 | 0.5811101 | 50668.88 | 44.40096 | 559.757 |  | 3.0830345 | 10.77344 | -0.2640791 | 31280.15 | 25015.08
| 772.7039 | -0.1383752 | 10.0536772 | 21.02432 | 0.5869318 | 50917.38 | 44.35678 | 559.2552 |  | 3.0930427 | 10.35293 | -0.3015539 | 31280.15 | 25015.08
| 771.1123 | -0.1330697 | 10.0644693 | 21.09032 | 0.5932777 | 51189.7 | 44.73165 | 562.8126 |  | 3.1038348 | 10.17945 | -0.2804801 | 31280.15 | 25015.08
| 770.5276 | -0.1280019 | 10.0746635 | 21.32089 | 0.5993099 | 51457.04 | 44.17016 | 557.5576 |  | 3.114029 | 9.658108 | -0.240535 | 31280.15 | 25015.08
| 770.3327 | -0.1224369 | 10.0857483 | 21.38812 | 0.605993 | 51732.23 | 44.5732 | 561.2418 |  | 3.1251138 | 9.677401 | -0.2198893 | 31280.15 | 25015.08
| 769.8455 | -0.1169179 | 10.0966371 | 21.512 | 0.6125705 | 51966.59 | 44.69205 | 561.6297 |  | 3.1360026 | 10.1929 | -0.1614764 | 31280.15 | 25015.08
| 770.5276 | -0.1114295 | 10.1073264 | 21.69679 | 0.6191452 | 52217.52 | 44.47533 | 559.113 |  | 3.1466919 | 10.81074 | -0.1321264 | 31280.15 | 25015.08
| 771.4696 | -0.1057285 | 10.1183322 | 21.85922 | 0.6259596 | 52425.62 | 44.44906 | 557.593 |  | 3.1576977 | 11.84516 | -0.06557722 | 31280.15 | 25015.08
| 773.1911 | -0.09994575 | 10.12935 | 21.97264 | 0.6328735 | 52637.18 | 44.68019 | 558.5498 |  | 3.1687155 | 12.09726 | 0.009299753 | 31280.15 | 25015.08
| 774.4903 | -0.09416446 | 10.1402465 | 22.03507 | 0.6398072 | 52897 | 45.12657 | 562.3419 |  | 3.179612 | 12.04362 | 0.06467832 | 31280.15 | 25015.08
| 774.6202 | -0.08835754 | 10.1510604 | 22.09903 | 0.6464522 | 53018.37 | 45.64329 | 564.7636 |  | 3.1904259 | 10.84152 | 0.1194235 | 31280.15 | 25015.08
| 775.2049 | -0.08271736 | 10.1613711 | 22.29275 | 0.653473 | 53393.49 | 45.32016 | 563.127 |  | 3.2007366 | 10.60612 | 0.1186435 | 31280.15 | 25015.08
| 774.7826 | -0.07671199 | 10.1722427 | 22.42318 | 0.6606702 | 53620.52 | 45.47253 | 563.5086 |  | 3.2116082 | 10.23387 | 0.1268606 | 31280.15 | 25015.08
| 775.2698 | -0.07115879 | 10.182298 | 22.49999 | 0.6673116 | 53856.06 | 45.80472 | 566.1125 |  | 3.2216635 | 9.707774 | 0.1261226 | 31280.15 | 25015.08
| 774.1655 | -0.06452846 | 10.1941481 | 22.78325 | 0.6751191 | 54132.19 | 45.23658 | 560.1532 |  | 3.2335136 | 10.23343 | 0.09850781 | 31280.15 | 25015.08
| 773.0612 | -0.05880161 | 10.204249 | 22.80441 | 0.6820886 | 54411.28 | 45.83554 | 565.8029 |  | 3.2436145 | 11.34336 | 0.08009656 | 31280.15 | 25015.08
| 773.4509 | -0.05310531 | 10.2142654 | 22.90297 | 0.6889061 | 54686.75 | 46.03493 | 567.749 |  | 3.2536309 | 11.69178 | 0.02656271 | 31280.15 | 25015.08
| 771.632 | -0.04689776 | 10.2250216 | 23.06714 | 0.6963474 | 55019.68 | 45.94552 | 567.5109 |  | 3.2643871 | 12.07823 | -0.05285587 | 31280.15 | 25015.08
| 772.5414 | -0.04102482 | 10.2350861 | 23.18672 | 0.7033577 | 55311.17 | 46.04758 | 568.7138 |  | 3.2744516 | 11.87989 | -0.1314925 | 31280.15 | 25015.08
| 772.1192 | -0.03509203 | 10.2451322 | 23.41985 | 0.7104327 | 55600.89 | 45.62128 | 564.8775 |  | 3.2844977 | 12.11913 | -0.2354966 | 31280.15 | 25015.08
| 771.5021 | -0.0285389 | 10.2561292 | 23.45378 | 0.7182802 | 55930.05 | 46.19544 | 570.6604 |  | 3.2954947 | 12.53639 | -0.286303 | 31280.15 | 25015.08
| 771.8919 | -0.0219523 | 10.2670684 | 23.56135 | 0.7261687 | 56239.8 | 46.44 | 573.028 |  | 3.3064339 | 11.79357 | -0.3277952 | 31280.15 | 25015.08
| 773.1911 | -0.0153227 | 10.2779631 | 23.75218 | 0.7340989 | 56514.95 | 46.32348 | 571.4436 |  | 3.3173286 | 12.14331 | -0.3857377 | 31280.15 | 25015.08
| 774.3279 | -0.00859035 | 10.2888998 | 23.85427 | 0.7421596 | 56776.29 | 46.64338 | 573.7211 |  | 3.3282653 | 12.27929 | -0.4343087 | 31280.15 | 25015.08
| 774.8476 | -0.002357317 | 10.2989119 | 24.05362 | 0.7496028 | 56963.81 | 46.49281 | 570.8185 |  | 3.3382774 | 12.04113 | -0.4567326 | 31280.15 | 25015.08
| 775.822 | 0.004537883 | 10.3098704 | 24.23359 | 0.7578482 | 57155.17 | 46.52559 | 569.2795 |  | 3.3492359 | 12.30909 | -0.4532534 | 31280.15 | 25015.08
| 776.0169 | 0.01098753 | 10.3200156 | 24.37005 | 0.7655282 | 57264.22 | 46.74827 | 568.6285 |  | 3.3593811 | 12.6813 | -0.4413686 | 31280.15 | 25015.08
| 777.9657 | 0.01799371 | 10.3309189 | 24.42159 | 0.7739397 | 57410.72 | 47.41195 | 572.2441 |  | 3.3702844 | 13.3065 | -0.3963899 | 31280.15 | 25015.08
| 777.5435 | 0.0250887 | 10.3418729 | 24.71629 | 0.7824139 | 57486.01 | 47.03198 | 565.1484 |  | 3.3812384 | 13.49659 | -0.3026733 | 31280.15 | 25015.08
| 777.1212 | 0.03227473 | 10.3528256 | 24.82815 | 0.7910186 | 57594.92 | 47.46302 | 565.9994 |  | 3.3921911 | 13.59467 | -0.226977 | 31280.15 | 25015.08
| 776.7315 | 0.03893048 | 10.3628642 | 24.87367 | 0.7989791 | 57725.23 | 48.09873 | 569.3887 |  | 3.4022297 | 13.00789 | -0.160875 | 31280.15 | 25015.08
| 775.7895 | 0.04624676 | 10.3737816 | 25.07766 | 0.8077256 | 57899.07 | 48.06811 | 566.995 |  | 3.4131471 | 12.19036 | -0.08777898 | 31280.15 | 25015.08
| 774.3604 | 0.05367045 | 10.3847472 | 25.19549 | 0.8166196 | 58068.88 | 48.44462 | 568.1697 |  | 3.4241127 | 11.96903 | 0.007914875 | 31280.15 | 25015.08
| 773.1261 | 0.06116344 | 10.3956944 | 25.33811 | 0.8255842 | 58235.4 | 48.71478 | 568.3308 |  | 3.4350599 | 11.8386 | 0.1099123 | 31280.15 | 25015.08
| 773.7757 | 0.06808592 | 10.4056947 | 25.53371 | 0.8338561 | 58432.98 | 48.6347 | 566.2324 |  | 3.4450602 | 12.16397 | 0.2027609 | 31280.15 | 25015.08
| 773.2885 | 0.07576139 | 10.4166717 | 25.66761 | 0.8430052 | 58623.74 | 48.93544 | 566.9989 |  | 3.4560372 | 12.38583 | 0.2554375 | 31280.15 | 25015.08
| 774.0031 | 0.08353248 | 10.4276637 | 25.72765 | 0.8523209 | 58831.23 | 49.5702 | 570.8997 |  | 3.4670292 | 12.63335 | 0.3303421 | 31280.15 | 25015.08
| 775.8545 | 0.09119977 | 10.4384216 | 25.97791 | 0.8615103 | 59039.11 | 49.32663 | 567.1587 |  | 3.4777871 | 12.72161 | 0.3431757 | 31280.15 | 25015.08
| 776.2767 | 0.09841335 | 10.4484291 | 26.12745 | 0.8701317 | 59246.84 | 49.46803 | 567.1283 |  | 3.4877946 | 12.91787 | 0.3561522 | 31280.15 | 25015.08
| 778.0631 | 0.1064195 | 10.4593962 | 26.3708 | 0.879703 | 59477.95 | 49.28024 | 564.1246 |  | 3.4987617 | 13.68289 | 0.3536732 | 31280.15 | 25015.08
| 778.2256 | 0.1138159 | 10.4694257 | 26.50266 | 0.8885516 | 59695.3 | 49.50845 | 564.9459 |  | 3.5087912 | 14.44399 | 0.3664128 | 31280.15 | 25015.08
| 779.6872 | 0.1219488 | 10.4803433 | 26.61721 | 0.8982855 | 59906.89 | 49.90975 | 566.7837 |  | 3.5197088 | 14.68779 | 0.3563771 | 31280.15 | 25015.08
| 780.012 | 0.1302762 | 10.491394 | 26.79497 | 0.9082338 | 60178.23 | 50.00394 | 566.7447 |  | 3.5307595 | 15.04726 | 0.3246603 | 31280.15 | 25015.08
| 779.8495 | 0.1385366 | 10.5022396 | 27.05282 | 0.9181192 | 60426.16 | 49.76192 | 563.53 |  | 3.5416051 | 15.69317 | 0.2858901 | 31280.15 | 25015.08
| 780.0769 | 0.1462353 | 10.5122491 | 27.18177 | 0.927324 | 60646.82 | 50.01831 | 564.5855 |  | 3.5516146 | 15.15263 | 0.2404616 | 31280.15 | 25015.08
| 778.8752 | 0.1547897 | 10.5232412 | 27.35981 | 0.9375586 | 60903.26 | 50.1413 | 564.5503 |  | 3.5626067 | 15.5758 | 0.217193 | 31280.15 | 25015.08
| 777.5759 | 0.1634548 | 10.5342611 | 27.55512 | 0.947911 | 61190.68 | 50.17402 | 564.1575 |  | 3.5736266 | 15.37057 | 0.1870993 | 31280.15 | 25015.08
| 776.0818 | 0.1720827 | 10.5451121 | 27.71043 | 0.9582532 | 61479.72 | 50.36777 | 565.2034 |  | 3.5844776 | 16.03753 | 0.1644987 | 31280.15 | 25015.08
| 776.2442 | 0.1801574 | 10.5551702 | 27.76485 | 0.9679096 | 61729.52 | 50.94151 | 569.2816 |  | 3.5945357 | 15.66541 | 0.1706496 | 31280.15 | 25015.08
| 775.01 | 0.1890223 | 10.5660843 | 27.97709 | 0.9785112 | 61981.11 | 50.93997 | 568.0687 |  | 3.6054498 | 14.74246 | 0.1412441 | 31280.15 | 25015.08
| 775.6596 | 0.1972859 | 10.5761308 | 28.07288 | 0.9884041 | 62228.13 | 51.35511 | 570.6877 |  | 3.6154963 | 13.84601 | 0.1263411 | 31280.15 | 25015.08
| 776.1793 | 0.2063854 | 10.5871138 | 28.35818 | 0.9992791 | 62449.38 | 51.09073 | 566.7708 |  | 3.6264793 | 13.54523 | 0.1114702 | 31280.15 | 25015.08
| 776.1793 | 0.2148377 | 10.5972026 | 28.48341 | 1.00939 | 62675.36 | 51.40927 | 568.2334 |  | 3.6365681 | 13.76646 | 0.1038342 | 31280.15 | 25015.08
| 777.7058 | 0.2241253 | 10.6081781 | 28.63541 | 1.020482 | 62896.01 | 51.71419 | 569.1092 |  | 3.6475436 | 14.6272 | 0.09621448 | 31280.15 | 25015.08
| 779.7521 | 0.2333981 | 10.6190144 | 28.86457 | 1.031606 | 63173.21 | 51.65138 | 567.6911 |  | 3.6583799 | 15.00723 | 0.06826612 | 31280.15 | 25015.08
| 780.7915 | 0.2428613 | 10.6299732 | 29.01077 | 1.04292 | 63425.98 | 51.96417 | 569.0456 |  | 3.6693387 | 16.18543 | 0.04067857 | 31280.15 | 25015.08
| 782.6753 | 0.2524809 | 10.6409627 | 29.19109 | 1.054425 | 63668.79 | 52.15708 | 569.2095 |  | 3.6803282 | 15.61244 | 0.01346394 | 31280.15 | 25015.08
| 782.1557 | 0.2622053 | 10.6519587 | 29.37854 | 1.066061 | 63933.42 | 52.31014 | 569.3186 |  | 3.6913242 | 15.62547 | -0.02005686 | 31280.15 | 25015.08
| 781.0513 | 0.2720003 | 10.6629174 | 29.54878 | 1.077789 | 64234.83 | 52.50715 | 570.2885 |  | 3.7022829 | 15.1275 | -0.0531439 | 31280.15 | 25015.08
| 781.7659 | 0.2810799 | 10.6729686 | 29.76007 | 1.088622 | 64534.73 | 52.44696 | 569.4898 |  | 3.7123341 | 15.27574 | -0.09909326 | 31280.15 | 25015.08
| 780.3693 | 0.2911179 | 10.6839581 | 29.94488 | 1.10064 | 64923.13 | 52.53275 | 570.6485 |  | 3.7233236 | 15.85563 | -0.1379669 | 31280.15 | 25015.08
| 778.2905 | 0.30117 | 10.6948586 | 30.09692 | 1.112685 | 65306.61 | 52.75073 | 572.8544 |  | 3.7342241 | 15.98613 | -0.1633098 | 31280.15 | 25015.08
| 778.3555 | 0.3105232 | 10.7048891 | 30.22004 | 1.123893 | 65669.12 | 53.01714 | 575.536 |  | 3.7442546 | 16.26503 | -0.1884509 | 31280.15 | 25015.08
| 778.2905 | 0.3200291 | 10.7149758 | 30.37644 | 1.135251 | 66038.74 | 53.15295 | 577.187 |  | 3.7543413 | 16.02397 | -0.2198202 | 31280.15 | 25015.08
| 777.8033 | 0.3304782 | 10.7259397 | 30.5881 | 1.147764 | 66421.34 | 53.15922 | 577.502 |  | 3.7653052 | 15.33566 | -0.2377671 | 31280.15 | 25015.08
| 778.0956 | 0.3401116 | 10.7359513 | 30.76303 | 1.159282 | 66777.44 | 53.23654 | 578.4631 |  | 3.7753168 | 15.42451 | -0.2620605 | 31280.15 | 25015.08
| 778.1931 | 0.3498814 | 10.7459961 | 30.93814 | 1.170966 | 67139.67 | 53.31879 | 579.5036 |  | 3.7853616 | 15.55112 | -0.2670223 | 31280.15 | 25015.08
| 778.0306 | 0.3604206 | 10.7567293 | 31.10739 | 1.183582 | 67512.5 | 53.49377 | 581.1284 |  | 3.7960948 | 15.68016 | -0.2780713 | 31280.15 | 25015.08
| 778.2256 | 0.3704991 | 10.7668839 | 31.31049 | 1.195592 | 67856.71 | 53.49929 | 581.208 |  | 3.8062494 | 16.28681 | -0.2765461 | 31280.15 | 25015.08
| 779.7196 | 0.3814461 | 10.7777955 | 31.51431 | 1.208755 | 68241.53 | 53.56765 | 581.942 |  | 3.817161 | 16.80927 | -0.2498165 | 31280.15 | 25015.08
| 779.7196 | 0.3916182 | 10.7878577 | 31.65855 | 1.220912 | 68553.99 | 53.82763 | 583.7274 |  | 3.8272232 | 17.19073 | -0.2297034 | 31280.15 | 25015.08
| 781.7009 | 0.4027735 | 10.7987368 | 31.91419 | 1.234239 | 68872 | 53.74966 | 582.3556 |  | 3.8381023 | 17.33236 | -0.2096478 | 31280.15 | 25015.08
| 783.6173 | 0.4142412 | 10.8098164 | 32.13302 | 1.247991 | 69222.13 | 53.82028 | 582.5238 |  | 3.8491819 | 17.4875 | -0.1776133 | 31280.15 | 25015.08
| 785.5011 | 0.4253351 | 10.8204207 | 32.25093 | 1.261242 | 69506.84 | 54.27552 | 585.2593 |  | 3.8597862 | 17.88947 | -0.1216598 | 31280.15 | 25015.08
| 785.2088 | 0.4359872 | 10.8304826 | 32.45614 | 1.273971 | 69837.01 | 54.31406 | 585.3251 |  | 3.8698481 | 17.56623 | -0.06653154 | 31280.15 | 25015.08
| 789.9183 | 0.4476475 | 10.8413977 | 33.28493 | 1.287954 | 70200.83 | 52.15114 | 567.1064 |  | 3.8807632 | 17.31058 | -0.02403094 | 31280.15 | 25015.08
| 790.4055 | 0.4594688 | 10.8523275 | 38.03767 | 1.301335 | 70418.82 | 39.58865 | 461.2898 |  | 3.891693 | 46.94247 | 0.2981333 | 31280.15 | 25015.08
| 789.691 | 0.4716124 | 10.8633304 | 38.44635 | 1.315828 | 70838.29 | 39.2772 | 458.9581 |  | 3.9026959 | 84.92444 | 0.6459429 | 31280.15 | 25015.08
| 790.0807 | 0.4826629 | 10.8733465 | 38.69811 | 1.329037 | 71388.43 | 39.18695 | 460.0023 |  | 3.912712 | 107.5479 | 0.9744246 | 31280.15 | 25015.08
| 788.0021 | 0.4948167 | 10.8842504 | 38.84421 | 1.343605 | 72113.2 | 39.32103 | 464.2047 |  | 3.9236159 | 117.9599 | 1.31962 | 31280.15 | 25015.08
| 786.8327 | 0.5071896 | 10.8952296 | 39.07755 | 1.35839 | 73040.47 | 39.19 | 467.9713 |  | 3.9345951 | 113.7003 | 1.684684 | 31280.15 | 25015.08
| 786.9952 | 0.5186902 | 10.9053183 | 39.2634 | 1.372117 | 74062.32 | 39.07077 | 472.9385 |  | 3.9446838 | 95.7293 | 2.006451 | 31280.15 | 25015.08
| 787.19 | 0.5301974 | 10.9153263 | 39.32826 | 1.385899 | 75254.58 | 39.14718 | 481.1712 |  | 3.9546918 | 64.92053 | 2.292267 | 31280.15 | 25015.08
| 786.6054 | 0.5428663 | 10.9262414 | 39.61606 | 1.401078 | 76740.5 | 38.71548 | 487.1852 |  | 3.9656069 | 24.76496 | 2.609051 | 31280.15 | 25015.08
| 787.8072 | 0.5557302 | 10.9372006 | 39.87977 | 1.416455 | 78497.49 | 38.26554 | 495.2998 |  | 3.9765661 | 19.84847 | 2.979026 | 31280.15 | 25015.08
| 789.0739 | 0.5687503 | 10.948134 | 40.06342 | 1.432046 | 80665.44 | 37.8733 | 507.5219 |  | 3.9874995 | 20.57339 | 2.89342 | 31280.15 | 25015.08
| 791.315 | 0.5819067 | 10.9590888 | 40.27155 | 1.44777 | 82611.79 | 37.53812 | 518.0808 |  | 3.9984543 | 21.88878 | 2.593335 | 31280.15 | 25015.08
| 791.3799 | 0.5941216 | 10.969142 | 40.48428 | 1.462367 | 84342.02 | 37.23094 | 527.0949 |  | 4.0085075 | 22.4704 | 2.311967 | 31280.15 | 25015.08
| 791.6722 | 0.6064114 | 10.9791642 | 40.70994 | 1.477056 | 85979.04 | 36.94505 | 535.3292 |  | 4.0185297 | 24.01784 | 2.015919 | 31280.15 | 25015.08
| 793.7834 | 0.6198438 | 10.9900075 | 40.9348 | 1.493183 | 87599.6 | 36.73587 | 543.7625 |  | 4.029373 | 24.86567 | 1.699486 | 31280.15 | 25015.08
| 793.7509 | 0.632493 | 11.000116 | 41.09532 | 1.508281 | 88954.82 | 36.6824 | 551.697 |  | 4.0394815 | 24.7341 | 1.414735 | 31280.15 | 25015.08
| 794.433 | 0.6462739 | 11.0109878 | 41.2216 | 1.524785 | 90263.93 | 36.76165 | 560.344 |  | 4.0503533 | 23.44398 | 1.113259 | 31280.15 | 25015.08
| 795.2449 | 0.6591287 | 11.0210411 | 41.41674 | 1.54015 | 91290.99 | 36.7414 | 565.5137 |  | 4.0604066 | 22.14886 | 0.8533993 | 31280.15 | 25015.08
| 795.4074 | 0.6732147 | 11.0319415 | 41.61567 | 1.557056 | 92211.01 | 36.79933 | 570.1633 |  | 4.071307 | 20.74842 | 0.5798077 | 31280.15 | 25015.08
| 795.6022 | 0.686275 | 11.0419507 | 41.83542 | 1.572645 | 92828.25 | 36.84127 | 572.1406 |  | 4.0813162 | 19.6936 | 0.2760012 | 31280.15 | 25015.08
| 794.2381 | 0.7006787 | 11.0528517 | 42.11014 | 1.589896 | 93331.07 | 36.87147 | 572.4536 |  | 4.0922172 | 19.29849 | 0.2739319 | 31280.15 | 25015.08
| 794.368 | 0.7140623 | 11.0628896 | 42.34608 | 1.60591 | 93767.32 | 36.93806 | 572.9407 |  | 4.1022551 | 19.802 | 0.2658574 | 31280.15 | 25015.08
| 795.4398 | 0.7276131 | 11.0729457 | 42.71885 | 1.622088 | 94219.92 | 36.75727 | 570.6188 |  | 4.1123112 | 20.9085 | 0.2518345 | 31280.15 | 25015.08
| 795.9919 | 0.7412472 | 11.0829579 | 43.35761 | 1.638348 | 94617.19 | 36.12684 | 562.4591 |  | 4.1223234 | 24.93839 | 0.2683623 | 31280.15 | 25015.08
| 794.368 | 0.7562248 | 11.0938487 | 43.7963 | 1.656276 | 95041.77 | 35.90678 | 559.0285 |  | 4.1332142 | 30.7923 | 0.2905011 | 31280.15 | 25015.08
| 794.6928 | 0.7702671 | 11.1039532 | 43.96734 | 1.673062 | 95392.83 | 36.12049 | 560.4013 |  | 4.1433187 | 34.06426 | 0.2883991 | 31280.15 | 25015.08
| 792.3543 | 0.7856892 | 11.1149237 | 44.26796 | 1.691505 | 95767.19 | 36.16079 | 559.5428 |  | 4.1542892 | 35.05518 | 0.2920796 | 31280.15 | 25015.08
| 791.932 | 0.8011762 | 11.1258308 | 44.59959 | 1.710055 | 96177.42 | 36.13961 | 558.2922 |  | 4.1651963 | 34.95354 | 0.3076254 | 31280.15 | 25015.08
| 791.8021 | 0.8170889 | 11.1369194 | 44.795 | 1.729022 | 96618.89 | 36.3535 | 560.0052 |  | 4.1762849 | 33.22746 | 0.3406926 | 31280.15 | 25015.08
| 793.1338 | 0.8329164 | 11.147814 | 45.18312 | 1.747977 | 97165.47 | 36.21039 | 558.4891 |  | 4.1871795 | 29.48833 | 0.3908724 | 31280.15 | 25015.08
| 795.6997 | 0.8488078 | 11.1586737 | 45.38706 | 1.767064 | 97745.14 | 36.37216 | 560.8275 |  | 4.1980392 | 25.87543 | 0.4462108 | 31280.15 | 25015.08
| 797.1287 | 0.8652232 | 11.1696712 | 45.63372 | 1.786547 | 98291.9 | 36.47849 | 562.1571 |  | 4.2090367 | 24.84172 | 0.4779816 | 31280.15 | 25015.08
| 798.298 | 0.8802388 | 11.1796757 | 45.82795 | 1.80457 | 98846.02 | 36.61903 | 564.3255 |  | 4.2190412 | 24.95764 | 0.4695332 | 31280.15 | 25015.08
| 799.4997 | 0.8970261 | 11.1908127 | 46.18784 | 1.824708 | 99510.86 | 36.5206 | 564.161 |  | 4.2301782 | 24.34375 | 0.449749 | 31280.15 | 25015.08
| 800.5715 | 0.9132205 | 11.2014131 | 46.4462 | 1.844118 | 100137.3 | 36.57433 | 565.644 |  | 4.2407786 | 24.21242 | 0.4529216 | 31280.15 | 25015.08
| 800.8638 | 0.9288423 | 11.2115264 | 46.65999 | 1.862742 | 100745.2 | 36.67767 | 567.7546 |  | 4.2508919 | 24.07483 | 0.4676873 | 31280.15 | 25015.08
| 801.1886 | 0.9448054 | 11.2217296 | 47.07299 | 1.881804 | 101373.8 | 36.45629 | 566.1114 |  | 4.2610951 | 24.36581 | 0.4710519 | 31280.15 | 25015.08
| 800.7014 | 0.9615894 | 11.2323843 | 47.32468 | 1.901967 | 102030.9 | 36.52741 | 567.9363 |  | 4.2717498 | 26.1211 | 0.4629974 | 31280.15 | 25015.08
| 801.351 | 0.977582 | 11.242433 | 47.69955 | 1.921074 | 102588.7 | 36.38297 | 566.613 |  | 4.2817985 | 27.52974 | 0.4439724 | 31280.15 | 25015.08
| 801.1886 | 0.9954192 | 11.253492 | 48.41499 | 1.942345 | 103228 | 35.74261 | 559.5983 |  | 4.2928575 | 29.84226 | 0.4139796 | 31280.15 | 25015.08
| 798.5253 | 1.013048 | 11.2643036 | 49.36091 | 1.963374 | 103790.2 | 34.78059 | 548.1857 |  | 4.3036691 | 37.67318 | 0.4224548 | 31280.15 | 25015.08
| 798.0057 | 1.031122 | 11.2752732 | 49.77453 | 1.984977 | 104400.7 | 34.64869 | 546.9402 |  | 4.3146387 | 45.31233 | 0.4527707 | 31280.15 | 25015.08
| 797.9732 | 1.048095 | 11.2854579 | 50.18611 | 2.00522 | 104981.4 | 34.48669 | 545.4002 |  | 4.3248234 | 50.30634 | 0.4884895 | 31280.15 | 25015.08
| 797.3886 | 1.066251 | 11.2962483 | 50.33607 | 2.026977 | 105641.2 | 34.73464 | 549.0766 |  | 4.3356138 | 51.09118 | 0.5238017 | 31280.15 | 25015.08
| 797.7134 | 1.08331 | 11.3062908 | 50.57346 | 2.047438 | 106282.9 | 34.81743 | 550.9274 |  | 4.3456563 | 49.07337 | 0.5321936 | 31280.15 | 25015.08
| 797.551 | 1.1005 | 11.3163133 | 50.76543 | 2.067964 | 106905.4 | 34.96981 | 553.465 |  | 4.3556788 | 43.39165 | 0.5299066 | 31280.15 | 25015.08
| 798.4604 | 1.119334 | 11.3271324 | 51.09272 | 2.09051 | 107640.1 | 34.95084 | 554.4354 |  | 4.3664979 | 34.99496 | 0.5381979 | 31280.15 | 25015.08
| 798.6877 | 1.136935 | 11.3371852 | 51.37971 | 2.111578 | 108386.2 | 34.94613 | 555.9738 |  | 4.3765507 | 27.86485 | 0.5522314 | 31280.15 | 25015.08
| 798.9475 | 1.154643 | 11.3471927 | 51.62423 | 2.132784 | 109121.9 | 35.00651 | 558.2003 |  | 4.3865582 | 25.97081 | 0.5502427 | 31280.15 | 25015.08
| 800.8638 | 1.174118 | 11.3580817 | 52.10492 | 2.156065 | 110018.3 | 34.74407 | 557.3443 |  | 4.3974472 | 25.37342 | 0.5274734 | 31280.15 | 25015.08
| 803.657 | 1.193899 | 11.3690139 | 52.55953 | 2.179734 | 110881.3 | 34.53719 | 556.8103 |  | 4.4083794 | 28.80855 | 0.4940982 | 31280.15 | 25015.08
| 804.1767 | 1.212477 | 11.3791752 | 53.1507 | 2.201824 | 111654.6 | 34.11775 | 553.2735 |  | 4.4185407 | 32.84819 | 0.4610809 | 31280.15 | 25015.08
| 807.1647 | 1.232469 | 11.3899862 | 53.61397 | 2.225832 | 112467.2 | 33.92093 | 552.3827 |  | 4.4293517 | 38.19762 | 0.4539321 | 31280.15 | 25015.08
| 808.0091 | 1.252987 | 11.4009967 | 53.99911 | 2.25034 | 113249.6 | 33.84785 | 552.7002 |  | 4.4403622 | 41.66341 | 0.467583 | 31280.15 | 25015.08
| 808.951 | 1.273641 | 11.4119228 | 54.36113 | 2.275088 | 114047.5 | 33.80669 | 553.4907 |  | 4.4512883 | 42.92466 | 0.4914198 | 31280.15 | 25015.08
| 807.5869 | 1.294572 | 11.42289 | 54.54691 | 2.300144 | 114812.9 | 34.01331 | 557.0779 |  | 4.4622555 | 42.3211 | 0.5098088 | 31280.15 | 25015.08
| 806.0604 | 1.316018 | 11.4339906 | 54.87287 | 2.325769 | 115493.6 | 34.05472 | 557.9081 |  | 4.4733561 | 37.94833 | 0.5174102 | 31280.15 | 25015.08
| 805.7031 | 1.335569 | 11.4440072 | 55.14688 | 2.349134 | 116051.1 | 34.13157 | 558.7097 |  | 4.4833727 | 34.00711 | 0.550414 | 31280.15 | 25015.08
| 803.7544 | 1.35721 | 11.4549944 | 55.51956 | 2.375057 | 116707.5 | 34.11408 | 558.6218 |  | 4.4943599 | 30.10244 | 0.5626495 | 31280.15 | 25015.08
| 802.9424 | 1.379056 | 11.4659704 | 55.78624 | 2.401219 | 117313.6 | 34.24942 | 560.0525 |  | 4.5053359 | 28.52018 | 0.5846306 | 31280.15 | 25015.08
| 803.2023 | 1.399246 | 11.476003 | 56.0778 | 2.425389 | 117866.7 | 34.31154 | 560.566 |  | 4.5153685 | 28.09175 | 0.6016663 | 31280.15 | 25015.08
| 803.1373 | 1.421401 | 11.4868952 | 56.45559 | 2.451866 | 118450.4 | 34.30184 | 560.0288 |  | 4.5262607 | 28.75873 | 0.5983155 | 31280.15 | 25015.08
| 803.6894 | 1.442082 | 11.496951 | 56.71543 | 2.47668 | 118999.6 | 34.41461 | 561.08 |  | 4.5363165 | 30.03155 | 0.575369 | 31280.15 | 25015.08
| 804.9561 | 1.464893 | 11.5079451 | 57.01827 | 2.503935 | 119503.1 | 34.5288 | 561.4272 |  | 4.5473106 | 29.93797 | 0.5373941 | 31280.15 | 25015.08
| 808.2689 | 1.487574 | 11.5187339 | 57.28011 | 2.531144 | 120004.5 | 34.69301 | 562.4161 |  | 4.5580994 | 29.38934 | 0.5241964 | 31280.15 | 25015.08
| 808.3014 | 1.509028 | 11.5288498 | 57.57484 | 2.556787 | 120388 | 34.79599 | 562.1008 |  | 4.5682153 | 28.81692 | 0.5065549 | 31280.15 | 25015.08
| 808.1065 | 1.530504 | 11.5388611 | 57.88726 | 2.582478 | 120799.2 | 34.86825 | 561.6283 |  | 4.5782266 | 28.6319 | 0.4795528 | 31280.15 | 25015.08
| 811.4518 | 1.55347 | 11.5494742 | 58.28622 | 2.610021 | 120443.5 | 34.99898 | 556.2053 |  | 4.5888397 | 28.65575 | 0.4618587 | 31280.15 | 25015.08
| 812.7509 | 1.57835 | 11.5608391 | 58.73091 | 2.63977 | 121046.5 | 34.94235 | 554.956 |  | 4.6002046 | 29.68624 | 0.48259 | 31280.15 | 25015.08
| 813.7902 | 1.601685 | 11.5713654 | 59.08546 | 2.66774 | 121471.5 | 34.99532 | 554.1083 |  | 4.6107309 | 31.44225 | 0.4980054 | 31280.15 | 25015.08
| 814.1799 | 1.624116 | 11.581393 | 59.40676 | 2.694523 | 121914.8 | 35.06018 | 553.7503 |  | 4.6207585 | 33.11504 | 0.5042766 | 31280.15 | 25015.08
| 815.0893 | 1.647036 | 11.5915191 | 59.74629 | 2.721918 | 122313.5 | 35.11864 | 552.9461 |  | 4.6308846 | 34.27541 | 0.5242605 | 31280.15 | 25015.08
| 814.5047 | 1.672084 | 11.6024863 | 60.08094 | 2.751923 | 122692.9 | 35.23805 | 552.3703 |  | 4.6418518 | 34.35449 | 0.5620241 | 31280.15 | 25015.08
| 812.8158 | 1.697279 | 11.6134069 | 60.517 | 2.78209 | 123070.3 | 35.22453 | 550.2249 |  | 4.6527724 | 34.15064 | 0.5854772 | 31280.15 | 25015.08
| 813.303 | 1.720881 | 11.623525 | 60.83268 | 2.810269 | 123429.2 | 35.32722 | 549.6667 |  | 4.6628905 | 33.84086 | 0.6136473 | 31280.15 | 25015.08
| 810.4125 | 1.746593 | 11.63443 | 61.24654 | 2.841068 | 123795.4 | 35.35079 | 547.8804 |  | 4.6737955 | 33.52785 | 0.6455333 | 31280.15 | 25015.08
| 808.7561 | 1.772451 | 11.6452931 | 61.62997 | 2.872077 | 124145.7 | 35.41743 | 546.509 |  | 4.6846586 | 33.97078 | 0.6634712 | 31280.15 | 25015.08
| 807.9766 | 1.798871 | 11.6562646 | 61.92169 | 2.903697 | 124531.1 | 35.6051 | 546.7298 |  | 4.6956301 | 34.03231 | 0.6545755 | 31280.15 | 25015.08
| 808.5288 | 1.82344 | 11.6663458 | 62.29376 | 2.93304 | 124917.2 | 35.63902 | 545.5306 |  | 4.7057113 | 34.34685 | 0.6374355 | 31280.15 | 25015.08
| 809.4706 | 1.849978 | 11.6771288 | 62.66254 | 2.964918 | 125275.5 | 35.72927 | 544.4824 |  | 4.7164943 | 34.32499 | 0.6155362 | 31280.15 | 25015.08
| 809.8928 | 1.875025 | 11.6872128 | 62.98676 | 2.994836 | 125646.8 | 35.83239 | 543.974 |  | 4.7265783 | 34.01985 | 0.5901124 | 31280.15 | 25015.08
| 810.0552 | 1.900265 | 11.6972265 | 63.41101 | 3.024993 | 126128.6 | 35.78761 | 542.4952 |  | 4.736592 | 34.23301 | 0.5563373 | 31280.15 | 25015.08
| 812.7509 | 1.928129 | 11.7082071 | 64.09365 | 3.058356 | 126776.1 | 35.44423 | 538.2841 |  | 4.7475726 | 35.96038 | 0.5271534 | 31280.15 | 25015.08
| 815.9337 | 1.956117 | 11.719121 | 64.62363 | 3.091871 | 127469 | 35.28976 | 536.5241 |  | 4.7584865 | 39.50152 | 0.4896586 | 31280.15 | 25015.08
| 816.9081 | 1.982185 | 11.7291683 | 65.02279 | 3.123027 | 128147.1 | 35.25479 | 536.3611 |  | 4.7685338 | 42.68131 | 0.4657039 | 31280.15 | 25015.08
| 819.5062 | 2.010884 | 11.7401077 | 65.52853 | 3.157392 | 128924.9 | 35.12775 | 535.3762 |  | 4.7794732 | 45.13949 | 0.4417508 | 31280.15 | 25015.08
| 821.5524 | 2.040003 | 11.7510961 | 66.01488 | 3.192204 | 129714.8 | 35.02866 | 534.7454 |  | 4.7904616 | 47.1505 | 0.4222885 | 31280.15 | 25015.08
| 820.7728 | 2.069466 | 11.7620864 | 66.21818 | 3.227443 | 130456.9 | 35.28606 | 537.8624 |  | 4.8014519 | 46.51826 | 0.4113081 | 31280.15 | 25015.08
| 820.1234 | 2.098981 | 11.7729861 | 66.58899 | 3.262866 | 131285.3 | 35.3238 | 538.9989 |  | 4.8123516 | 42.89237 | 0.4174098 | 31280.15 | 25015.08
| 817.4277 | 2.128832 | 11.783899 | 66.85794 | 3.298582 | 132088.8 | 35.49084 | 541.4488 |  | 4.8232645 | 38.10335 | 0.4233807 | 31280.15 | 25015.08
| 818.0448 | 2.156755 | 11.7939818 | 67.17244 | 3.331978 | 132830.3 | 35.56833 | 542.7964 |  | 4.8333473 | 34.54059 | 0.446051 | 31280.15 | 25015.08
| 815.8038 | 2.187164 | 11.8048574 | 67.95348 | 3.368373 | 133623.9 | 35.1252 | 538.1305 |  | 4.8442229 | 33.20717 | 0.4598478 | 31280.15 | 25015.08
| 816.7132 | 2.215771 | 11.8149843 | 68.62121 | 3.402498 | 134355 | 34.79532 | 534.6706 |  | 4.8543498 | 36.8118 | 0.4778314 | 31280.15 | 25015.08
| 815.4465 | 2.246979 | 11.8259058 | 69.24817 | 3.439916 | 135178.1 | 34.55602 | 532.4251 |  | 4.8652713 | 42.78161 | 0.4993505 | 31280.15 | 25015.08
| 815.5115 | 2.276 | 11.8359731 | 69.60289 | 3.474593 | 135888.6 | 34.60143 | 533.1295 |  | 4.8753386 | 48.33333 | 0.5045805 | 31280.15 | 25015.08
| 816.1286 | 2.308076 | 11.8469658 | 69.99846 | 3.513032 | 136727.2 | 34.63709 | 534.0609 |  | 4.8863313 | 51.38038 | 0.501482 | 31280.15 | 25015.08
| 818.2396 | 2.340147 | 11.8578498 | 70.4267 | 3.55148 | 137592 | 34.62789 | 534.6449 |  | 4.8972153 | 51.85248 | 0.4985612 | 31280.15 | 25015.08
| 818.2396 | 2.370191 | 11.8679329 | 70.69136 | 3.587379 | 138445 | 34.76201 | 537.1228 |  | 4.9072984 | 49.10533 | 0.4881567 | 31280.15 | 25015.08
| 821.6173 | 2.403639 | 11.8790305 | 71.18955 | 3.627337 | 139363.5 | 34.68219 | 537.0617 |  | 4.918396 | 43.51145 | 0.4814992 | 31280.15 | 25015.08
| 824.865 | 2.436583 | 11.8898538 | 71.49313 | 3.666928 | 140301.5 | 34.80921 | 539.5736 |  | 4.9292193 | 38.48169 | 0.4749144 | 31280.15 | 25015.08
| 827.8529 | 2.469961 | 11.9007198 | 71.92179 | 3.706922 | 141257.3 | 34.7954 | 540.521 |  | 4.9400853 | 36.55201 | 0.4803079 | 31280.15 | 25015.08
| 827.788 | 2.501406 | 11.9108241 | 72.20366 | 3.744473 | 142083.2 | 34.92522 | 542.682 |  | 4.9501896 | 36.29823 | 0.4426565 | 31280.15 | 25015.08
| 828.9896 | 2.536079 | 11.9218427 | 72.76579 | 3.785992 | 143036.8 | 34.77977 | 541.9381 |  | 4.9612082 | 36.54805 | 0.4169017 | 31280.15 | 25015.08
| 828.535 | 2.570458 | 11.9326712 | 73.31681 | 3.827221 | 144011.8 | 34.63799 | 541.3965 |  | 4.9720367 | 38.08998 | 0.3992538 | 31280.15 | 25015.08
| 828.6649 | 2.602932 | 11.9427831 | 73.72019 | 3.865939 | 144861.7 | 34.63764 | 542.0865 |  | 4.9821486 | 40.30507 | 0.3973184 | 31280.15 | 25015.08
| 826.4889 | 2.638883 | 11.9538485 | 74.08142 | 3.908797 | 145758.1 | 34.73313 | 543.7484 |  | 4.993214 | 41.4934 | 0.3989732 | 31280.15 | 25015.08
| 823.5659 | 2.673597 | 11.9644469 | 74.44297 | 3.950619 | 146590.8 | 34.81884 | 545.0672 |  | 5.0038124 | 41.95352 | 0.4079686 | 31280.15 | 25015.08
| 821.2925 | 2.709735 | 11.9753921 | 74.86215 | 3.993925 | 147412.4 | 34.86118 | 545.6798 |  | 5.0147576 | 41.56522 | 0.4244335 | 31280.15 | 25015.08
| 821.7797 | 2.743387 | 11.9854335 | 75.28181 | 4.034093 | 148129.8 | 34.87043 | 545.6672 |  | 5.024799 | 40.86297 | 0.4295972 | 31280.15 | 25015.08
| 820.9028 | 2.78027 | 11.9963215 | 75.87423 | 4.078326 | 148962.1 | 34.73188 | 544.1556 |  | 5.035687 | 40.23542 | 0.4344762 | 31280.15 | 25015.08
| 821.7472 | 2.815051 | 12.0064958 | 76.26202 | 4.119892 | 149722.5 | 34.78248 | 544.7704 |  | 5.0458613 | 40.77822 | 0.4618425 | 31280.15 | 25015.08
| 823.3386 | 2.852699 | 12.0173812 | 76.62239 | 4.164988 | 150581 | 34.89273 | 546.2977 |  | 5.0567467 | 41.46888 | 0.4998213 | 31280.15 | 25015.08
| 826.7162 | 2.89068 | 12.0282567 | 77.22279 | 4.210518 | 151434.1 | 34.75239 | 544.8155 |  | 5.0676222 | 42.9674 | 0.5298881 | 31280.15 | 25015.08
| 830.3861 | 2.929288 | 12.0391872 | 77.81897 | 4.256788 | 152311.9 | 34.62169 | 543.5293 |  | 5.0785527 | 45.0141 | 0.5523107 | 31280.15 | 25015.08
| 830.8733 | 2.965523 | 12.0493255 | 78.34269 | 4.300006 | 153063.2 | 34.54225 | 542.4839 |  | 5.088691 | 46.86649 | 0.574648 | 31280.15 | 25015.08
| 833.8935 | 3.005171 | 12.0602946 | 78.90208 | 4.347426 | 153938.7 | 34.46138 | 541.7073 |  | 5.0996601 | 48.5473 | 0.5929307 | 31280.15 | 25015.08
| 836.037 | 3.045107 | 12.0712259 | 79.3983 | 4.395292 | 154850 | 34.44296 | 541.8375 |  | 5.1105914 | 49.31944 | 0.6002538 | 31280.15 | 25015.08
| 835.3225 | 3.085317 | 12.0821392 | 79.85992 | 4.443506 | 155699.6 | 34.46925 | 542.1623 |  | 5.1215047 | 50.62373 | 0.6037304 | 31280.15 | 25015.08
| 833.991 | 3.126255 | 12.0931198 | 80.28861 | 4.492478 | 156534.4 | 34.53663 | 542.8508 |  | 5.1324853 | 50.15535 | 0.6107152 | 31280.15 | 25015.08
End Of Loading Index | 834.5756 | 3.164084 | 12.1031476 | 80.65292 | 4.537755 | 157294 | 34.62936 | 543.8064 |  | 5.1425131 | 47.91493 | 0.6073281 | 31280.15 | 25015.08
| 833.0167 | 3.182674 | 12.1090456 | 80.75967 | 4.56087 | 157586.9 | 34.76841 | 544.8921 | 0.5803522 | 5.1484111 | 46.24744 | 0.6088701 | 31280.15 | 25015.08
| 835.9721 | 3.177674 | 12.1198001 | 81.82484 | 4.555761 | 156423.2 | 33.81175 | 528.1575 | 0.560009 | 5.1591656 | 45.53058 | 0.6191817 | 31280.15 | 25015.08
| 836.5892 | 3.181674 | 12.129973 | 82.11128 | 4.559727 | 155347.8 | 33.72886 | 521.4695 | 0.5620564 | 5.1693385 | 46.81571 | 0.6331152 | 31280.15 | 25015.08
| 838.3754 | 3.178174 | 12.1407953 | 82.31044 | 4.556209 | 154279.2 | 33.64141 | 515.462 | 0.5539267 | 5.1801608 | 45.58166 | 0.6571915 | 31280.15 | 25015.08
| 838.2454 | 3.182174 | 12.1508301 | 82.51451 | 4.560184 | 153368.8 | 33.61965 | 510.4007 | 0.5344829 | 5.1901956 | 42.11302 | 0.678086 | 31280.15 | 25015.08
| 839.2197 | 3.178674 | 12.1617816 | 82.87715 | 4.556647 | 152476.2 | 33.35539 | 503.3911 | 0.5104279 | 5.2011471 | 38.49747 | 0.702119 | 31280.15 | 25015.08
| 837.401 | 3.182174 | 12.1727238 | 82.93143 | 4.560143 | 151689.9 | 33.45636 | 500.4143 | 0.4861471 | 5.2120893 | 32.24426 | 0.7228507 | 31280.15 | 25015.08
| 834.4132 | 3.179174 | 12.1837323 | 83.01701 | 4.557135 | 151100.8 | 33.42229 | 497.4399 | 0.4594694 | 5.2230978 | 25.44743 | 0.7406181 | 31280.15 | 25015.08
| 831.198 | 3.182674 | 12.1946729 | 83.00442 | 4.560638 | 150663.8 | 33.53932 | 496.3258 | 0.4288783 | 5.2340384 | 16.42712 | 0.7587952 | 31280.15 | 25015.08
| 831.2955 | 3.179674 | 12.2046752 | 83.13898 | 4.55762 | 150401.5 | 33.41214 | 493.9308 | 0.4001674 | 5.2440407 | 12.06904 | 0.7740832 | 31280.15 | 25015.08
| 828.7622 | 3.183174 | 12.2156626 | 83.15861 | 4.561122 | 150318.2 | 33.44777 | 493.6386 | 0.3712117 | 5.2550281 | 9.358616 | 0.7697497 | 31280.15 | 25015.08
| 828.5674 | 3.180174 | 12.2256644 | 83.19954 | 4.558114 | 150314.4 | 33.37305 | 493.0528 | 0.3468842 | 5.2650299 | 6.615418 | 0.7386719 | 31280.15 | 25015.08
| 827.788 | 3.183674 | 12.2366217 | 83.2282 | 4.561614 | 150411.1 | 33.37412 | 493.2509 | 0.3230335 | 5.2759872 | 4.176236 | 0.6809769 | 31280.15 | 25015.08
| 829.6717 | 3.180174 | 12.2476641 | 83.27197 | 4.55811 | 150548.6 | 33.27078 | 493.0694 | 0.3015182 | 5.2870296 | 3.767881 | 0.6200089 | 31280.15 | 25015.08
| 833.4064 | 3.183674 | 12.2585981 | 83.32594 | 4.561603 | 150714.1 | 33.23811 | 493.2308 | 0.2786656 | 5.2979636 | 3.482912 | 0.5490902 | 31280.15 | 25015.08
| 836.3293 | 3.180174 | 12.2694531 | 83.36391 | 4.558098 | 150938.1 | 33.12872 | 493.3898 | 0.2580531 | 5.3088186 | 3.840067 | 0.4816923 | 31280.15 | 25015.08
| 839.0248 | 3.183674 | 12.28044 | 83.39936 | 4.561594 | 151165.1 | 33.10516 | 493.9401 | 0.2422735 | 5.3198055 | 3.261713 | 0.4244304 | 31280.15 | 25015.08
| 839.577 | 3.180174 | 12.2913305 | 83.47796 | 4.558085 | 151384 | 32.95931 | 493.6693 | 0.2248795 | 5.330696 | 3.706955 | 0.3637565 | 31280.15 | 25015.08
| 840.0965 | 3.184174 | 12.3014425 | 83.46221 | 4.562083 | 151576.5 | 32.99463 | 494.6562 | 0.2136171 | 5.340808 | 3.803702 | 0.2963606 | 31280.15 | 25015.08
| 838.8949 | 3.180674 | 12.3123568 | 83.51562 | 4.55858 | 151797.9 | 32.87279 | 494.6522 | 0.2015816 | 5.3517223 | 3.845401 | 0.2256258 | 31280.15 | 25015.08
| 836.4268 | 3.184174 | 12.3233103 | 83.52183 | 4.562079 | 151960.8 | 32.88586 | 495.2939 | 0.189284 | 5.3626758 | 3.365445 | 0.1817839 | 31280.15 | 25015.08
| 832.562 | 3.180674 | 12.3342705 | 83.50082 | 4.558582 | 152135.6 | 32.84015 | 495.9004 | 0.1793531 | 5.373636 | 2.629256 | 0.1480856 | 31280.15 | 25015.08
| 829.5742 | 3.184174 | 12.345254 | 83.42502 | 4.562091 | 152332.9 | 32.92488 | 497.4986 | 0.169867 | 5.3846195 | 1.601823 | 0.1211539 | 31280.15 | 25015.08
End of Data Index | 828.1777 | 3.180674 | 12.356195 | 83.44035 | 4.55859 | 152524.9 | 32.84312 | 497.7901 | 0.1604662 | 5.3955605 | 0.2459892 | 0.1009557 | 31280.15 | 25015.08
| 828.5024 | 3.184674 | 12.3662145 | 83.48994 | 4.56258 | 152670.9 | 32.82417 | 497.958 |  | 5.40558 | -0.4833318 | 0.09421425 | 31280.15 | 25015.08
| 828.7622 | 3.181174 | 12.3771711 | 83.46378 | 4.559087 | 152859.7 | 32.78176 | 498.6677 |  | 5.4165366 | -0.3830099 | 0.08748468 | 31280.15 | 25015.08
| 831.7501 | 3.184674 | 12.3881262 | 83.47776 | 4.562585 | 153092.5 | 32.77837 | 499.4617 |  | 5.4274917 | -0.6871675 | 0.08751552 | 31280.15 | 25015.08
| 835.355 | 3.181174 | 12.3991128 | 83.51628 | 4.55908 | 153322.2 | 32.67099 | 499.6392 |  | 5.4384783 | -0.2238759 | 0.1010091 | 31280.15 | 25015.08
| 838.3103 | 3.184674 | 12.410081 | 83.56466 | 4.562574 | 153535.2 | 32.63875 | 500.0141 |  | 5.4494465 | 0.7918396 | 0.1077747 | 31280.15 | 25015.08
| 839.7393 | 3.181174 | 12.4210831 | 83.60195 | 4.559069 | 153774.6 | 32.53206 | 500.2377 |  | 5.4604486 | 1.850226 | 0.1111884 | 31280.15 | 25015.08
| 839.2522 | 3.184674 | 12.4320306 | 83.54004 | 4.562576 | 154017.7 | 32.59728 | 501.852 |  | 5.4713961 | 1.618972 | 0.09439164 | 31280.15 | 25015.08
| 836.9464 | 3.181674 | 12.4430298 | 83.59273 | 4.55957 | 154223.1 | 32.48719 | 501.8304 |  | 5.4823953 | 1.914613 | 0.07419108 | 31280.15 | 25015.08
| 833.991 | 3.185174 | 12.4539446 | 83.58058 | 4.56307 | 154427.7 | 32.51193 | 502.8054 |  | 5.4933101 | 1.814552 | 0.05397623 | 31280.15 | 25015.08
| 833.6013 | 3.182174 | 12.4640203 | 83.6293 | 4.560062 | 154615.2 | 32.40833 | 502.7667 |  | 5.5033858 | 2.009052 | 0.03711959 | 31280.15 | 25015.08
| 831.1656 | 3.185674 | 12.4748678 | 83.70094 | 4.563555 | 154809.7 | 32.3582 | 502.8408 |  | 5.5142333 | 1.993411 | 0.01687851 | 31280.15 | 25015.08
| 829.0221 | 3.182174 | 12.4858607 | 83.71386 | 4.560054 | 154969.6 | 32.2857 | 503.0583 |  | 5.5252262 | 2.164409 | -0.02025659 | 31280.15 | 25015.08
| 829.2495 | 3.185174 | 12.4959952 | 83.6475 | 4.563059 | 155102 | 32.36318 | 504.3331 |  | 5.5353607 | 2.272535 | -0.04727095 | 31280.15 | 25015.08
| 828.5674 | 3.181674 | 12.5068316 | 83.56238 | 4.559572 | 155272 | 32.37848 | 505.6057 |  | 5.5461971 | 1.890322 | -0.06754584 | 31280.15 | 25015.08
| 828.7622 | 3.184674 | 12.5168973 | 83.64333 | 4.562559 | 155405.6 | 32.32217 | 505.3544 |  | 5.5562628 | 0.5815093 | -0.0844472 | 31280.15 | 25015.08
| 830.516 | 3.182174 | 12.5277696 | 83.6848 | 4.560057 | 155524.1 | 32.2409 | 505.1895 |  | 5.5671351 | 0.7736791 | -0.0844472 | 31280.15 | 25015.08
| 834.738 | 3.184674 | 12.5387166 | 83.68897 | 4.562556 | 155650.8 | 32.24953 | 505.6906 |  | 5.5780821 | 0.163279 | -0.08107888 | 31280.15 | 25015.08
| 837.0114 | 3.182174 | 12.5496887 | 83.62266 | 4.560065 | 155801.4 | 32.26176 | 506.7555 |  | 5.5890542 | 0.01870507 | -0.081098 | 31280.15 | 25015.08
| 837.4985 | 3.184174 | 12.559891 | 83.61395 | 4.562062 | 155951.9 | 32.2733 | 507.4465 |  | 5.5992565 | -0.2128832 | -0.08450699 | 31280.15 | 25015.08
| 839.4146 | 3.182674 | 12.5706727 | 83.65821 | 4.560559 | 156115.2 | 32.19555 | 507.4503 |  | 5.6100382 | -0.03546742 | -0.07101102 | 31280.15 | 25015.08
| 839.512 | 3.184174 | 12.5816724 | 83.59543 | 4.562067 | 156290.5 | 32.24716 | 508.766 |  | 5.6210379 | -0.085053 | -0.05751228 | 31280.15 | 25015.08
| 838.213 | 3.182674 | 12.5926391 | 83.55967 | 4.560571 | 156488.7 | 32.23737 | 509.7264 |  | 5.6320046 | -1.094809 | -0.05754626 | 31280.15 | 25015.08

## Test 14
Markers | Displacement | Force | Time | DEPTH | LOAD | STIFFNESS | HARDNESS | MODULUS | hdotOverh | Time On Sample | Velocity | Dyn. Phase | X Axis Position | Y Axis Position
| nm | mN | s | nm | mN | N/m | GPa | GPa | 1/s | s | nm/s | degrees | Âµm | Âµm
Surface Index | 716.7363 | -0.6347381 | 6.9237265 | 0 | 0.0002621011 |  |  |  |  | 0 | 996.5202 |  | 31280.15 | 25020.0795
| 716.314 | -0.6345943 | 6.9248889 | -0.4224337 | 0.0003387934 |  |  |  |  | 0.0011624 | 996.0624 |  | 31280.15 | 25020.0795
| 717.1911 | -0.6344847 | 6.9257759 | 0.4545197 | 0.0003984612 |  |  |  |  | 0.0020494 | 995.0756 |  | 31280.15 | 25020.0795
| 716.4764 | -0.6343649 | 6.9267446 | -0.2602601 | 0.0004737047 |  |  |  |  | 0.0030181 | 993.7788 |  | 31280.15 | 25020.0795
| 716.8013 | -0.634241 | 6.9277472 | 0.06446744 | 0.0005637284 |  |  |  |  | 0.0040207 | 991.9072 |  | 31280.15 | 25020.0795
| 716.8013 | -0.6341211 | 6.9287167 | 0.06434858 | 0.0006578918 |  |  |  |  | 0.0049902 | 989.4892 |  | 31280.15 | 25020.0795
| 716.314 | -0.6339993 | 6.9297018 | -0.4230237 | 0.0007600181 |  |  |  |  | 0.0059753 | 986.5564 |  | 31280.15 | 25020.0795
| 717.0611 | -0.6338671 | 6.9307714 | 0.3239865 | 0.0008830207 |  |  |  |  | 0.0070449 | 983.0925 |  | 31280.15 | 25020.0795
| 717.0287 | -0.6337431 | 6.9317742 | 0.2913834 | 0.0009998428 |  |  |  |  | 0.0080477 | 979.0186 |  | 31280.15 | 25020.0795
| 717.451 | -0.6336175 | 6.9327907 | 0.7135493 | 0.0011172 |  |  |  |  | 0.0090642 | 974.3674 |  | 31280.15 | 25020.0795
| 717.2561 | -0.6334994 | 6.933746 | 0.5185513 | 0.001225952 |  |  |  |  | 0.0100195 | 969.188 |  | 31280.15 | 25020.0795
| 717.0936 | -0.6333781 | 6.9347268 | 0.3559818 | 0.001337097 |  |  |  |  | 0.0110003 | 963.516 |  | 31280.15 | 25020.0795
| 717.2561 | -0.6332589 | 6.9356913 | 0.5183128 | 0.001449224 |  |  |  |  | 0.0119648 | 957.3058 |  | 31280.15 | 25020.0795
| 716.8987 | -0.6331384 | 6.9366656 | 0.160863 | 0.001564281 |  |  |  |  | 0.0129391 | 950.397 |  | 31280.15 | 25020.0795
| 717.2886 | -0.63301 | 6.9377042 | 0.5505461 | 0.001685769 |  |  |  |  | 0.0139777 | 942.8143 |  | 31280.15 | 25020.0795
| 717.2886 | -0.632884 | 6.9387235 | 0.5504212 | 0.00180579 |  |  |  |  | 0.014997 | 934.4933 |  | 31280.15 | 25020.0795
| 716.8987 | -0.6327618 | 6.9397118 | 0.1604895 | 0.001925575 |  |  |  |  | 0.0159853 | 925.4812 |  | 31280.15 | 25020.0795
| 717.2561 | -0.6326193 | 6.9408647 | 0.5176785 | 0.002065349 |  |  |  |  | 0.0171382 | 915.7764 |  | 31280.15 | 25020.0795
| 716.9637 | -0.6325157 | 6.9417023 | 0.2252058 | 0.002165304 |  |  |  |  | 0.0179758 | 905.338 |  | 31280.15 | 25020.0795
| 716.8987 | -0.6323978 | 6.9426559 | 0.1601286 | 0.0022796 |  |  |  |  | 0.0189294 | 894.4618 |  | 31280.15 | 25020.0795
| 717.8408 | -0.6322662 | 6.9437205 | 1.102019 | 0.002404702 |  |  |  |  | 0.019994 | 882.9992 |  | 31280.15 | 25020.0795
| 716.9637 | -0.6321541 | 6.9446273 | 0.2248472 | 0.00251565 |  |  |  |  | 0.0209008 | 870.8457 |  | 31280.15 | 25020.0795
| 717.3535 | -0.6320174 | 6.9457332 | 0.6145221 | 0.002650493 |  |  |  |  | 0.0220067 | 858.2089 |  | 31280.15 | 25020.0795
| 717.3535 | -0.6318977 | 6.9467011 | 0.6144034 | 0.002768276 |  |  |  |  | 0.0229746 | 844.9355 |  | 31280.15 | 25020.0795
| 717.4185 | -0.6317774 | 6.9476744 | 0.6792444 | 0.002883649 |  |  |  |  | 0.0239479 | 831.1926 |  | 31280.15 | 25020.0795
| 717.6134 | -0.6316562 | 6.9486551 | 0.8740534 | 0.002999976 |  |  |  |  | 0.0249286 | 816.974 |  | 31280.15 | 25020.0795
| 717.5159 | -0.6315277 | 6.9496945 | 0.7764372 | 0.003120684 |  |  |  |  | 0.025968 | 802.3537 |  | 31280.15 | 25020.0795
| 717.2561 | -0.6314045 | 6.9506903 | 0.5164738 | 0.003238719 |  |  |  |  | 0.0269638 | 787.2435 |  | 31280.15 | 25020.0795
| 717.8408 | -0.6312846 | 6.9516602 | 1.101046 | 0.00335547 |  |  |  |  | 0.0279337 | 771.7257 |  | 31280.15 | 25020.0795
| 717.8408 | -0.6311705 | 6.9525836 | 1.100933 | 0.003466392 |  |  |  |  | 0.0288571 | 755.8679 |  | 31280.15 | 25020.0795
| 718.0682 | -0.6310392 | 6.9536456 | 1.328212 | 0.003595928 |  |  |  |  | 0.0299191 | 739.8889 |  | 31280.15 | 25020.0795
| 717.5809 | -0.6309154 | 6.9546465 | 0.8407903 | 0.00371695 |  |  |  |  | 0.03092 | 723.6044 |  | 31280.15 | 25020.0795
| 717.7433 | -0.6307949 | 6.9556215 | 1.00312 | 0.003834771 |  |  |  |  | 0.031895 | 707.063 |  | 31280.15 | 25020.0795
| 718.0032 | -0.6306649 | 6.956673 | 1.26288 | 0.003957974 |  |  |  |  | 0.0329465 | 690.2715 |  | 31280.15 | 25020.0795
| 717.7108 | -0.6305384 | 6.9576965 | 0.9703853 | 0.004083589 |  |  |  |  | 0.03397 | 673.2157 |  | 31280.15 | 25020.0795
| 717.7108 | -0.6304264 | 6.9586021 | 0.9702743 | 0.004195068 |  |  |  |  | 0.0348756 | 655.9925 |  | 31280.15 | 25020.0795
| 717.5809 | -0.6303086 | 6.9595552 | 0.8401885 | 0.004309782 |  |  |  |  | 0.0358287 | 638.5942 |  | 31280.15 | 25020.0795
| 717.8732 | -0.6301735 | 6.9606482 | 1.132424 | 0.00444307 |  |  |  |  | 0.0369217 | 621.1043 |  | 31280.15 | 25020.0795
| 718.0032 | -0.6300418 | 6.9617132 | 1.262262 | 0.004571658 |  |  |  |  | 0.0379867 | 603.3957 |  | 31280.15 | 25020.0795
| 717.7758 | -0.6299279 | 6.9626347 | 1.03474 | 0.004680946 |  |  |  |  | 0.0389082 | 585.5358 |  | 31280.15 | 25020.0795
| 717.9057 | -0.6298111 | 6.9635789 | 1.164545 | 0.004795519 |  |  |  |  | 0.0398524 | 567.6193 |  | 31280.15 | 25020.0795
| 717.7108 | -0.6296805 | 6.9646358 | 0.9695346 | 0.004920907 |  |  |  |  | 0.0409093 | 549.6552 |  | 31280.15 | 25020.0795
| 718.1007 | -0.6295478 | 6.9657088 | 1.359213 | 0.005049126 |  |  |  |  | 0.0419823 | 531.6039 |  | 31280.15 | 25020.0795
| 718.2631 | -0.6294314 | 6.9666506 | 1.521498 | 0.005164361 |  |  |  |  | 0.0429241 | 513.4721 |  | 31280.15 | 25020.0795
| 718.1007 | -0.6293113 | 6.9676219 | 1.358978 | 0.005280685 |  |  |  |  | 0.0438954 | 495.3593 |  | 31280.15 | 25020.0795
| 718.2306 | -0.6292045 | 6.9684857 | 1.488793 | 0.0053836 |  |  |  |  | 0.0447592 | 477.2671 |  | 31280.15 | 25020.0795
| 718.0032 | -0.6290589 | 6.9696636 | 1.261288 | 0.005526345 |  |  |  |  | 0.0459371 | 459.319 |  | 31280.15 | 25020.0795
| 718.2631 | -0.6289424 | 6.9706062 | 1.521013 | 0.005639121 |  |  |  |  | 0.0468797 | 441.4181 |  | 31280.15 | 25020.0795
| 718.1656 | -0.6288199 | 6.9715968 | 1.423451 | 0.005757952 |  |  |  |  | 0.0478703 | 423.7071 |  | 31280.15 | 25020.0795
| 718.2631 | -0.6286933 | 6.9726211 | 1.520766 | 0.005882227 |  |  |  |  | 0.0488946 | 406.0695 |  | 31280.15 | 25020.0795
| 718.2306 | -0.6285737 | 6.9735882 | 1.488167 | 0.005997833 |  |  |  |  | 0.0498617 | 388.4417 |  | 31280.15 | 25020.0795
| 718.1981 | -0.6284508 | 6.9745825 | 1.455565 | 0.00611812 |  |  |  |  | 0.050856 | 370.9129 |  | 31280.15 | 25020.0795
| 717.9057 | -0.6283336 | 6.9755304 | 1.16308 | 0.00623215 |  |  |  |  | 0.0518039 | 353.4649 |  | 31280.15 | 25020.0795
| 718.2306 | -0.628199 | 6.9766191 | 1.487796 | 0.00636163 |  |  |  |  | 0.0528926 | 336.1482 |  | 31280.15 | 25020.0795
| 717.9382 | -0.6280717 | 6.9776489 | 1.1953 | 0.006486346 |  |  |  |  | 0.0539224 | 318.9747 |  | 31280.15 | 25020.0795
| 718.5554 | -0.6279477 | 6.978652 | 1.812396 | 0.006606323 |  |  |  |  | 0.0549255 | 301.9737 |  | 31280.15 | 25020.0795
| 718.6529 | -0.6278247 | 6.9796466 | 1.909714 | 0.006725927 |  |  |  |  | 0.0559201 | 285.1799 |  | 31280.15 | 25020.0795
| 718.6853 | -0.6277067 | 6.9806009 | 1.942077 | 0.006838592 |  |  |  |  | 0.0568744 | 268.6044 |  | 31280.15 | 25020.0795
SurfaceFindCoarse | 718.328 | -0.6275824 | 6.9816063 | 1.584624 | 0.006960171 |  |  |  |  | 0.0578798 | 252.3083 |  | 31280.15 | 25020.0795
| 718.5879 | -0.6277855 | 6.9936442 | 2.181212 | 0.006850355 |  |  |  |  | 0.0699177 | 93.50133 | 82.76164 | 31280.15 | 25020.0795
| 718.9128 | -0.6278982 | 7.0047019 | 2.160747 | 0.006847194 |  |  |  |  | 0.0809754 | 32.0709 | 81.24992 | 31280.15 | 25020.0795
| 718.7179 | -0.6280335 | 7.0156061 | 2.09909 | 0.006849003 |  |  |  |  | 0.0918796 | 20.66186 | 87.92712 | 31280.15 | 25020.0795
| 718.0032 | -0.6281573 | 7.0266312 | 1.917913 | 0.006862756 |  |  |  |  | 0.1029047 | 14.73129 | 91.07226 | 31280.15 | 25020.0795
| 718.2306 | -0.6282721 | 7.0367301 | 1.809317 | 0.006868188 |  |  |  |  | 0.1130036 | 8.898551 | 90.78215 | 31280.15 | 25020.0795
| 718.4255 | -0.6283949 | 7.0475424 | 1.841614 | 0.006856253 |  |  |  |  | 0.1238159 | 3.473603 | 95.84114 | 31280.15 | 25020.0795
End Of Dynamic Ramp | 717.8732 | -0.6285072 | 7.0575691 | 1.659319 | 0.006875459 |  |  |  |  | 0.1338426 | -0.258632 | 99.52595 | 31280.15 | 25020.0795
| 717.8732 | -0.6285971 | 7.0773189 | 1.608251 | 0.006887917 |  |  |  |  | 0.1535924 | -3.143472 |  | 31280.15 | 25020.0795
| 717.6134 | -0.6285971 | 7.088235 | 1.595434 | 0.006885519 |  |  |  |  | 0.1645085 | -2.764204 |  | 31280.15 | 25020.0795
| 718.2306 | -0.6285971 | 7.0982394 | 1.616038 | 0.006881524 |  |  |  |  | 0.1745129 | -1.759332 |  | 31280.15 | 25020.0795
| 717.9382 | -0.6285971 | 7.1082466 | 1.564059 | 0.006888277 |  |  |  |  | 0.1845201 | -1.13385 |  | 31280.15 | 25020.0795
| 718.2306 | -0.6285971 | 7.1192331 | 1.618641 | 0.006883682 |  |  |  |  | 0.1955066 | -1.106978 |  | 31280.15 | 25020.0795
| 718.0032 | -0.6285971 | 7.1302379 | 1.678674 | 0.006877727 |  |  |  |  | 0.2065114 | 0.04722548 |  | 31280.15 | 25020.0795
| 719.0102 | -0.6284072 | 7.1412164 | 1.714387 | 0.007064494 |  |  |  |  | 0.2174899 | 0.9019667 |  | 31280.15 | 25020.0795
| 718.8153 | -0.6284072 | 7.1522865 | 1.708317 | 0.007066412 |  |  |  |  | 0.22856 | 0.956086 |  | 31280.15 | 25020.0795
| 718.393 | -0.6284072 | 7.1632006 | 1.691504 | 0.007069528 |  |  |  |  | 0.2394741 | 1.160731 | 4.103875 | 31280.15 | 25020.0795
| 718.2631 | -0.6284072 | 7.1740568 | 1.808132 | 0.007056102 |  |  |  |  | 0.2503303 | 1.502791 | 3.751729 | 31280.15 | 25020.0795
| 718.5879 | -0.6284072 | 7.1849775 | 1.810003 | 0.007056662 |  |  |  |  | 0.261251 | 2.000389 | 3.264284 | 31280.15 | 25020.0795
| 718.3605 | -0.6284072 | 7.1960495 | 1.87064 | 0.007049908 |  |  |  |  | 0.272323 | 1.99414 | 3.282185 | 31280.15 | 25020.0795
| 718.4255 | -0.6284072 | 7.2069237 | 1.813116 | 0.00705754 |  |  |  |  | 0.2831972 | 1.805726 | 4.488417 | 31280.15 | 25020.0795
| 718.7179 | -0.6284072 | 7.2178919 | 1.872772 | 0.007050627 |  |  |  |  | 0.2941654 | 1.831662 | 5.297048 | 31280.15 | 25020.0795
| 718.2306 | -0.6284072 | 7.2289251 | 1.801589 | 0.007059618 |  |  |  |  | 0.3051986 | 1.805841 | 5.931527 | 31280.15 | 25020.0795
| 717.7758 | -0.6284072 | 7.2389337 | 1.701346 | 0.007072005 |  |  |  |  | 0.3152072 | 0.4236039 | 6.400652 | 31280.15 | 25020.0795
| 718.5879 | -0.6284072 | 7.2489339 | 1.693072 | 0.007073245 |  |  |  |  | 0.3252074 | -1.458899 | 7.013763 | 31280.15 | 25020.0795
| 718.5229 | -0.6284072 | 7.2597627 | 1.755241 | 0.007065732 |  |  |  |  | 0.3360362 | -2.198913 | 7.169363 | 31280.15 | 25020.0795
| 718.3605 | -0.6284072 | 7.2697952 | 1.670983 | 0.007076042 |  |  |  |  | 0.3460687 | -2.559158 | 7.147121 | 31280.15 | 25020.0795
| 718.5554 | -0.6284072 | 7.2798157 | 1.789316 | 0.007061696 |  |  |  |  | 0.3560892 | -2.278028 | 6.884738 | 31280.15 | 25020.0795
| 718.5229 | -0.6284072 | 7.2898464 | 1.790173 | 0.007061536 |  |  |  |  | 0.3661199 | -1.417794 | 6.379249 | 31280.15 | 25020.0795
| 718.6853 | -0.6284072 | 7.3008079 | 1.76642 | 0.007064294 |  |  |  |  | 0.3770814 | -0.123247 | 5.764275 | 31280.15 | 25020.0795
| 718.0357 | -0.6284072 | 7.3116383 | 1.69881 | 0.007072205 |  |  |  |  | 0.3879118 | 0.9901539 | 4.256885 | 31280.15 | 25020.0795
| 717.9057 | -0.6284072 | 7.3217983 | 1.771873 | 0.007062974 |  |  |  |  | 0.3980718 | 0.7037998 | 2.824804 | 31280.15 | 25020.0795
| 718.5554 | -0.6284072 | 7.3326514 | 1.80705 | 0.007058499 |  |  |  |  | 0.4089249 | 0.6375515 | 1.724102 | 31280.15 | 25020.0795
| 718.6529 | -0.6284072 | 7.3436259 | 1.833116 | 0.007055143 |  |  |  |  | 0.4198994 | 1.252201 | 0.1942222 | 31280.15 | 25020.0795
| 718.393 | -0.6284072 | 7.3545935 | 1.790362 | 0.007060258 |  |  |  |  | 0.430867 | 0.8902928 | -0.7848246 | 31280.15 | 25020.0795
| 718.5554 | -0.6284072 | 7.3655253 | 1.836311 | 0.007054583 |  |  |  |  | 0.4417988 | 1.18369 | -0.7875212 | 31280.15 | 25020.0795
| 718.8153 | -0.6284072 | 7.3755423 | 1.782173 | 0.007060857 |  |  |  |  | 0.4518158 | 1.479141 | 0 | 31280.15 | 25020.0795
| 718.4905 | -0.6284072 | 7.3856792 | 1.774677 | 0.007061536 |  |  |  |  | 0.4619527 | 0.9468671 | 0.6182757 | 31280.15 | 25020.0795
| 718.328 | -0.6284072 | 7.3965212 | 1.774757 | 0.007061417 |  |  |  |  | 0.4727947 | 0.1496681 | 1.463442 | 31280.15 | 25020.0795
| 718.5879 | -0.6284072 | 7.4073691 | 1.848241 | 0.007052426 |  |  |  |  | 0.4836426 | -0.4343803 | 3.133502 | 31280.15 | 25020.0795
| 718.3605 | -0.6284072 | 7.4174854 | 1.761902 | 0.007062895 |  |  |  |  | 0.4937589 | -0.2602362 | 5.042451 | 31280.15 | 25020.0795
| 718.0682 | -0.6284072 | 7.4283399 | 1.761774 | 0.007063015 |  |  |  |  | 0.5046134 | -0.2650493 | 7.332327 | 31280.15 | 25020.0795
| 718.3605 | -0.6284072 | 7.4383833 | 1.739811 | 0.007065653 |  |  |  |  | 0.5146568 | -0.7422691 | 9.016049 | 31280.15 | 25020.0795
| 718.2631 | -0.6284072 | 7.4494786 | 1.831709 | 0.007054463 |  |  |  |  | 0.5257521 | -0.122868 | 10.0806 | 31280.15 | 25020.0795
End Of Dynamic Ramp Hold | 718.1981 | -0.6284072 | 7.4603015 | 1.781911 | 0.007060218 | -11538883.1 | -0.3023726 |  |  | 0.536575 | 0.2504925 | 10.3818 | 31280.15 | 25020.0795
| 718.2306 | -0.6274818 | 7.4774546 | 1.772062 | 0.008152339 | -391142.5 | -0.3500904 |  |  | 0.5537281 | -0.5004488 | 10.04658 | 31280.15 | 25020.0795
| 718.5229 | -0.6264801 | 7.4874722 | 1.945794 | 0.0093297 | -315206.1 | -0.4387272 |  |  | 0.5637457 | 0.2659467 | 10.20397 | 31280.15 | 25020.0795
| 718.2306 | -0.6253745 | 7.4985275 | 1.97048 | 0.01064845 | -302016.9 | -0.5080351 |  |  | 0.574801 | 2.425501 | 9.836555 | 31280.15 | 25020.0795
| 719.0427 | -0.6243701 | 7.5085724 | 2.043393 | 0.01184337 | -290266.4 | -0.5871776 |  |  | 0.5848459 | 3.59556 | 9.235559 | 31280.15 | 25020.0795
| 718.9128 | -0.623277 | 7.5195026 | 2.183051 | 0.01313536 | -384998.3 | -0.6962796 |  |  | 0.5957761 | 4.969597 | 7.969611 | 31280.15 | 25020.0795
| 718.8803 | -0.6222739 | 7.5295338 | 2.235514 | 0.01432792 | -740647.3 | -0.7752455 |  |  | 0.6058073 | 6.66279 | 6.877935 | 31280.15 | 25020.0795
| 719.2051 | -0.62118 | 7.5404733 | 2.441927 | 0.01561224 | -22613340.9 | -0.9293912 |  |  | 0.6167468 | 8.586979 | 5.817608 | 31280.15 | 25020.0795
| 719.6599 | -0.6200823 | 7.5514504 | 2.585232 | 0.01690898 | 688675.1 | -1.07097 |  |  | 0.6277239 | 9.685566 | 5.607432 | 31280.15 | 25020.0795
| 719.465 | -0.6189881 | 7.5623919 | 2.653696 | 0.01821005 | 239444.8 | -1.170728 |  |  | 0.6386654 | 10.15364 | 5.767889 | 31280.15 | 25020.0795
| 719.4975 | -0.6178921 | 7.5733515 | 2.800475 | 0.01950721 | 144142.2 | -1.320287 |  |  | 0.649625 | 10.66172 | 5.657899 | 31280.15 | 25020.0795
| 719.6599 | -0.6167864 | 7.5844087 | 2.958729 | 0.02081083 | 102585.7 | -1.487435 |  |  | 0.6606822 | 10.99245 | 5.179794 | 31280.15 | 25020.0795
| 719.5624 | -0.6156875 | 7.5953983 | 3.077484 | 0.02210972 | 75747.9 | -1.622765 |  |  | 0.6716718 | 11.42329 | 4.655036 | 31280.15 | 25020.0795
| 719.6274 | -0.6146283 | 7.6059897 | 3.090296 | 0.02338118 | 61333.24 | -1.669281 |  |  | 0.6822632 | 10.9733 | 4.358228 | 31280.15 | 25020.0795
| 719.53 | -0.613627 | 7.6160027 | 3.181776 | 0.02456982 | 53882.72 | -1.786091 |  |  | 0.6922762 | 9.726327 | 4.050664 | 31280.15 | 25020.0795
| 719.53 | -0.6126221 | 7.6260521 | 3.238666 | 0.02577321 | 48737.39 | -1.875743 |  |  | 0.7023256 | 8.740141 | 3.676602 | 31280.15 | 25020.0795
| 719.8223 | -0.6116198 | 7.6360745 | 3.329402 | 0.02695772 | 44500.57 | -1.995376 |  |  | 0.712348 | 7.846873 | 3.233612 | 31280.15 | 25020.0795
| 720.0497 | -0.6105246 | 7.6470265 | 3.498724 | 0.02824993 | 41188.56 | -2.212279 |  |  | 0.7233 | 7.645801 | 2.432341 | 31280.15 | 25020.0795
| 719.6924 | -0.6094894 | 7.6573791 | 3.568174 | 0.02947627 | 38753.75 | -2.324448 |  |  | 0.7336526 | 7.284173 | 1.921956 | 31280.15 | 25020.0795
| 719.3675 | -0.6084296 | 7.6679774 | 3.683627 | 0.03073734 | 36681.45 | -2.497717 |  |  | 0.7442509 | 7.673497 | 1.277083 | 31280.15 | 25020.0795
| 719.4975 | -0.6074277 | 7.6779963 | 3.741006 | 0.0319332 | 35280.24 | -2.604434 |  |  | 0.7542698 | 8.308961 | 0.7872207 | 31280.15 | 25020.0795
| 720.2771 | -0.6063453 | 7.6888198 | 3.860123 | 0.0332171 | 33963.94 | -2.802827 |  |  | 0.7650933 | 8.774194 | 0.4188214 | 31280.15 | 25020.0795
| 720.0497 | -0.6053448 | 7.6988254 | 3.940223 | 0.0344055 | 33416.05 | -2.967721 |  |  | 0.7750989 | 8.85593 | 0.08150177 | 31280.15 | 25020.0795
| 720.2771 | -0.6043363 | 7.7089102 | 3.986989 | 0.03560677 | 32806.32 | -3.079466 |  |  | 0.7851837 | 8.382749 | -0.316548 | 31280.15 | 25020.0795
| 720.3421 | -0.6032446 | 7.7198266 | 4.00999 | 0.0369122 | 32098.4 | -3.149361 |  |  | 0.7961001 | 7.383729 | -0.7649183 | 31280.15 | 25020.0795
| 720.6669 | -0.6021428 | 7.7308454 | 4.166645 | 0.03821455 | 31515.89 | -3.458215448 |  |  | 0.8071189 | 6.717714 | -0.8142263 | 31280.15 | 25020.0795
| 720.9918 | -0.6010485 | 7.7417881 | 4.190702 | 0.03952368 | 30797.99 | -3.521033 |  |  | 0.8180616 | 6.446985 | -0.7848246 | 31280.15 | 25020.0795
| 721.2516 | -0.5998472 | 7.7538014 | 4.32264 | 0.04092804 | 30205.13 | -3.804188 |  |  | 0.8300749 | 6.18588 | -0.5515669 | 31280.15 | 25020.0795
| 721.5115 | -0.5987609 | 7.7646643 | 4.431548 | 0.04223666 | 29491.59 | -4.037478 |  |  | 0.8409378 | 6.245728 | -0.397421 | 31280.15 | 25020.0795
| 720.7968 | -0.5976582 | 7.775691 | 4.462135 | 0.04355402 | 29006.75 | -4.114535 |  |  | 0.8519645 | 6.686556 | -0.1924823 | 31280.15 | 25020.0795
| 720.8293 | -0.5965641 | 7.7866318 | 4.580737 | 0.04485066 | 28521.78 | -4.393114 |  |  | 0.8629053 | 6.955834 | 0 | 31280.15 | 25020.0795
| 720.9918 | -0.5955597 | 7.796676 | 4.66908 | 0.04604153 | 28126.93 | -4.611934 |  |  | 0.8729495 | 7.355626 | 0.06043856 | 31280.15 | 25020.0795
| 720.5045 | -0.5944606 | 7.8076672 | 4.663161 | 0.04736192 | 27666.12 | -4.582364 |  |  | 0.8839407 | 6.670696 | 0.4096666 | 31280.15 | 25020.0795
| 720.8618 | -0.5933747 | 7.8185255 | 4.795758 | 0.04864704 | 27211.85 | -4.910321 |  |  | 0.894799 | 6.575005 | 0.7374297 | 31280.15 | 25020.0795
| 721.414 | -0.5923695 | 7.828578 | 4.856168 | 0.04984314 | 26879.46 | -5.060832 |  |  | 0.9048515 | 6.154525 | 0.9953864 | 31280.15 | 25020.0795
| 720.9593 | -0.5912787 | 7.8394858 | 4.939843 | 0.05114215 | 26540.09 | -5.279353 |  |  | 0.9157593 | 6.040216 | 1.292167 | 31280.15 | 25020.0795
| 721.2841 | -0.5902764 | 7.8495094 | 5.053864 | 0.05232932 | 26248.32 | -5.603845 |  |  | 0.9257829 | 6.444071 | 1.472845 | 31280.15 | 25020.0795
| 721.9338 | -0.589177 | 7.8605034 | 5.055554 | 0.05364851 | 25994.97 | -5.57954 |  |  | 0.9367769 | 6.40194 | 1.593995 | 31280.15 | 25020.0795
| 721.1866 | -0.5881723 | 7.8705497 | 5.094714 | 0.05484906 | 25754.33 | -5.671128 |  |  | 0.9468232 | 6.222306 | 1.561767 | 31280.15 | 25020.0795
| 721.9338 | -0.5870739 | 7.8815341 | 5.118534 | 0.05616393 | 25479.87 | -5.702359 |  |  | 0.9578076 | 5.586721 | 1.576098 | 31280.15 | 25020.0795
| 721.8039 | -0.5860736 | 7.8915371 | 5.181806 | 0.05735594 | 25191.99 | -5.852749 |  |  | 0.9678106 | 4.541947 | 1.6861 | 31280.15 | 25020.0795
| 721.9338 | -0.5849738 | 7.9025354 | 5.319938 | 0.05865502 | 24859.77 | -6.251303 |  |  | 0.9788089 | 4.485393 | 1.692978 | 31280.15 | 25020.0795
| 722.3886 | -0.5838817 | 7.9134556 | 5.290752 | 0.05997089 | 24609.45 | -6.081059 |  |  | 0.9897291 | 4.053024 | 1.611594 | 31280.15 | 25020.0795
| 722.0637 | -0.5827845 | 7.9244275 | 5.409214 | 0.06126941 | 24317.3 | -6.415333 |  |  | 1.000701 | 3.806381 | 1.441099 | 31280.15 | 25020.0795
| 721.9663 | -0.5816848 | 7.9354252 | 5.562892 | 0.06256897 | 23999 | -6.893458 |  |  | 1.0116987 | 5.246419 | 1.318933 | 31280.15 | 25020.0795
| 722.3886 | -0.5806809 | 7.9454639 | 5.649201 | 0.0637589 | 23710.88 | -7.127954 |  |  | 1.0217374 | 6.456268 | 1.204238 | 31280.15 | 25020.0795
| 721.479 | -0.5796009 | 7.956264 | 5.682365 | 0.0650476 | 23422.04 | -7.132867 |  |  | 1.0325375 | 7.296533 | 1.008772 | 31280.15 | 25020.0795
| 721.6415 | -0.5784819 | 7.9674543 | 5.826028 | 0.06637231 | 23161.26 | -7.617475 |  |  | 1.0437278 | 7.478461 | 0.9849306 | 31280.15 | 25020.0795
| 721.8363 | -0.5774186 | 7.9780867 | 5.888614 | 0.06764699 | 22902.21 | -7.747761 |  |  | 1.0543602 | 7.805143 | 0.9615172 | 31280.15 | 25020.0795
| 722.2911 | -0.5762941 | 7.9893318 | 5.958704 | 0.06898419 | 22702.49 | -7.931203 |  |  | 1.0656053 | 7.940562 | 0.9012957 | 31280.15 | 25020.0795
| 721.9663 | -0.575192 | 8.0003533 | 6.010827 | 0.07029845 | 22513.66 | -8.030653 |  |  | 1.0766268 | 6.901217 | 0.9197194 | 31280.15 | 25020.0795
| 722.551 | -0.574125 | 8.0110231 | 6.088455 | 0.07156814 | 22387.92 | -8.283315 |  |  | 1.0872966 | 5.953782 | 1.05187 | 31280.15 | 25020.0795
| 722.9083 | -0.5730319 | 8.0219542 | 6.116489 | 0.07287585 | 22248.74 | -8.280204 |  |  | 1.0982277 | 5.645196 | 1.10312 | 31280.15 | 25020.0795
| 722.7784 | -0.5720229 | 8.0320444 | 6.164064 | 0.07407785 | 22181.77 | -8.414367 |  |  | 1.1083179 | 5.106218 | 1.156603 | 31280.15 | 25020.0795
| 722.9733 | -0.5709395 | 8.0428781 | 6.260544 | 0.07534792 | 22163.09 | -8.825235 |  |  | 1.1191516 | 4.496635 | 1.174951 | 31280.15 | 25020.0795
| 722.9408 | -0.5698412 | 8.0538605 | 6.299992 | 0.07667921 | 22206.82 | -8.978499 |  |  | 1.130134 | 4.597353 | 1.261355 | 31280.15 | 25020.0795
| 723.0382 | -0.5687674 | 8.0645986 | 6.399199 | 0.07795324 | 22303.94 | -9.510238 |  |  | 1.1408721 | 4.774529 | 1.350738 | 31280.15 | 25020.0795
| 722.6159 | -0.5677579 | 8.0746944 | 6.472407 | 0.07915488 | 22412.35 | -9.932987 |  |  | 1.1509679 | 5.297051 | 1.337802 | 31280.15 | 25020.0795
| 723.3956 | -0.5666827 | 8.0854463 | 6.504661 | 0.08043072 | 22601.6 | -10.16941 |  |  | 1.1617198 | 5.468816 | 1.261667 | 31280.15 | 25020.0795
| 722.6159 | -0.5656393 | 8.0958804 | 6.548115 | 0.08168189 | 22805.25 | -10.49815 |  |  | 1.1721539 | 5.556579 | 1.118651 | 31280.15 | 25020.0795
| 722.6159 | -0.564542 | 8.1068527 | 6.612006 | 0.08299239 | 23061.31 | -11.01807 |  |  | 1.1831262 | 5.687736 | 1.012784 | 31280.15 | 25020.0795
| 722.7459 | -0.563539 | 8.1168827 | 6.634442 | 0.08419187 | 23319.51 | -11.27627 |  |  | 1.1931562 | 5.244487 | 0.875705 | 31280.15 | 25020.0795
| 722.551 | -0.5625373 | 8.1268999 | 6.689641 | 0.08538443 | 23588.2 | -11.79837 |  |  | 1.2031734 | 4.832262 | 0.7733116 | 31280.15 | 25020.0795
| 722.2261 | -0.5614529 | 8.1377443 | 6.760093 | 0.08667579 | 23876.42 | -12.48342 |  |  | 1.2140178 | 4.603432 | 0.7715007 | 31280.15 | 25020.0795
| 722.4211 | -0.5603509 | 8.1487636 | 6.748848 | 0.08799451 | 24107.39 | -12.45438 |  |  | 1.2250371 | 4.253966 | 0.734521 | 31280.15 | 25020.0795
| 722.8109 | -0.5592561 | 8.1597116 | 6.732118 | 0.08931256 | 24355.88 | -12.39854 |  |  | 1.2359851 | 3.655519 | 0.6317909 | 31280.15 | 25020.0795
| 723.2656 | -0.5581696 | 8.1705772 | 6.872904 | 0.0905964 | 24580.86 | -13.69355 |  |  | 1.2468507 | 3.183271 | 0.5957752 | 31280.15 | 25020.0795
| 723.8504 | -0.5570771 | 8.1815021 | 7.015721 | 0.09189003 | 24765.97 | -15.16204 |  |  | 1.2577756 | 4.0781 | 0.7231441 | 31280.15 | 25020.0795
| 723.5905 | -0.5560675 | 8.1915981 | 6.954961 | 0.09310736 | 24917.36 | -14.50727 |  |  | 1.2678716 | 4.415777 | 0.7834832 | 31280.15 | 25020.0795
| 723.623 | -0.5549622 | 8.2026512 | 6.990046 | 0.09442433 | 25064.41 | -14.83811 |  |  | 1.2789247 | 4.527892 | 0.8744296 | 31280.15 | 25020.0795
| 724.2727 | -0.5538854 | 8.2134189 | 7.078031 | 0.09570987 | 25110.91 | -15.63848 |  |  | 1.2896924 | 4.507217 | 0.9596386 | 31280.15 | 25020.0795
| 723.9153 | -0.552881 | 8.2234631 | 7.147678 | 0.09690444 | 25141.01 | -16.26995 |  |  | 1.2997366 | 5.182117 | 0.8857836 | 31280.15 | 25020.0795
| 724.3701 | -0.5517759 | 8.2345137 | 7.277556 | 0.09820434 | 25215.03 | -17.76757 |  |  | 1.3107872 | 5.352404 | 0.8144286 | 31280.15 | 25020.0795
| 723.2332 | -0.5506682 | 8.2455909 | 7.215804 | 0.09954587 | 25328.41 | -16.85265 |  |  | 1.3218644 | 4.478531 | 0.590017 | 31280.15 | 25020.0795
| 722.8109 | -0.5495742 | 8.2565308 | 7.317112 | 0.100847 | 25382.31 | -17.9789 |  |  | 1.3328043 | 4.117319 | 0.3993743 | 31280.15 | 25020.0795
| 723.0382 | -0.5484873 | 8.2674002 | 7.337746 | 0.1021476 | 25406.9 | -18.00667 |  |  | 1.3436737 | 4.68412 | 0.212543 | 31280.15 | 25020.0795
| 722.7459 | -0.5474776 | 8.2774969 | 7.441424 | 0.1033444 | 25449.14 | -19.27538 |  |  | 1.3537704 | 4.6937 | 0 | 31280.15 | 25020.0795
| 723.0707 | -0.5463766 | 8.2885068 | 7.47536 | 0.1046598 | 25471.17 | -19.48773 |  |  | 1.3647803 | 4.849067 | -0.326722 | 31280.15 | 25020.0795
| 722.9408 | -0.5453756 | 8.2985165 | 7.465276 | 0.105863 | 25556.21 | -19.18202 |  |  | 1.37479 | 4.259625 | -0.4713171 | 31280.15 | 25020.0795
| 723.1357 | -0.544287 | 8.3094027 | 7.45244 | 0.1071724 | 25664.32 | -18.86533 |  |  | 1.3856762 | 3.638909 | -0.7304012 | 31280.15 | 25020.0795
| 723.7854 | -0.543187 | 8.3204033 | 7.563535 | 0.1084766 | 25757.82 | -20.37883 |  |  | 1.3966768 | 3.123087 | -0.9847647 | 31280.15 | 25020.0795
| 724.3376 | -0.5420822 | 8.3314507 | 7.633399 | 0.1097908 | 25816.1 | -21.27193 |  |  | 1.4077242 | 3.016846 | -1.175574 | 31280.15 | 25020.0795
| 724.0128 | -0.5410173 | 8.3421 | 7.642066 | 0.1110665 | 25893.11 | -21.19832 |  |  | 1.4183735 | 3.043443 | -1.165081 | 31280.15 | 25020.0795
| 724.4026 | -0.5398887 | 8.3533856 | 7.728336 | 0.1124097 | 26038.23 | -22.62271 |  |  | 1.4296591 | 3.067448 | -1.128835 | 31280.15 | 25020.0795
| 724.9873 | -0.5388197 | 8.3640757 | 7.854419 | 0.113671 | 26171.57 | -25.04218 |  |  | 1.4403492 | 4.186781 | -1.037549 | 31280.15 | 25020.0795
| 724.6949 | -0.5377941 | 8.374332 | 7.907259 | 0.1148892 | 26305.49 | -26.10132 |  |  | 1.4506055 | 5.697598 | -0.9478728 | 31280.15 | 25020.0795
| 723.8504 | -0.5366989 | 8.3852836 | 7.857754 | 0.1162134 | 26461.75 | -24.87895 |  |  | 1.4615571 | 5.989472 | -0.8034181 | 31280.15 | 25020.0795
| 723.9153 | -0.5356176 | 8.3960974 | 7.916923 | 0.1175025 | 26571.6 | -25.96359 |  |  | 1.4723709 | 4.97609 | -0.6872964 | 31280.15 | 25020.0795
| 723.428 | -0.5345255 | 8.4070184 | 7.994733 | 0.1188047 | 26641 | -27.44497 |  |  | 1.4832919 | 4.458599 | -0.5173908 | 31280.15 | 25020.0795
| 723.2981 | -0.5334341 | 8.4179318 | 8.085581 | 0.1201042 | 26722.15 | -29.45606 |  |  | 1.4942053 | 4.483104 | -0.2698792 | 31280.15 | 25020.0795
| 723.2981 | -0.532342 | 8.4288521 | 8.039811 | 0.1214182 | 26833.68 | -27.94838 |  |  | 1.5051256 | 3.879491 | -0.05357248 | 31280.15 | 25020.0795
| 723.623 | -0.5313219 | 8.4389712 | 8.148733 | 0.1226258 | 26912.93 | -30.55944 |  |  | 1.5152447 | 3.194292 | 0.05315006 | 31280.15 | 25020.0795
| 724.5 | -0.5302145 | 8.4498292 | 8.268151 | 0.1239396 | 26952.6 | -33.69666 |  |  | 1.5261027 | 4.264899 | 0.1840611 | 31280.15 | 25020.0795
| 724.3376 | -0.5291783 | 8.4598914 | 8.217965 | 0.1251866 | 26993.14 | -31.4457 |  |  | 1.5361649 | 5.056417 | 0.2604336 | 31280.15 | 25020.0795
| 724.5 | -0.5280384 | 8.4708509 | 8.259238 | 0.1265513 | 27035.42 | -32.06213 |  |  | 1.5471244 | 4.612462 | 0.3606701 | 31280.15 | 25020.0795
| 725.0198 | -0.5268827 | 8.4818446 | 8.327371 | 0.1279269 | 27096.81 | -33.64656 |  |  | 1.5581181 | 4.198393 | 0.3826464 | 31280.15 | 25020.0795
| 725.3122 | -0.525722 | 8.4927516 | 8.373947 | 0.1293136 | 27163.46 | -34.59656 |  |  | 1.5690251 | 3.768057 | 0.4041963 | 31280.15 | 25020.0795
| 725.0523 | -0.5246429 | 8.5027986 | 8.369753 | 0.1305861 | 27232.53 | -33.89819 |  |  | 1.5790721 | 3.569826 | 0.4011893 | 31280.15 | 25020.0795
| 725.507 | -0.5234546 | 8.5137206 | 8.447449 | 0.1320202 | 27308.08 | -35.977 |  |  | 1.5899941 | 2.809409 | 0.3970194 | 31280.15 | 25020.0795
| 725.0523 | -0.5222569 | 8.5246921 | 8.663933 | 0.1334255 | 27400.91 | -44.9335 |  |  | 1.6009656 | 3.388983 | 0.3936102 | 31280.15 | 25020.0795
| 725.2796 | -0.5211393 | 8.534755 | 8.696969 | 0.1347607 | 27475.57 | -45.74373 |  |  | 1.6110285 | 5.05161 | 0.3658685 | 31280.15 | 25020.0795
| 724.6625 | -0.5199154 | 8.5456871 | 8.717274 | 0.1362284 | 27581.33 | -45.93375 |  |  | 1.6219606 | 5.990645 | 0.3144102 | 31280.15 | 25020.0795
| 723.7204 | -0.5186698 | 8.556699 | 8.674192 | 0.1377255 | 27696.14 | -42.86202 |  |  | 1.6329725 | 5.834901 | 0.2159379 | 31280.15 | 25020.0795
| 724.2402 | -0.5174321 | 8.56751 | 8.733671 | 0.1392054 | 27794.28 | -44.99005 |  |  | 1.6437835 | 5.23381 | 0.142704 | 31280.15 | 25020.0795
| 724.1102 | -0.5162693 | 8.577574 | 8.741043 | 0.1405974 | 27879.16 | -44.46637 |  |  | 1.6538475 | 4.242704 | 0.1651171 | 31280.15 | 25020.0795
| 723.8829 | -0.5149931 | 8.588485 | 8.842151 | 0.1421161 | 27962.34 | -48.95161 |  |  | 1.6647585 | 2.955124 | 0.2103017 | 31280.15 | 25020.0795
| 723.6879 | -0.513807 | 8.5985136 | 8.917824 | 0.1435263 | 28059.08 | -52.74417 |  |  | 1.6747871 | 2.334424 | 0.2318716 | 31280.15 | 25020.0795
| 723.8829 | -0.5126052 | 8.6085696 | 9.007309 | 0.1449531 | 28188.3 | -58.48448 |  |  | 1.6848431 | 3.266752 | 0.2303799 | 31280.15 | 25020.0795
| 724.2727 | -0.5112877 | 8.6194883 | 9.01551 | 0.1465357 | 28309.7 | -57.7255 |  |  | 1.6957618 | 4.429917 | 0.228542 | 31280.15 | 25020.0795
| 725.6695 | -0.5099492 | 8.6304735 | 9.157904 | 0.1481199 | 28382.94 | -68.68247 |  |  | 1.706747 | 5.650173 | 0.2490121 | 31280.15 | 25020.0795
| 725.3771 | -0.508704 | 8.6405601 | 9.205027 | 0.1496011 | 28473.19 | -71.69103 |  |  | 1.7168336 | 6.334716 | 0.336898 | 31280.15 | 25020.0795
| 725.5395 | -0.5073409 | 8.6515018 | 9.195648 | 0.1512454 | 28579.44 | -68.25293 |  |  | 1.7277753 | 6.293367 | 0.4896956 | 31280.15 | 25020.0795
| 726.1892 | -0.5059667 | 8.6624463 | 9.272568 | 0.1528808 | 28679.98 | -74.49643 |  |  | 1.7387198 | 5.415459 | 0.5738214 | 31280.15 | 25020.0795
| 726.3191 | -0.5045667 | 8.6734261 | 9.368136 | 0.1545497 | 28785.38 | -84.56014 |  |  | 1.7496996 | 4.841025 | 0.5689998 | 31280.15 | 25020.0795
| 726.1242 | -0.5031526 | 8.684406 | 9.397689 | 0.1562375 | 28892.79 | -85.59445 |  |  | 1.7606795 | 4.905493 | 0.5210537 | 31280.15 | 25020.0795
| 725.702 | -0.5018496 | 8.6944076 | 9.470437 | 0.1577883 | 29018.77 | -95.1488 |  |  | 1.7706811 | 5.01421 | 0.5177188 | 31280.15 | 25020.0795
| 726.1892 | -0.5005272 | 8.704482 | 9.426616 | 0.1593812 | 29144.47 | -84.68555 |  |  | 1.7807555 | 4.099565 | 0.5570843 | 31280.15 | 25020.0795
| 725.3771 | -0.4990727 | 8.7154565 | 9.441085 | 0.1611235 | 29281.82 | -83.97627 |  |  | 1.79173 | 3.723459 | 0.5106061 | 31280.15 | 25020.0795
| 725.2796 | -0.4976458 | 8.7260974 | 9.528127 | 0.1628211 | 29474.43 | -96.76964 |  |  | 1.8023709 | 3.390445 | 0.5081532 | 31280.15 | 25020.0795
| 724.4351 | -0.496122 | 8.7373294 | 9.579595 | 0.1646441 | 29714.15 | -105.9178 |  |  | 1.8136029 | 3.104363 | 0.506096 | 31280.15 | 25020.0795
| 724.6625 | -0.4946183 | 8.7483061 | 9.667452 | 0.1664233 | 29905.16 | -125.3996 |  |  | 1.8245796 | 2.914488 | 0.4197418 | 31280.15 | 25020.0795
| 725.1497 | -0.4931291 | 8.7590381 | 9.700841 | 0.1682147 | 30138.87 | -133.6282 |  |  | 1.8353116 | 3.515712 | 0.3135455 | 31280.15 | 25020.0795
| 724.8573 | -0.4917319 | 8.7690568 | 9.68319 | 0.1698927 | 30375.03 | -126.3618 |  |  | 1.8453303 | 3.833628 | 0.2917912 | 31280.15 | 25020.0795
| 725.0198 | -0.4903165 | 8.7790601 | 9.802174 | 0.1715709 | 30609.66 | -172.8892 |  |  | 1.8553336 | 4.617362 | 0.2909445 | 31280.15 | 25020.0795
| 725.4746 | -0.4887552 | 8.7899716 | 9.823737 | 0.1734415 | 30850.05 | -179.8408 |  |  | 1.8662451 | 4.488894 | 0.2897883 | 31280.15 | 25020.0795
| 726.4166 | -0.4871615 | 8.801002 | 9.898056 | 0.1753419 | 31069.18 | -224.3049 |  |  | 1.8772755 | 4.492461 | 0.2266272 | 31280.15 | 25020.0795
| 726.4816 | -0.4855549 | 8.8119922 | 9.950287 | 0.177257 | 31297.33 | -266.1357 |  |  | 1.8882657 | 4.33266 | 0.1846259 | 31280.15 | 25020.0795
| 726.8389 | -0.4839404 | 8.8229157 | 10.01488 | 0.1791844 | 31466.65 | -333.0886 |  |  | 1.8991892 | 4.64145 | 0.2038262 | 31280.15 | 25020.0795
| 726.9363 | -0.4823242 | 8.8337512 | 10.05497 | 0.1811212 | 31604.54 | -363.1222 |  |  | 1.9100247 | 4.834982 | 0.1820834 | 31280.15 | 25020.0795
| 726.7739 | -0.4808079 | 8.8438105 | 10.02789 | 0.1829393 | 31735.17 | -277.1363 |  |  | 1.920084 | 4.75505 | 0.2612557 | 31280.15 | 25020.0795
| 726.6115 | -0.4791316 | 8.854801 | 10.25437 | 0.1849207 | 31899.94 | -4019.228 |  |  | 1.9310745 | 4.312412 | 0.2994526 | 31280.15 | 25020.0795
| 726.1892 | -0.4775884 | 8.8648077 | 10.39374 | 0.1867505 | 31997.49 | 673.2298 | -3283.163 |  | 1.9410812 | 5.60468 | 0.3169859 | 31280.15 | 25020.0795
| 725.8644 | -0.4757135 | 8.8768289 | 10.47317 | 0.1889524 | 32059.62 | 493.0878 | -5097.93 |  | 1.9531024 | 7.120309 | 0.2943251 | 31280.15 | 25020.0795
| 725.4421 | -0.4740126 | 8.8876015 | 10.47123 | 0.1910324 | 32127.62 | 724.8633 | -3096.926 |  | 1.963875 | 7.510779 | 0.3105432 | 31280.15 | 25020.0795
| 725.5395 | -0.4723984 | 8.8977777 | 10.54375 | 0.1929536 | 32199.91 | 516.6404 | -4791.469 |  | 1.9740512 | 7.589569 | 0.3464264 | 31280.15 | 25020.0795
| 725.3446 | -0.4706395 | 8.9086965 | 10.58258 | 0.1950562 | 32228.99 | 547.9934 | -4415.032 |  | 1.98497 | 7.548926 | 0.3617831 | 31280.15 | 25020.0795
| 726.1242 | -0.4688756 | 8.9195442 | 10.62458 | 0.1971724 | 32307.92 | 536.6083 | -4609.136 |  | 1.9958177 | 6.547858 | 0.3773128 | 31280.15 | 25020.0795
| 726.0918 | -0.4672086 | 8.9296948 | 10.67189 | 0.1991598 | 32374.88 | 499.7277 | -5293.917 |  | 2.0059683 | 4.772752 | 0.4302247 | 31280.15 | 25020.0795
| 726.8064 | -0.4654019 | 8.940555 | 10.81844 | 0.2013097 | 32460.91 | 283.0557 | 17315.41 |  | 2.0168285 | 4.012939 | 0.4079242 | 31280.15 | 25020.0795
| 726.514 | -0.4637116 | 8.9506253 | 10.81934 | 0.2033303 | 32510.84 | 338.0977 | -43141.67 |  | 2.0268988 | 4.678478 | 0.3308671 | 31280.15 | 25020.0795
| 727.586 | -0.4618686 | 8.9614887 | 10.89221 | 0.2055364 | 32586.54 | 295.5768 | 23300.76 |  | 2.0377622 | 4.978167 | 0.4006632 | 31280.15 | 25020.0795
| 727.1637 | -0.4601404 | 8.971584 | 10.96513 | 0.2075939 | 32710.51 | 253.4887 | 8202.223 |  | 2.0478575 | 4.940231 | 0.5065488 | 31280.15 | 25020.0795
| 728.1057 | -0.4582479 | 8.982502 | 11.07842 | 0.2098486 | 32888.12 | 197.2542 | 3808.058 |  | 2.0587755 | 5.719584 | 0.5934379 | 31280.15 | 25020.0795
| 728.0733 | -0.4564907 | 8.9925471 | 11.12049 | 0.2119482 | 33057.87 | 189.8278 | 3502.391 |  | 2.0688206 | 6.192632 | 0.6976038 | 31280.15 | 25020.0795
| 728.2032 | -0.4547199 | 9.0025681 | 11.18696 | 0.2140659 | 33240.46 | 172.5235 | 2903.686 |  | 2.0788416 | 6.22856 | 0.7653221 | 31280.15 | 25020.0795
| 728.0408 | -0.4527638 | 9.0135304 | 11.21426 | 0.2164084 | 33445.57 | 172.7331 | 2917.908 |  | 2.0898039 | 5.788905 | 0.8675151 | 31280.15 | 25020.0795
| 727.9758 | -0.4507878 | 9.0244703 | 11.32784 | 0.2187621 | 33627.41 | 146.7648 | 2218.292 |  | 2.1007438 | 5.940783 | 0.9328442 | 31280.15 | 25020.0795
| 727.9758 | -0.4489589 | 9.0344848 | 11.39305 | 0.22094 | 33774.23 | 138.6898 | 2035.395 |  | 2.1107583 | 6.057679 | 0.9974129 | 31280.15 | 25020.0795
| 727.0987 | -0.4469569 | 9.0453371 | 11.42329 | 0.22334 | 33946.47 | 139.699 | 2055.054 |  | 2.1216106 | 6.137237 | 1.147501 | 31280.15 | 25020.0795
| 727.4885 | -0.4450816 | 9.0554164 | 11.39379 | 0.2255938 | 34151.16 | 153.9347 | 2391.635 |  | 2.1316899 | 5.081391 | 1.263418 | 31280.15 | 25020.0795
| 727.3261 | -0.4431948 | 9.0654501 | 11.46534 | 0.2278431 | 34274.41 | 144.7725 | 2164.251 |  | 2.1417236 | 4.719003 | 1.323826 | 31280.15 | 25020.0795
| 726.6764 | -0.4411812 | 9.0760384 | 11.54699 | 0.2302608 | 34382.98 | 135.975 | 1962.868 |  | 2.1523119 | 4.357641 | 1.364333 | 31280.15 | 25020.0795
| 726.579 | -0.4391822 | 9.0864536 | 11.6127 | 0.2326387 | 34505.26 | 130.8354 | 1852.495 |  | 2.1627271 | 4.390781 | 1.405853 | 31280.15 | 25020.0795
| 726.1242 | -0.4371231 | 9.0970177 | 11.69173 | 0.2350994 | 34594.66 | 125.011 | 1730.954 |  | 2.1732912 | 4.293727 | 1.411106 | 31280.15 | 25020.0795
| 726.1892 | -0.4349018 | 9.1083285 | 11.8013 | 0.2377473 | 34766.18 | 114.0829 | 1539.973 |  | 2.184602 | 4.733149 | 1.38538 | 31280.15 | 25020.0795
| 726.514 | -0.4327376 | 9.1192209 | 11.86997 | 0.2403356 | 34925.83 | 110.3034 | 1475.907 |  | 2.1954944 | 5.682887 | 1.310243 | 31280.15 | 25020.0795
| 727.2936 | -0.4305573 | 9.1300787 | 11.88217 | 0.2429439 | 35086.83 | 114.2014 | 1535.817 |  | 2.2063522 | 6.520259 | 1.301953 | 31280.15 | 25020.0795
| 728.6905 | -0.4283349 | 9.1410226 | 11.92209 | 0.2456164 | 35312.24 | 113.2066 | 1523.06 |  | 2.2172961 | 5.967645 | 1.197247 | 31280.15 | 25020.0795
| 728.528 | -0.426281 | 9.1510414 | 11.9564 | 0.248059 | 35486.02 | 113.2201 | 1523.136 |  | 2.2273149 | 5.285847 | 1.028568 | 31280.15 | 25020.0795
| 728.7229 | -0.4240178 | 9.1619258 | 11.97236 | 0.2507765 | 35755.75 | 114.6625 | 1554.789 |  | 2.2381993 | 4.225275 | 0.862382 | 31280.15 | 25020.0795
| 728.8529 | -0.4219233 | 9.1719346 | 12.05205 | 0.2532734 | 36019.02 | 107.437 | 1446.382 |  | 2.2482081 | 3.70172 | 0.7141313 | 31280.15 | 25020.0795
| 728.7879 | -0.4198043 | 9.1819423 | 12.09985 | 0.2558034 | 36270.36 | 104.8701 | 1412.705 |  | 2.2582158 | 3.470191 | 0.6310209 | 31280.15 | 25020.0795
| 729.2427 | -0.4174665 | 9.1928766 | 12.16108 | 0.2586029 | 36538.06 | 101.5214 | 1367.067 |  | 2.2691501 | 3.596556 | 0.5640752 | 31280.15 | 25020.0795
| 728.9178 | -0.4153077 | 9.2028783 | 12.20239 | 0.2611809 | 36746.12 | 100.6607 | 1356.141 |  | 2.2791518 | 4.219658 | 0.513418 | 31280.15 | 25020.0795
| 728.9178 | -0.4131216 | 9.2128938 | 12.36694 | 0.2637769 | 36986.09 | 89.09855 | 1191.085 |  | 2.2891673 | 4.930486 | 0.5913162 | 31280.15 | 25020.0795
| 729.6 | -0.4107101 | 9.2238339 | 12.38515 | 0.2666703 | 37269.82 | 90.02325 | 1209.769 |  | 2.3001074 | 6.027814 | 0.6367705 | 31280.15 | 25020.0795
| 729.0153 | -0.4083013 | 9.2345724 | 12.44489 | 0.2695454 | 37522.5 | 88.17792 | 1187.048 |  | 2.3108459 | 6.495986 | 0.6814945 | 31280.15 | 25020.0795
| 728.6905 | -0.4060239 | 9.2446857 | 12.51439 | 0.272275 | 37735.54 | 85.92839 | 1156.912 |  | 2.3209592 | 6.410594 | 0.772516 | 31280.15 | 25020.0795
| 727.7159 | -0.4035196 | 9.2556795 | 12.57486 | 0.2752625 | 37938.06 | 84.89509 | 1142.268 |  | 2.331953 | 6.326891 | 0.8305426 | 31280.15 | 25020.0795
| 727.3261 | -0.401008 | 9.2665835 | 12.70815 | 0.2782606 | 38086.58 | 80.12806 | 1073.859 |  | 2.342857 | 6.387355 | 0.8708785 | 31280.15 | 25020.0795
| 727.2936 | -0.3986548 | 9.2767051 | 12.75303 | 0.2810747 | 38256.94 | 80.1585 | 1073.047 |  | 2.3529786 | 6.493717 | 0.8347958 | 31280.15 | 25020.0795
| 727.6185 | -0.3960958 | 9.2875916 | 12.872 | 0.2841298 | 38427.88 | 76.67021 | 1024.967 |  | 2.3638651 | 6.202983 | 0.7524342 | 31280.15 | 25020.0795
| 727.586 | -0.3937041 | 9.2976582 | 12.94885 | 0.2869806 | 38622.82 | 75.07732 | 1004.389 |  | 2.3739317 | 6.96212 | 0.6722396 | 31280.15 | 25020.0795
| 727.3911 | -0.3910699 | 9.308626 | 13.00058 | 0.2901311 | 38770.99 | 75.34302 | 1004.654 |  | 2.3848995 | 7.361511 | 0.4702487 | 31280.15 | 25020.0795
| 728.2682 | -0.3883841 | 9.3197003 | 13.18091 | 0.2933248 | 38822.33 | 70.78597 | 939.2516 |  | 2.3959738 | 7.495754 | 0.2403584 | 31280.15 | 25020.0795
| 728.9178 | -0.3857416 | 9.3304756 | 13.22085 | 0.296492 | 38887.29 | 72.01841 | 947.9953 |  | 2.4067491 | 8.160404 | 0.04464605 | 31280.15 | 25020.0795
| 728.7554 | -0.3832597 | 9.3405022 | 13.26537 | 0.2994635 | 38988.43 | 72.65067 | 951.5421 |  | 2.4167757 | 7.837415 | -0.162436 | 31280.15 | 25020.0795
| 730.0547 | -0.3804945 | 9.3515458 | 13.42176 | 0.3027563 | 39078.7 | 69.34268 | 905.7461 |  | 2.4278193 | 7.956071 | -0.3073307 | 31280.15 | 25020.0795
| 730.8019 | -0.3777084 | 9.3625421 | 13.46725 | 0.3060884 | 39171.12 | 70.27425 | 911.7214 |  | 2.4388156 | 7.808551 | -0.4061405 | 31280.15 | 25020.0795
| 730.8019 | -0.3751402 | 9.3725845 | 13.46151 | 0.3091645 | 39217.98 | 73.1922 | 940.2338 |  | 2.448858 | 6.996705 | -0.416846 | 31280.15 | 25020.0795
| 730.3796 | -0.3723401 | 9.3834258 | 13.59057 | 0.3125187 | 39234.45 | 71.38285 | 910.1162 |  | 2.4596993 | 6.597299 | -0.412295 | 31280.15 | 25020.0795
| 730.6395 | -0.3697084 | 9.3935136 | 13.72233 | 0.3156503 | 39227.89 | 69.54792 | 880.2912 |  | 2.4697871 | 5.999046 | -0.3939726 | 31280.15 | 25020.0795
| 730.1847 | -0.3668092 | 9.4044777 | 13.8243 | 0.3191179 | 39260.26 | 68.92161 | 865.7924 |  | 2.4807512 | 6.473989 | -0.3202404 | 31280.15 | 25020.0795
| 729.8923 | -0.3638755 | 9.4154704 | 13.87842 | 0.3226205 | 39372.07 | 69.5194 | 868.4628 |  | 2.4917439 | 6.974085 | -0.1933328 | 31280.15 | 25020.0795
| 728.6255 | -0.3609171 | 9.4264246 | 13.94521 | 0.3261619 | 39512.33 | 69.5648 | 865.9925 |  | 2.5026981 | 6.972872 | -0.04111153 | 31280.15 | 25020.0795
| 728.528 | -0.3579294 | 9.4373864 | 13.99432 | 0.3297394 | 39608.6 | 70.44838 | 871.1609 |  | 2.5136599 | 7.124417 | 0.09508537 | 31280.15 | 25020.0795
| 728.528 | -0.3548795 | 9.4484498 | 14.14586 | 0.3333765 | 39741.88 | 67.87796 | 839.3499 |  | 2.5247233 | 7.003167 | 0.2425489 | 31280.15 | 25020.0795
| 728.9503 | -0.3518677 | 9.459249 | 14.18213 | 0.3369719 | 39895.98 | 68.8274 | 847.5591 |  | 2.5355225 | 6.633434 | 0.3478916 | 31280.15 | 25020.0795
| 729.6649 | -0.348726 | 9.4703946 | 14.24954 | 0.3407389 | 40117.75 | 68.60721 | 845.1118 |  | 2.5466681 | 6.160462 | 0.4255875 | 31280.15 | 25020.0795
| 730.4121 | -0.3455961 | 9.4813986 | 14.35038 | 0.3444773 | 40384.75 | 67.17904 | 831.1739 |  | 2.5576721 | 6.060379 | 0.5162835 | 31280.15 | 25020.0795
| 731.1917 | -0.3425325 | 9.4920307 | 14.46317 | 0.3481313 | 40655.68 | 65.45167 | 814.2999 |  | 2.5683042 | 6.852543 | 0.5932392 | 31280.15 | 25020.0795
| 731.4515 | -0.339618 | 9.5020479 | 14.53866 | 0.3516106 | 40920.89 | 64.70748 | 808.3357 |  | 2.5783214 | 7.435753 | 0.6435982 | 31280.15 | 25020.0795
| 731.4515 | -0.3366544 | 9.5121316 | 14.65927 | 0.3551503 | 41168.68 | 63.00784 | 791.2019 |  | 2.5884051 | 7.977383 | 0.693113 | 31280.15 | 25020.0795
| 731.484 | -0.3334337 | 9.5229883 | 14.68539 | 0.3590126 | 41402.34 | 63.86946 | 800.9639 |  | 2.5992618 | 7.896256 | 0.7023422 | 31280.15 | 25020.0795
| 731.8089 | -0.3304222 | 9.5330261 | 14.7069 | 0.3626197 | 41646.61 | 64.64119 | 810.6803 |  | 2.6092996 | 7.710889 | 0.6863768 | 31280.15 | 25020.0795
| 731.6465 | -0.3270851 | 9.5440277 | 14.90769 | 0.3665891 | 41870.82 | 61.53908 | 776.6485 |  | 2.6203012 | 7.573637 | 0.6438904 | 31280.15 | 25020.0795
| 731.1592 | -0.3237416 | 9.5549236 | 15.0636 | 0.3705786 | 42069.08 | 59.79515 | 756.8566 |  | 2.6311971 | 8.042204 | 0.5758819 | 31280.15 | 25020.0795
| 731.3216 | -0.3206408 | 9.56493 | 15.18498 | 0.3742768 | 42265.39 | 58.70825 | 744.7613 |  | 2.6412035 | 8.762394 | 0.4964406 | 31280.15 | 25020.0795
| 730.3146 | -0.3172405 | 9.5757885 | 15.20659 | 0.3783633 | 42463.04 | 59.72664 | 754.7359 |  | 2.652062 | 9.512686 | 0.3794367 | 31280.15 | 25020.0795
| 730.6395 | -0.314074 | 9.5858035 | 15.33952 | 0.3821344 | 42651.55 | 58.50917 | 741.0016 |  | 2.662077 | 9.524641 | 0.2893066 | 31280.15 | 25020.0795
| 730.5095 | -0.3108483 | 9.5958776 | 15.28251 | 0.3860073 | 42842.17 | 60.9088 | 766.0187 |  | 2.6721511 | 9.815998 | 0.2001154 | 31280.15 | 25020.0795
| 729.7299 | -0.3073231 | 9.6067991 | 15.33297 | 0.3902226 | 43077.06 | 61.29799 | 770.2636 |  | 2.6830726 | 8.027716 | 0.07463623 | 31280.15 | 25020.0795
| 730.0223 | -0.3040481 | 9.6168337 | 15.45049 | 0.3941365 | 43304.21 | 60.26481 | 759.4858 |  | 2.6931072 | 6.200121 | -0.03713271 | 31280.15 | 25020.0795
| 729.4051 | -0.3004371 | 9.6277743 | 15.57295 | 0.3984517 | 43565.76 | 59.29045 | 749.7563 |  | 2.7040478 | 5.353187 | -0.1231371 | 31280.15 | 25020.0795
| 729.5675 | -0.2968031 | 9.6386775 | 15.67667 | 0.4028001 | 43810.95 | 58.75054 | 744.1979 |  | 2.714951 | 5.265516 | -0.1836789 | 31280.15 | 25020.0795
| 729.4051 | -0.2934165 | 9.6487261 | 15.68166 | 0.4068551 | 44052.51 | 59.80035 | 756.1048 |  | 2.7249996 | 6.316444 | -0.1950072 | 31280.15 | 25020.0795
| 730.9968 | -0.2897054 | 9.6596186 | 15.92406 | 0.4112696 | 44315.3 | 56.97779 | 726.5117 |  | 2.7358921 | 7.21896 | -0.1818908 | 31280.15 | 25020.0795
| 730.3146 | -0.2862375 | 9.6696896 | 15.91965 | 0.415417 | 44521.4 | 58.2207 | 739.3512 |  | 2.7459631 | 8.68872 | -0.1688357 | 31280.15 | 25020.0795
| 731.3541 | -0.2824399 | 9.6806131 | 16.06403 | 0.4199684 | 44702.13 | 57.33744 | 728.1856 |  | 2.7568866 | 9.410523 | -0.1316867 | 31280.15 | 25020.0795
| 731.3541 | -0.2789271 | 9.6906276 | 16.18367 | 0.4241488 | 44839.75 | 56.8283 | 720.4982 |  | 2.7669011 | 9.357151 | -0.1426744 | 31280.15 | 25020.0795
| 733.0433 | -0.2750372 | 9.7015679 | 16.22998 | 0.4288164 | 44994.57 | 57.55988 | 725.7865 |  | 2.7778414 | 9.229041 | -0.1297617 | 31280.15 | 25020.0795
| 733.3681 | -0.2711261 | 9.7124795 | 16.37205 | 0.4334906 | 45135.64 | 56.90283 | 716.1103 |  | 2.788753 | 9.161058 | -0.09362047 | 31280.15 | 25020.0795
| 733.4331 | -0.2671241 | 9.7235041 | 16.49099 | 0.4382627 | 45303.64 | 56.57589 | 710.6019 |  | 2.7997776 | 8.925067 | -0.09293711 | 31280.15 | 25020.0795
| 733.6279 | -0.2630852 | 9.7345027 | 16.53079 | 0.4430996 | 45499.75 | 57.32335 | 717.0111 |  | 2.8107762 | 8.198778 | -0.09230081 | 31280.15 | 25020.0795
| 733.2706 | -0.2593718 | 9.744523 | 16.69099 | 0.4475412 | 45696.54 | 56.24519 | 704.9996 |  | 2.8207965 | 8.526805 | -0.1261514 | 31280.15 | 25020.0795
| 732.1337 | -0.2552269 | 9.7555922 | 16.81028 | 0.4524883 | 45877.82 | 55.96648 | 700.3252 |  | 2.8318657 | 8.803309 | -0.1707938 | 31280.15 | 25020.0795
| 731.8413 | -0.251074 | 9.7665398 | 16.96152 | 0.4574466 | 46116.96 | 55.17785 | 691.8976 |  | 2.8428133 | 9.270067 | -0.2263749 | 31280.15 | 25020.0795
| 730.8344 | -0.2468751 | 9.7775027 | 16.97131 | 0.4624804 | 46379.83 | 56.15996 | 702.2815 |  | 2.8537762 | 9.78866 | -0.2701549 | 31280.15 | 25020.0795
| 730.4121 | -0.2426462 | 9.7884277 | 17.08117 | 0.467531 | 46649.42 | 55.85847 | 699.5864 |  | 2.8647012 | 9.463733 | -0.3023201 | 31280.15 | 25020.0795
| 730.5095 | -0.2387293 | 9.7984339 | 17.21352 | 0.4722153 | 46913.9 | 55.19101 | 693.4531 |  | 2.8747074 | 9.529299 | -0.3231978 | 31280.15 | 25020.0795
| 731.0293 | -0.2343822 | 9.8094339 | 17.29806 | 0.4774059 | 47199.72 | 55.22596 | 694.5092 |  | 2.8857074 | 9.599097 | -0.3770134 | 31280.15 | 25020.0795
| 732.8483 | -0.2300169 | 9.8203463 | 17.3687 | 0.4826417 | 47436.44 | 55.52615 | 697.0999 |  | 2.8966198 | 8.63349 | -0.4076746 | 31280.15 | 25020.0795
| 732.5885 | -0.2259565 | 9.8304086 | 17.46514 | 0.4874938 | 47615.3 | 55.51111 | 695.5236 |  | 2.9066821 | 8.319436 | -0.4159728 | 31280.15 | 25020.0795
| 732.491 | -0.2218695 | 9.8404255 | 17.58793 | 0.4923749 | 47767.22 | 55.25168 | 690.8037 |  | 2.916699 | 8.328099 | -0.4456611 | 31280.15 | 25020.0795
| 734.1802 | -0.217489 | 9.8510462 | 17.63839 | 0.4976236 | 47919.12 | 55.9232 | 695.266 |  | 2.9273197 | 8.662985 | -0.4745777 | 31280.15 | 25020.0795
| 735.0247 | -0.2128816 | 9.8620998 | 17.73662 | 0.5030403 | 47999.72 | 56.22344 | 694.0587 |  | 2.9383733 | 7.920506 | -0.4492016 | 31280.15 | 25020.0795
| 735.5444 | -0.2083085 | 9.8729407 | 17.93735 | 0.5085907 | 48216.86 | 55.16302 | 682.2116 |  | 2.9492142 | 8.056777 | -0.424484 | 31280.15 | 25020.0795
| 735.1871 | -0.2039802 | 9.8831563 | 17.98359 | 0.5137732 | 48353.26 | 55.85494 | 686.681 |  | 2.9594298 | 8.436202 | -0.4002213 | 31280.15 | 25020.0795
| 735.0572 | -0.1993025 | 9.8940311 | 18.05184 | 0.5193659 | 48309.6 | 56.75136 | 688.5354 |  | 2.9703046 | 8.837843 | -0.3966487 | 31280.15 | 25020.0795
| 734.9922 | -0.1949458 | 9.9040474 | 18.20029 | 0.5245689 | 48395.36 | 56.40378 | 681.4873 |  | 2.9803209 | 8.430175 | -0.3830705 | 31280.15 | 25020.0795
| 734.2127 | -0.1901179 | 9.9150441 | 18.36175 | 0.5303338 | 48477.96 | 56.08842 | 674.2308 |  | 2.9913176 | 8.966307 | -0.3385993 | 31280.15 | 25020.0795
| 733.1407 | -0.1852552 | 9.9259976 | 18.55781 | 0.5361365 | 48571.25 | 55.42077 | 663.9087 |  | 3.0022711 | 10.46436 | -0.3357136 | 31280.15 | 25020.0795
| 732.1662 | -0.1803764 | 9.9368709 | 18.62638 | 0.5419889 | 48699.65 | 56.02298 | 666.7269 |  | 3.0131444 | 11.10065 | -0.2926318 | 31280.15 | 25020.0795
| 732.9458 | -0.1758209 | 9.9469219 | 18.75406 | 0.5474303 | 48835.51 | 55.89361 | 663.1043 |  | 3.0231954 | 11.10885 | -0.2504608 | 31280.15 | 25020.0795
| 731.8738 | -0.170795 | 9.9578767 | 18.93741 | 0.5534331 | 48995.65 | 55.31831 | 655.2834 |  | 3.0341502 | 11.56717 | -0.208745 | 31280.15 | 25020.0795
| 732.4585 | -0.1656953 | 9.9688748 | 19.07664 | 0.5595203 | 49157.14 | 55.20677 | 651.9317 |  | 3.0451483 | 12.36406 | -0.1874016 | 31280.15 | 25020.0795
| 732.8159 | -0.1609998 | 9.9788951 | 19.1776 | 0.5651316 | 49293.49 | 55.38485 | 651.2938 |  | 3.0551686 | 12.16093 | -0.1566525 | 31280.15 | 25020.0795
| 734.0827 | -0.1558526 | 9.9897782 | 19.25074 | 0.5713004 | 49474.12 | 55.88374 | 654.1409 |  | 3.0660517 | 11.27731 | -0.07774185 | 31280.15 | 25020.0795
| 734.4075 | -0.1510444 | 9.9998369 | 19.34115 | 0.5769459 | 49611.3 | 56.1573 | 654.4502 |  | 3.0761104 | 10.63686 | -0.03862853 | 31280.15 | 25020.0795
| 735.0897 | -0.1458122 | 10.0106607 | 19.48451 | 0.5833107 | 49901.29 | 55.84475 | 651.8789 |  | 3.0869342 | 10.51558 | 0.009595675 | 31280.15 | 25020.0795
| 734.8298 | -0.1409074 | 10.0207523 | 19.5781 | 0.5891829 | 50162.74 | 55.92834 | 652.891 |  | 3.0970258 | 10.22225 | 0.02864311 | 31280.15 | 25020.0795
| 736.5189 | -0.1355074 | 10.0316959 | 19.70275 | 0.5956395 | 50418.52 | 55.86862 | 651.9495 |  | 3.1079694 | 9.89214 | 0.02847231 | 31280.15 | 25020.0795
| 737.0387 | -0.1300658 | 10.0425942 | 19.90252 | 0.6021312 | 50655.75 | 55.18444 | 644.7892 |  | 3.1188677 | 9.908519 | 0.02829421 | 31280.15 | 25020.0795
| 737.2661 | -0.1249805 | 10.0526739 | 19.93427 | 0.6082257 | 50901.01 | 55.87563 | 651.0409 |  | 3.1289474 | 10.53404 | 0.0187609 | 31280.15 | 25020.0795
| 737.0387 | -0.1194427 | 10.0635462 | 20.05652 | 0.6148495 | 51145.6 | 55.88612 | 650.4888 |  | 3.1398197 | 10.79255 | 0.009322451 | 31280.15 | 25020.0795
| 736.6814 | -0.1138028 | 10.074496 | 20.16722 | 0.6215924 | 51393.59 | 56.01356 | 651.0347 |  | 3.1507695 | 10.39429 | -0.02779549 | 31280.15 | 25020.0795
| 736.9412 | -0.1085287 | 10.0846216 | 20.33228 | 0.6278994 | 51657.37 | 55.56115 | 646.888 |  | 3.1608951 | 10.35565 | -0.0921746 | 31280.15 | 25020.0795
| 735.7394 | -0.1027818 | 10.095552 | 20.41639 | 0.6347742 | 51872.86 | 55.9797 | 649.4558 |  | 3.1718255 | 10.15084 | -0.1464894 | 31280.15 | 25020.0795
| 734.2127 | -0.09695746 | 10.1064972 | 20.58098 | 0.6417363 | 52075.63 | 55.76126 | 645.8144 |  | 3.1827707 | 10.18671 | -0.1909246 | 31280.15 | 25020.0795
| 733.7904 | -0.09103794 | 10.1175045 | 20.65161 | 0.648825 | 52240.43 | 56.39365 | 649.2453 |  | 3.193778 | 10.44468 | -0.2255372 | 31280.15 | 25020.0795
| 733.7579 | -0.08559374 | 10.1275219 | 20.82441 | 0.6553296 | 52400.71 | 56.07075 | 644.2762 |  | 3.2037954 | 10.61605 | -0.2240205 | 31280.15 | 25020.0795
| 733.7254 | -0.07954482 | 10.1385361 | 20.99123 | 0.6625482 | 52592.03 | 55.90201 | 640.8459 |  | 3.2148096 | 11.39962 | -0.2224895 | 31280.15 | 25020.0795
| 734.7324 | -0.0733998 | 10.1495965 | 21.10644 | 0.669899 | 52774.44 | 56.178 | 641.2636 |  | 3.22587 | 11.73365 | -0.2385838 | 31280.15 | 25020.0795
| 736.7788 | -0.06722553 | 10.160604 | 21.29064 | 0.677284 | 52986.14 | 55.87733 | 637.0208 |  | 3.2368775 | 12.03522 | -0.2369757 | 31280.15 | 25020.0795
| 737.7858 | -0.06104175 | 10.171509 | 21.45423 | 0.6846785 | 53211.03 | 55.72449 | 634.4265 |  | 3.2477825 | 12.77463 | -0.1743893 | 31280.15 | 25020.0795
| 739.0851 | -0.05476055 | 10.1824566 | 21.61847 | 0.6921861 | 53434.26 | 55.59255 | 631.959 |  | 3.2587301 | 13.0429 | -0.1385836 | 31280.15 | 25020.0795
| 739.4099 | -0.04835087 | 10.193509 | 21.78658 | 0.6998456 | 53690.65 | 55.41816 | 629.6693 |  | 3.2697825 | 13.79615 | -0.1032976 | 31280.15 | 25020.0795
| 738.8902 | -0.04193002 | 10.2044571 | 21.90944 | 0.7075085 | 53932.85 | 55.58884 | 630.2625 |  | 3.2807306 | 13.68272 | -0.08554156 | 31280.15 | 25020.0795
| 737.6234 | -0.03562259 | 10.2151017 | 22.00216 | 0.7150805 | 54186.59 | 55.93826 | 632.7738 |  | 3.2913752 | 13.32826 | -0.05951481 | 31280.15 | 25020.0795
| 736.4865 | -0.02879461 | 10.22651 | 22.20479 | 0.7232244 | 54506.93 | 55.51677 | 629.2181 |  | 3.3027835 | 13.16776 | -0.05918983 | 31280.15 | 25020.0795
| 735.3496 | -0.022225 | 10.2373491 | 22.36886 | 0.7310569 | 54790.34 | 55.36631 | 627.6673 |  | 3.3136226 | 12.85884 | -0.05885974 | 31280.15 | 25020.0795
| 735.1546 | -0.01576379 | 10.2478621 | 22.50005 | 0.7383483 | 54872.57 | 55.59928 | 626.3137 |  | 3.3241356 | 12.96941 | -0.05017875 | 31280.15 | 25020.0795
| 734.9922 | -0.009277302 | 10.2583408 | 22.61694 | 0.7465477 | 55388.88 | 55.53702 | 629.5808 |  | 3.3346143 | 12.56517 | -0.03327281 | 31280.15 | 25020.0795
| 735.9992 | -0.002505508 | 10.2689801 | 22.67932 | 0.7546833 | 55743.26 | 56.02594 | 634.9455 |  | 3.3452536 | 12.38365 | -0.06620916 | 31280.15 | 25020.0795
| 736.7788 | 0.004351166 | 10.2798626 | 22.87698 | 0.7628901 | 56073.17 | 55.64682 | 632.0227 |  | 3.3561361 | 12.22923 | -0.09054059 | 31280.15 | 25020.0795
| 737.3635 | 0.01086142 | 10.2900475 | 22.95736 | 0.7706616 | 56400.56 | 55.97418 | 635.739 |  | 3.366321 | 12.07723 | -0.09831955 | 31280.15 | 25020.0795
| 738.5979 | 0.01788539 | 10.3009155 | 23.08946 | 0.7790842 | 56785.21 | 55.99309 | 637.2909 |  | 3.377189 | 11.63861 | -0.09785777 | 31280.15 | 25020.0795
| 738.9552 | 0.02442492 | 10.3109479 | 23.18038 | 0.7869138 | 57116.19 | 56.24465 | 640.4017 |  | 3.3872214 | 10.95443 | -0.1136336 | 31280.15 | 25020.0795
| 740.6118 | 0.0317306 | 10.3220198 | 23.36598 | 0.795629 | 57487.04 | 55.97536 | 638.9371 |  | 3.3982933 | 11.08073 | -0.1373028 | 31280.15 | 25020.0795
| 740.9366 | 0.03901471 | 10.3329365 | 23.48924 | 0.8043556 | 57826.98 | 56.13828 | 640.872 |  | 3.40921 | 11.29568 | -0.1525956 | 31280.15 | 25020.0795
| 741.3589 | 0.04640861 | 10.3439143 | 23.72988 | 0.8131769 | 58188.43 | 55.56244 | 636.4138 |  | 3.4201878 | 11.93392 | -0.1917576 | 31280.15 | 25020.0795
| 740.0596 | 0.05380791 | 10.3547667 | 23.91061 | 0.822038 | 58554.31 | 55.36549 | 635.4759 |  | 3.4310402 | 12.90387 | -0.2304853 | 31280.15 | 25020.0795
| 738.4679 | 0.06135298 | 10.3657262 | 24.04973 | 0.8310636 | 58918.28 | 55.44145 | 636.9168 |  | 3.4419997 | 14.18966 | -0.2845794 | 31280.15 | 25020.0795
| 737.7533 | 0.06900945 | 10.37669 | 24.15856 | 0.8402385 | 59267.07 | 55.72771 | 639.9582 |  | 3.4529635 | 14.7573 | -0.2986175 | 31280.15 | 25020.0795
| 736.6814 | 0.07673283 | 10.3876545 | 24.33221 | 0.8494736 | 59605.93 | 55.64745 | 639.4632 |  | 3.463928 | 14.70089 | -0.3515034 | 31280.15 | 25020.0795
| 736.5189 | 0.08466323 | 10.3987776 | 24.45419 | 0.8589338 | 59906.09 | 55.93439 | 641.5667 |  | 3.4750511 | 14.15893 | -0.3724484 | 31280.15 | 25020.0795
| 738.338 | 0.09252943 | 10.4096921 | 24.58741 | 0.8683669 | 60235.67 | 56.1154 | 643.2512 |  | 3.4859656 | 13.51101 | -0.3855128 | 31280.15 | 25020.0795
| 739.9622 | 0.100501 | 10.4206581 | 24.78538 | 0.8778901 | 60523.86 | 55.97597 | 641.2759 |  | 3.4969316 | 12.64233 | -0.3522551 | 31280.15 | 25020.0795
| 741.4889 | 0.1085852 | 10.4316398 | 24.95783 | 0.8875482 | 60798.84 | 56.01115 | 640.6379 |  | 3.5079133 | 12.89761 | -0.3421737 | 31280.15 | 25020.0795
| 742.6258 | 0.1166942 | 10.4425408 | 25.15164 | 0.8972645 | 61035.21 | 55.9706 | 638.6723 |  | 3.5188143 | 13.56994 | -0.3017922 | 31280.15 | 25020.0795
| 742.8206 | 0.1249231 | 10.4534913 | 25.30019 | 0.9071141 | 61233.41 | 56.23181 | 638.7856 |  | 3.5297648 | 14.15841 | -0.2319654 | 31280.15 | 25020.0795
| 742.8206 | 0.1325699 | 10.4635476 | 25.35862 | 0.9162662 | 61418.3 | 56.91019 | 642.8697 |  | 3.5398211 | 14.09238 | -0.1485498 | 31280.15 | 25020.0795
| 742.0411 | 0.1410014 | 10.474518 | 25.50181 | 0.9263435 | 61609.72 | 57.22509 | 643.2827 |  | 3.5507915 | 13.48689 | -0.08840797 | 31280.15 | 25020.0795
| 740.1246 | 0.1495156 | 10.485481 | 25.68148 | 0.9365391 | 61826.45 | 57.31982 | 642.1172 |  | 3.5617545 | 12.96134 | -0.01462 | 31280.15 | 25020.0795
| 739.0526 | 0.1581638 | 10.4965048 | 25.79277 | 0.9468886 | 62057.17 | 57.79409 | 644.5343 |  | 3.5727783 | 12.15062 | 0.05078768 | 31280.15 | 25020.0795
| 739.2476 | 0.1661551 | 10.5065738 | 25.97464 | 0.9564506 | 62241.7 | 57.81656 | 642.6197 |  | 3.5828473 | 11.68997 | 0.1080372 | 31280.15 | 25020.0795
| 738.0781 | 0.1749769 | 10.5175798 | 26.24196 | 0.9669892 | 62478.52 | 57.44136 | 637.5764 |  | 3.5938533 | 12.52198 | 0.1430068 | 31280.15 | 25020.0795
| 738.5004 | 0.183799 | 10.5284594 | 26.39668 | 0.9775482 | 62706.81 | 57.68602 | 637.9242 |  | 3.6047329 | 13.92795 | 0.2129417 | 31280.15 | 25020.0795
| 738.5654 | 0.1920069 | 10.5384802 | 26.47196 | 0.9873605 | 62943.29 | 58.25264 | 641.6582 |  | 3.6147537 | 14.7694 | 0.2327937 | 31280.15 | 25020.0795
| 740.0271 | 0.201113 | 10.549481 | 26.71007 | 0.9982611 | 63218.89 | 58.03034 | 638.56 |  | 3.6257545 | 14.91454 | 0.2522484 | 31280.15 | 25020.0795
| 741.7812 | 0.210309 | 10.5604824 | 26.88436 | 1.00923 | 63492.28 | 58.15712 | 638.5014 |  | 3.6367559 | 15.28607 | 0.2506239 | 31280.15 | 25020.0795
| 743.6327 | 0.219596 | 10.5714568 | 27.04226 | 1.020375 | 63782.03 | 58.36922 | 639.4002 |  | 3.6477303 | 15.40408 | 0.2489602 | 31280.15 | 25020.0795
| 744.4448 | 0.2289519 | 10.5824249 | 27.27367 | 1.031558 | 64055.62 | 58.21132 | 636.8324 |  | 3.6586984 | 15.27556 | 0.2198388 | 31280.15 | 25020.0795
| 745.4192 | 0.2383829 | 10.5933293 | 27.49505 | 1.042847 | 64296.45 | 58.14919 | 634.5827 |  | 3.6696028 | 15.45489 | 0.1773435 | 31280.15 | 25020.0795
| 744.6072 | 0.2477419 | 10.60404 | 27.63706 | 1.054049 | 64490 | 58.52523 | 635.4781 |  | 3.6803135 | 16.24593 | 0.1286174 | 31280.15 | 25020.0795
| 745.3543 | 0.2568283 | 10.6143221 | 27.76955 | 1.064916 | 64709.5 | 58.88006 | 636.7867 |  | 3.6905956 | 16.8604 | 0.09413686 | 31280.15 | 25020.0795
| 744.055 | 0.2667562 | 10.6254353 | 28.01239 | 1.076782 | 64909.24 | 58.79797 | 633.5963 |  | 3.7017088 | 16.50913 | 0.04670669 | 31280.15 | 25020.0795
| 742.3009 | 0.2763601 | 10.6360816 | 28.0931 | 1.088268 | 65088.95 | 59.51394 | 637.147 |  | 3.7123551 | 16.14596 | 0.01324605 | 31280.15 | 25020.0795
| 740.5793 | 0.2863746 | 10.6470577 | 28.3336 | 1.100259 | 65321.16 | 59.41265 | 634.344 |  | 3.7233312 | 15.34851 | -0.01315179 | 31280.15 | 25020.0795
| 740.5793 | 0.2965082 | 10.6580542 | 28.49662 | 1.112394 | 65544.6 | 59.72499 | 634.9015 |  | 3.7343277 | 15.12459 | -0.01305738 | 31280.15 | 25020.0795
| 740.9042 | 0.3067323 | 10.6690203 | 28.66227 | 1.124613 | 65782.26 | 60.01236 | 635.4646 |  | 3.7452938 | 15.06387 | -0.01945307 | 31280.15 | 25020.0795
| 742.7882 | 0.3170688 | 10.6799799 | 28.75594 | 1.136996 | 66017.87 | 60.6796 | 639.1489 |  | 3.7562534 | 14.55496 | -0.0128798 | 31280.15 | 25020.0795
| 744.7371 | 0.3274055 | 10.6908327 | 29.04064 | 1.149396 | 66268.25 | 60.3562 | 634.7757 |  | 3.7671062 | 14.17435 | 0 | 31280.15 | 25020.0795
| 746.4262 | 0.3379924 | 10.7018241 | 29.22677 | 1.162022 | 66529.6 | 60.54113 | 634.7788 |  | 3.7780976 | 14.98832 | 0.03813362 | 31280.15 | 25020.0795
| 747.0109 | 0.3478154 | 10.7118859 | 29.38756 | 1.173786 | 66802.59 | 60.74128 | 635.4952 |  | 3.7881594 | 15.51575 | 0.06951067 | 31280.15 | 25020.0795
| 747.0434 | 0.3576693 | 10.7219098 | 29.59322 | 1.185564 | 67045.77 | 60.74361 | 634.1425 |  | 3.7981833 | 15.84711 | 0.08793469 | 31280.15 | 25020.0795
| 747.9529 | 0.3684158 | 10.7327193 | 29.83928 | 1.198441 | 67293.22 | 60.65621 | 631.6908 |  | 3.8089928 | 16.68457 | 0.08109359 | 31280.15 | 25020.0795
| 748.1803 | 0.3784616 | 10.742722 | 29.9283 | 1.210472 | 67510.46 | 61.27332 | 635.0032 |  | 3.8189955 | 17.73948 | 0.06816497 | 31280.15 | 25020.0795
| 748.1153 | 0.3887191 | 10.7527943 | 30.07273 | 1.222716 | 67740.03 | 61.62299 | 636.2254 |  | 3.8290678 | 17.79643 | 0.03694118 | 31280.15 | 25020.0795
| 747.7255 | 0.3999539 | 10.7637447 | 30.28777 | 1.236154 | 67991.72 | 61.72143 | 635.2552 |  | 3.8400182 | 16.72602 | 0.006112202 | 31280.15 | 25020.0795
| 747.0109 | 0.4112384 | 10.7746359 | 30.53116 | 1.249696 | 68250.04 | 61.68005 | 633.2469 |  | 3.8509094 | 16.26462 | -0.03639752 | 31280.15 | 25020.0795
| 746.3937 | 0.4217548 | 10.7846838 | 30.62988 | 1.262273 | 68471.29 | 62.27461 | 636.3034 |  | 3.8609573 | 16.38851 | -0.06024157 | 31280.15 | 25020.0795
| 744.8995 | 0.4333932 | 10.7956627 | 30.90688 | 1.276182 | 68719.77 | 62.10383 | 633.0419 |  | 3.8719362 | 15.99326 | -0.08369578 | 31280.15 | 25020.0795
| 743.3079 | 0.4450971 | 10.8065924 | 31.13202 | 1.290192 | 68968.77 | 62.18999 | 631.8869 |  | 3.8828659 | 16.66206 | -0.1423789 | 31280.15 | 25020.0795
| 742.6258 | 0.4570656 | 10.8176535 | 31.29976 | 1.304484 | 69236.38 | 62.55463 | 633.1813 |  | 3.893927 | 17.34619 | -0.1825638 | 31280.15 | 25020.0795
| 742.8531 | 0.4690659 | 10.8286161 | 31.54705 | 1.318848 | 69545.1 | 62.49808 | 631.6952 |  | 3.9048896 | 17.93171 | -0.1988616 | 31280.15 | 25020.0795
| 744.12 | 0.4811449 | 10.839551 | 31.793 | 1.333312 | 69878.17 | 62.43015 | 630.4731 |  | 3.9158245 | 18.30876 | -0.19176 | 31280.15 | 25020.0795
| 746.881 | 0.4934082 | 10.8505232 | 31.99933 | 1.347983 | 70212.78 | 62.56147 | 630.8296 |  | 3.9267967 | 18.79146 | -0.1616563 | 31280.15 | 25020.0795
| 746.6536 | 0.5047182 | 10.860529 | 32.08056 | 1.361529 | 70511.92 | 63.19851 | 635.1735 |  | 3.9368025 | 18.98687 | -0.13773 | 31280.15 | 25020.0795
| 749.1222 | 0.5173023 | 10.8715528 | 32.27259 | 1.376578 | 70863.19 | 63.40103 | 636.2591 |  | 3.9478263 | 17.73417 | -0.09694708 | 31280.15 | 25020.0795
| 750.454 | 0.5298883 | 10.8824537 | 32.49071 | 1.391688 | 71246.64 | 63.44818 | 636.573 |  | 3.9587272 | 17.18272 | -0.07935698 | 31280.15 | 25020.0795
| 750.8438 | 0.5416967 | 10.8925833 | 32.63137 | 1.405789 | 71585.39 | 63.79818 | 639.067 |  | 3.9688568 | 16.79117 | -0.06764552 | 31280.15 | 25020.0795
| 751.2336 | 0.5544055 | 10.9033488 | 32.93196 | 1.42099 | 71942.81 | 63.48256 | 636.144 |  | 3.9796223 | 16.52458 | -0.06162641 | 31280.15 | 25020.0795
| 751.1686 | 0.5665925 | 10.9135768 | 33.12782 | 1.435561 | 72319.25 | 63.57098 | 636.9691 |  | 3.9898503 | 16.91759 | -0.05572434 | 31280.15 | 25020.0795
| 750.6814 | 0.5796682 | 10.9244353 | 33.28521 | 1.451231 | 72697 | 63.92812 | 639.5971 |  | 4.0007088 | 17.79656 | -0.06091758 | 31280.15 | 25020.0795
| 748.5051 | 0.5930975 | 10.9354738 | 33.48697 | 1.467303 | 73089.97 | 64.09588 | 640.8177 |  | 4.0117473 | 18.62382 | -0.0825587 | 31280.15 | 25020.0795
| 746.7186 | 0.6064441 | 10.9463193 | 33.72106 | 1.483302 | 73457.67 | 64.1259 | 640.6438 |  | 4.0225928 | 18.87377 | -0.1367047 | 31280.15 | 25020.0795
| 745.1919 | 0.620239 | 10.9574113 | 33.8251 | 1.499798 | 73831.29 | 64.77894 | 645.3824 |  | 4.0336848 | 18.34869 | -0.1847193 | 31280.15 | 25020.0795
| 744.9645 | 0.6335991 | 10.9680184 | 34.06815 | 1.515782 | 74168.12 | 64.77865 | 644.6071 |  | 4.0442919 | 17.51969 | -0.2428687 | 31280.15 | 25020.0795
| 744.9645 | 0.6464492 | 10.9781279 | 34.29458 | 1.531142 | 74505.6 | 64.79249 | 644.2002 |  | 4.0544014 | 17.06062 | -0.2843306 | 31280.15 | 25020.0795
| 746.4262 | 0.6608681 | 10.9893563 | 34.56705 | 1.54841 | 74893.99 | 64.71313 | 643.1494 |  | 4.0656298 | 17.81858 | -0.309099 | 31280.15 | 25020.0795
| 746.7186 | 0.6738673 | 10.9993822 | 34.72683 | 1.563902 | 75204.26 | 65.04958 | 644.9517 |  | 4.0756557 | 18.81799 | -0.32843 | 31280.15 | 25020.0795
| 748.7975 | 0.6879472 | 11.010117 | 34.96135 | 1.580789 | 75545.59 | 65.13609 | 644.7689 |  | 4.0863905 | 19.1816 | -0.352504 | 31280.15 | 25020.0795
| 748.765 | 0.7013555 | 11.0202617 | 35.15263 | 1.596816 | 75864.82 | 65.35465 | 645.6448 |  | 4.0965352 | 19.58782 | -0.3555451 | 31280.15 | 25020.0795
| 750.9412 | 0.7157916 | 11.0310527 | 35.36484 | 1.614158 | 76217.94 | 65.5528 | 646.4275 |  | 4.1073262 | 20.19304 | -0.3427423 | 31280.15 | 25020.0795
| 753.215 | 0.7305854 | 11.0420026 | 35.62428 | 1.631819 | 76571.42 | 65.56082 | 645.6485 |  | 4.1182761 | 19.7342 | -0.3043777 | 31280.15 | 25020.0795
| 753.6373 | 0.7443557 | 11.0520608 | 35.86111 | 1.648266 | 76922.68 | 65.56322 | 645.2154 |  | 4.1283343 | 19.88313 | -0.256447 | 31280.15 | 25020.0795
| 754.3519 | 0.7593859 | 11.062942 | 36.04432 | 1.666328 | 77306.5 | 65.89595 | 647.3471 |  | 4.1392155 | 19.90845 | -0.2241687 | 31280.15 | 25020.0795
| 753.9621 | 0.7745524 | 11.0738179 | 36.25951 | 1.684479 | 77708.19 | 66.07125 | 648.4835 |  | 4.1500914 | 19.68817 | -0.1721501 | 31280.15 | 25020.0795
| 754.157 | 0.7889001 | 11.08397 | 36.55657 | 1.701612 | 78092.19 | 65.81844 | 646.3589 |  | 4.1602435 | 20.03149 | -0.1409735 | 31280.15 | 25020.0795
| 752.5004 | 0.8043451 | 11.0947879 | 36.81706 | 1.720141 | 78502.17 | 65.80757 | 646.0882 |  | 4.1710614 | 20.67657 | -0.1050655 | 31280.15 | 25020.0795
| 751.396 | 0.8201311 | 11.1057381 | 37.02322 | 1.739006 | 78908.76 | 66.05066 | 647.701 |  | 4.1820116 | 21.30299 | -0.05469525 | 31280.15 | 25020.0795
| 751.2011 | 0.8349477 | 11.1158853 | 37.28168 | 1.756722 | 79301.93 | 65.98546 | 647.0873 |  | 4.1921588 | 21.59248 | -0.009888812 | 31280.15 | 25020.0795
| 748.4401 | 0.8508986 | 11.1266963 | 37.46615 | 1.77584 | 79686.83 | 66.3426 | 649.2999 |  | 4.2029698 | 21.70865 | 0.02456095 | 31280.15 | 25020.0795
| 747.9529 | 0.8671703 | 11.1376275 | 37.65982 | 1.79536 | 80099.29 | 66.65847 | 651.463 |  | 4.213901 | 21.87765 | 0.02928733 | 31280.15 | 25020.0795
| 747.7905 | 0.8822935 | 11.1476705 | 37.78533 | 1.81343 | 80449.31 | 67.20022 | 655.0354 |  | 4.223944 | 21.00599 | 0.02911617 | 31280.15 | 25020.0795
| 748.1153 | 0.8975602 | 11.1576973 | 38.0119 | 1.831707 | 80820.57 | 67.30082 | 655.3918 |  | 4.2339708 | 19.27632 | 0.01447472 | 31280.15 | 25020.0795
| 748.765 | 0.9142691 | 11.1685743 | 38.37353 | 1.85172 | 81186.7 | 66.96048 | 651.7667 |  | 4.2448478 | 19.18484 | 0 | 31280.15 | 25020.0795
| 749.4146 | 0.9299454 | 11.1786695 | 38.65647 | 1.87042 | 81492.36 | 66.90257 | 649.9911 |  | 4.254943 | 20.21624 | -0.02857407 | 31280.15 | 25020.0795
| 751.1686 | 0.9469889 | 11.1895197 | 38.89439 | 1.890872 | 81814.5 | 67.14022 | 650.2837 |  | 4.2657932 | 21.54326 | -0.04728154 | 31280.15 | 25020.0795
| 751.5259 | 0.9629111 | 11.1995713 | 39.13592 | 1.909912 | 82102.53 | 67.28095 | 649.8161 |  | 4.2758448 | 22.79976 | -0.05636572 | 31280.15 | 25020.0795
| 753.5073 | 0.9804088 | 11.2104807 | 39.33221 | 1.930878 | 82381.59 | 67.75028 | 651.2889 |  | 4.2867542 | 23.75826 | -0.09323201 | 31280.15 | 25020.0795
| 756.918 | 0.9982605 | 11.2214982 | 39.62197 | 1.952229 | 82687.77 | 67.82669 | 650.0089 |  | 4.2977717 | 23.63877 | -0.1342036 | 31280.15 | 25020.0795
| 757.2428 | 1.014836 | 11.2316139 | 39.81623 | 1.972024 | 82946.51 | 68.22056 | 651.0273 |  | 4.3078874 | 22.99577 | -0.1700576 | 31280.15 | 25020.0795
| 758.4771 | 1.032906 | 11.2425331 | 40.07195 | 1.993688 | 83241.79 | 68.45332 | 650.8118 |  | 4.3188066 | 21.78613 | -0.2007169 | 31280.15 | 25020.0795
| 758.8669 | 1.049854 | 11.2525848 | 40.28543 | 2.01386 | 83474.56 | 68.80231 | 651.1269 |  | 4.3288583 | 21.20877 | -0.2083803 | 31280.15 | 25020.0795
| 759.3216 | 1.068075 | 11.2633876 | 40.60257 | 2.035788 | 83766.89 | 68.7851 | 648.994 |  | 4.3396611 | 21.35628 | -0.2202981 | 31280.15 | 25020.0795
| 759.6789 | 1.085223 | 11.2734706 | 40.85475 | 2.056296 | 84038.51 | 68.9471 | 648.3718 |  | 4.3497441 | 22.02466 | -0.2233046 | 31280.15 | 25020.0795
| 759.4515 | 1.102487 | 11.2834792 | 41.1373 | 2.076962 | 84328.78 | 68.97134 | 646.943 |  | 4.3597527 | 23.04262 | -0.2263065 | 31280.15 | 25020.0795
| 758.7045 | 1.12138 | 11.294332 | 41.39094 | 2.099601 | 84678.65 | 69.19009 | 647.2572 |  | 4.3706055 | 23.48981 | -0.2424411 | 31280.15 | 25020.0795
| 759.0942 | 1.139042 | 11.3043666 | 41.6007 | 2.120711 | 85033.52 | 69.46948 | 648.4982 |  | 4.3806401 | 23.89346 | -0.2717497 | 31280.15 | 25020.0795
| 759.4515 | 1.157067 | 11.3144983 | 41.83245 | 2.142314 | 85446.52 | 69.63218 | 649.4844 |  | 4.3907718 | 23.938 | -0.2702817 | 31280.15 | 25020.0795
| 759.9063 | 1.175023 | 11.3245095 | 42.12911 | 2.163715 | 85802.66 | 69.56003 | 648.1012 |  | 4.400783 | 24.26642 | -0.2731034 | 31280.15 | 25020.0795
| 757.73 | 1.194103 | 11.3350249 | 42.31736 | 2.186657 | 86234.31 | 69.95696 | 650.8001 |  | 4.4112984 | 23.84559 | -0.2715011 | 31280.15 | 25020.0795
| 757.5351 | 1.212489 | 11.3450785 | 42.61552 | 2.208655 | 86682.5 | 69.82151 | 649.9749 |  | 4.421352 | 23.42216 | -0.2701195 | 31280.15 | 25020.0795
| 755.0015 | 1.233436 | 11.3563772 | 42.77583 | 2.233722 | 87192.77 | 70.38388 | 654.4173 |  | 4.4326507 | 23.1157 | -0.25152 | 31280.15 | 25020.0795
| 752.8253 | 1.254044 | 11.367376 | 43.10096 | 2.258419 | 87675.66 | 70.26953 | 653.5881 |  | 4.4436495 | 22.99376 | -0.2415384 | 31280.15 | 25020.0795
| 753.0201 | 1.274295 | 11.3780737 | 43.3485 | 2.282632 | 88151.18 | 70.43416 | 654.9007 |  | 4.4543472 | 22.94062 | -0.2233003 | 31280.15 | 25020.0795
| 754.1245 | 1.295299 | 11.389036 | 43.64399 | 2.307793 | 88676.92 | 70.41469 | 655.2455 |  | 4.4653095 | 23.50777 | -0.2052552 | 31280.15 | 25020.0795
| 757.0154 | 1.316592 | 11.4000361 | 43.88751 | 2.333292 | 89206.13 | 70.61204 | 657.2068 |  | 4.4763096 | 23.41427 | -0.1665691 | 31280.15 | 25020.0795
| 760.6534 | 1.338087 | 11.4110141 | 44.19971 | 2.359032 | 89715.78 | 70.55948 | 657.0363 |  | 4.4872876 | 23.9865 | -0.1282894 | 31280.15 | 25020.0795
| 762.8946 | 1.359783 | 11.421973 | 44.51795 | 2.384996 | 90224.57 | 70.49015 | 656.7087 |  | 4.4982465 | 24.69187 | -0.09870064 | 31280.15 | 25020.0795
| 764.1938 | 1.381598 | 11.4328711 | 44.82435 | 2.41112 | 90726.15 | 70.47553 | 656.7014 |  | 4.5091446 | 25.49205 | -0.06946425 | 31280.15 | 25020.0795
| 763.869 | 1.403943 | 11.4439103 | 45.1246 | 2.437812 | 91189.51 | 70.54369 | 656.7785 |  | 4.5201838 | 26.13455 | -0.04870018 | 31280.15 | 25020.0795
| 763.5117 | 1.42443 | 11.453924 | 45.31798 | 2.462342 | 91652.47 | 70.88667 | 659.4139 |  | 4.5301975 | 26.15101 | -0.0564848 | 31280.15 | 25020.0795
| 761.6278 | 1.446678 | 11.4647049 | 45.56894 | 2.489055 | 92165.43 | 71.08604 | 661.1097 |  | 4.5409784 | 25.87306 | -0.06414751 | 31280.15 | 25020.0795
| 762.0825 | 1.467685 | 11.4747761 | 45.83924 | 2.514171 | 92615.52 | 71.15895 | 661.4987 |  | 4.5510496 | 25.43631 | -0.08369577 | 31280.15 | 25020.0795
| 759.484 | 1.490792 | 11.4857186 | 46.0938 | 2.541849 | 93050.28 | 71.4495 | 662.8328 |  | 4.5619921 | 24.68519 | -0.09893584 | 31280.15 | 25020.0795
| 756.9504 | 1.514192 | 11.4966774 | 46.45391 | 2.569477 | 93379.58 | 71.40934 | 660.5298 |  | 4.5729509 | 24.45288 | -0.1257432 | 31280.15 | 25020.0795
| 757.3727 | 1.535846 | 11.5067143 | 46.73755 | 2.595714 | 93826.17 | 71.47413 | 660.6845 |  | 4.5829878 | 24.75432 | -0.1600546 | 31280.15 | 25020.0795
| 755.8136 | 1.559698 | 11.5177279 | 47.03914 | 2.624336 | 94236.25 | 71.63073 | 660.6548 |  | 4.5940014 | 25.63324 | -0.1860624 | 31280.15 | 25020.0795
| 756.2358 | 1.58168 | 11.5277284 | 47.23338 | 2.650598 | 94576.77 | 72.11187 | 662.7674 |  | 4.6040019 | 26.30672 | -0.2041454 | 31280.15 | 25020.0795
| 756.8855 | 1.606145 | 11.5387224 | 47.60348 | 2.679909 | 94972.79 | 72.03813 | 660.8081 |  | 4.6149959 | 26.82813 | -0.2180427 | 31280.15 | 25020.0795
| 759.6464 | 1.630702 | 11.5496548 | 47.88551 | 2.70933 | 95326.94 | 72.33331 | 661.1363 |  | 4.6259283 | 27.10065 | -0.2203089 | 31280.15 | 25020.0795
| 763.2519 | 1.655236 | 11.5604521 | 48.25173 | 2.738801 | 95648.75 | 72.32842 | 658.9273 |  | 4.6367256 | 27.00064 | -0.2073876 | 31280.15 | 25020.0795
| 763.869 | 1.67849 | 11.5705741 | 48.59935 | 2.76655 | 95944.36 | 72.31217 | 656.7348 |  | 4.6468476 | 27.44221 | -0.1985656 | 31280.15 | 25020.0795
| 766.565 | 1.703859 | 11.5814737 | 48.91664 | 2.796898 | 96304.46 | 72.4917 | 656.2388 |  | 4.6577472 | 28.61187 | -0.1823515 | 31280.15 | 25020.0795
| 768.6438 | 1.729644 | 11.5924537 | 49.16398 | 2.82782 | 96691.08 | 72.93413 | 657.8815 |  | 4.6687272 | 28.94711 | -0.1811397 | 31280.15 | 25020.0795
| 769.131 | 1.753533 | 11.6025252 | 49.40065 | 2.856378 | 97042.13 | 73.30792 | 659.1093 |  | 4.6787987 | 28.8835 | -0.1616652 | 31280.15 | 25020.0795
| 769.3259 | 1.779975 | 11.6135451 | 49.72859 | 2.88807 | 97460.86 | 73.44001 | 658.7785 |  | 4.6898186 | 27.79655 | -0.1496446 | 31280.15 | 25020.0795
| 769.4558 | 1.804287 | 11.623582 | 49.96431 | 2.917149 | 97810.19 | 73.82881 | 660.065 |  | 4.6998555 | 27.31006 | -0.1450798 | 31280.15 | 25020.0795
| 767.7018 | 1.830804 | 11.6344103 | 50.34542 | 2.948981 | 98212.68 | 73.76149 | 658.176 |  | 4.7106838 | 26.66548 | -0.1440766 | 31280.15 | 25020.0795
| 768.0591 | 1.855965 | 11.6445827 | 50.58739 | 2.978981 | 98564.7 | 74.15497 | 659.4273 |  | 4.7208562 | 25.97432 | -0.1359922 | 31280.15 | 25020.0795
| 765.4606 | 1.883332 | 11.6555101 | 50.90512 | 3.011824 | 98991.21 | 74.34029 | 659.5162 |  | 4.7317836 | 26.52136 | -0.1314936 | 31280.15 | 25020.0795
| 762.7322 | 1.910825 | 11.6664021 | 51.25303 | 3.044734 | 99381.72 | 74.4363 | 658.6106 |  | 4.7426756 | 27.52842 | -0.1305623 | 31280.15 | 25020.0795
| 762.3424 | 1.936533 | 11.6764625 | 51.54868 | 3.075473 | 99749.03 | 74.62466 | 658.5366 |  | 4.752736 | 28.3804 | -0.1297155 | 31280.15 | 25020.0795
| 773.5159 | 1.962376 | 11.6864816 | 56.39335 | 3.105784 | 99951.65 | 60.33745 | 555.2515 |  | 4.7627551 | 36.03964 | -0.08346572 | 31280.15 | 25020.0795
| 771.4046 | 1.99105 | 11.697449 | 61.46916 | 3.139404 | 100287 | 49.38626 | 477.3512 |  | 4.7737225 | 106.1747 | 0.2450292 | 31280.15 | 25020.0795
| 771.4046 | 2.019028 | 11.7080451 | 61.94333 | 3.172896 | 100949.9 | 49.14513 | 476.5492 |  | 4.7843186 | 164.9793 | 0.5940554 | 31280.15 | 25020.0795
| 771.4696 | 2.0466 | 11.7184025 | 62.28603 | 3.205839 | 101915 | 49.00773 | 478.5844 |  | 4.794676 | 197.098 | 0.8838808 | 31280.15 | 25020.0795
| 773.0936 | 2.075501 | 11.7291472 | 62.71289 | 3.240596 | 103320.2 | 48.56038 | 481.1656 |  | 4.8054207 | 206.0995 | 1.233229 | 31280.15 | 25020.0795
| 776.7964 | 2.105345 | 11.7401317 | 63.0977 | 3.27616 | 105043.7 | 48.09139 | 485.5342 |  | 4.8164052 | 189.5547 | 1.582847 | 31280.15 | 25020.0795
| 780.0769 | 2.135534 | 11.7510836 | 63.32283 | 3.312521 | 107227.3 | 47.77297 | 493.9007 |  | 4.8273571 | 145.7332 | 1.900879 | 31280.15 | 25020.0795
| 782.1232 | 2.165701 | 11.7619461 | 63.57476 | 3.34856 | 109725.3 | 47.29435 | 503.0852 |  | 4.8382196 | 74.19391 | 2.220086 | 31280.15 | 25020.0795
| 782.7728 | 2.19414 | 11.7720391 | 63.73714 | 3.382538 | 112326.8 | 46.91827 | 513.8672 |  | 4.8483126 | 35.69816 | 2.531671 | 31280.15 | 25020.0795
| 782.8052 | 2.223478 | 11.7823578 | 63.90154 | 3.417592 | 115341.2 | 46.4532 | 526.4877 |  | 4.8586313 | 32.94756 | 2.857286 | 31280.15 | 25020.0795
| 783.5198 | 2.255071 | 11.7933726 | 64.174 | 3.455472 | 119189.1 | 45.64405 | 541.2885 |  | 4.8696461 | 30.44205 | 2.639897 | 31280.15 | 25020.0795
| 783.7797 | 2.285435 | 11.8038699 | 64.52655 | 3.49184 | 122859.6 | 44.79333 | 554.2648 |  | 4.8801434 | 29.32807 | 2.38761 | 31280.15 | 25020.0795
| 781.9932 | 2.317565 | 11.8148367 | 64.95554 | 3.530301 | 126489.4 | 43.94472 | 566.2643 |  | 4.8911102 | 31.02412 | 2.109381 | 31280.15 | 25020.0795
| 778.9076 | 2.350165 | 11.8258368 | 65.44203 | 3.569284 | 129929 | 43.12683 | 576.7227 |  | 4.9021103 | 34.87715 | 1.81683 | 31280.15 | 25020.0795
| 776.634 | 2.382983 | 11.8367859 | 65.71966 | 3.608639 | 133159.8 | 42.73674 | 589.8045 |  | 4.9130594 | 38.87239 | 1.489422 | 31280.15 | 25020.0795
| 777.1212 | 2.413421 | 11.8468418 | 65.96596 | 3.644981 | 135760.6 | 42.50076 | 600.5008 |  | 4.9231153 | 40.75777 | 1.210003 | 31280.15 | 25020.0795
| 776.3092 | 2.44682 | 11.8577496 | 66.40908 | 3.684999 | 138348.7 | 42.05858 | 608.241 |  | 4.9340231 | 41.96837 | 0.8628003 | 31280.15 | 25020.0795
| 776.8289 | 2.484147 | 11.869824 | 66.7849 | 3.729071 | 140536.3 | 41.89136 | 615.6878 |  | 4.9460975 | 41.26244 | 0.5237335 | 31280.15 | 25020.0795
| 783.6173 | 2.518069 | 11.8806386 | 67.20646 | 3.770382 | 142295.7 | 41.69583 | 620.1597 |  | 4.9569121 | 39.34757 | 0.161449 | 31280.15 | 25020.0795
| 783.7472 | 2.549815 | 11.8907386 | 67.50984 | 3.80834 | 143275.2 | 41.76567 | 622.7969 |  | 4.9670121 | 38.217 | 0.1642029 | 31280.15 | 25020.0795
| 786.9302 | 2.585 | 11.9017353 | 67.92989 | 3.850406 | 144307.5 | 41.72847 | 624.0194 |  | 4.9780088 | 36.57336 | 0.1965224 | 31280.15 | 25020.0795
| 788.9115 | 2.619882 | 11.9125285 | 68.59183 | 3.892182 | 145296.8 | 41.34764 | 620.9245 |  | 4.988802 | 38.09589 | 0.2284744 | 31280.15 | 25020.0795
| 789.7234 | 2.653119 | 11.9227129 | 69.1135 | 3.931777 | 146077.3 | 41.16838 | 619.0901 |  | 4.9989864 | 40.84844 | 0.2454158 | 31280.15 | 25020.0795
| 790.0158 | 2.688754 | 11.9335098 | 69.70107 | 3.97456 | 146879.7 | 40.94873 | 616.5519 |  | 5.0097833 | 43.48159 | 0.2801282 | 31280.15 | 25020.0795
| 789.0414 | 2.725601 | 11.9445851 | 70.41029 | 4.01863 | 147612.5 | 40.5991 | 611.8941 |  | 5.0208586 | 47.76999 | 0.3034744 | 31280.15 | 25020.0795
| 786.3131 | 2.7629 | 11.9556448 | 70.93594 | 4.063174 | 148288.2 | 40.51669 | 610.0148 |  | 5.0319183 | 51.80563 | 0.3408287 | 31280.15 | 25020.0795
| 783.5523 | 2.800041 | 11.96654 | 71.41976 | 4.107745 | 148945.4 | 40.49078 | 608.7233 |  | 5.0428135 | 54.17446 | 0.3669331 | 31280.15 | 25020.0795
| 781.7984 | 2.837904 | 11.9775445 | 71.9004 | 4.153067 | 149606.6 | 40.47694 | 607.5535 |  | 5.053818 | 53.85044 | 0.399822 | 31280.15 | 25020.0795
| 782.318 | 2.876181 | 11.9885276 | 72.40853 | 4.198886 | 150301.4 | 40.42489 | 606.1325 |  | 5.0648011 | 51.60359 | 0.4288579 | 31280.15 | 25020.0795
| 782.513 | 2.911518 | 11.9985605 | 72.79977 | 4.241216 | 150997.7 | 40.46612 | 606.2431 |  | 5.074834 | 49.62459 | 0.4439548 | 31280.15 | 25020.0795
| 785.1438 | 2.950513 | 12.0095223 | 73.24205 | 4.287937 | 151795.6 | 40.48826 | 606.3055 |  | 5.0857958 | 46.84755 | 0.4622209 | 31280.15 | 25020.0795
| 788.814 | 2.990343 | 12.0205867 | 73.73722 | 4.335572 | 152677.9 | 40.43654 | 605.9573 |  | 5.0968602 | 44.54982 | 0.4666803 | 31280.15 | 25020.0795
| 793.2312 | 3.029707 | 12.0314 | 74.31967 | 4.382696 | 153569.3 | 40.25979 | 604.2789 |  | 5.1076735 | 44.20792 | 0.4642992 | 31280.15 | 25020.0795
| 795.6022 | 3.069873 | 12.0423237 | 74.73171 | 4.430824 | 154501.1 | 40.30675 | 605.3858 |  | 5.1185972 | 44.91057 | 0.4551262 | 31280.15 | 25020.0795
| 795.7321 | 3.10777 | 12.0525165 | 75.07447 | 4.476156 | 155524.1 | 40.37888 | 607.6673 |  | 5.12879 | 44.54258 | 0.4394441 | 31280.15 | 25020.0795
| 796.9663 | 3.148582 | 12.063378 | 75.54489 | 4.525062 | 156589 | 40.33157 | 608.4338 |  | 5.1396515 | 44.24947 | 0.4304814 | 31280.15 | 25020.0795
| 795.6672 | 3.190348 | 12.0743827 | 75.86076 | 4.575132 | 157690.4 | 40.4866 | 611.7101 |  | 5.1506562 | 43.16258 | 0.4283528 | 31280.15 | 25020.0795
| 793.2637 | 3.231292 | 12.085044 | 76.30628 | 4.624321 | 158724.7 | 40.47199 | 612.6808 |  | 5.1613175 | 41.43226 | 0.4261452 | 31280.15 | 25020.0795
| 793.5885 | 3.2714 | 12.0953767 | 76.66669 | 4.672122 | 159636.8 | 40.56119 | 614.3088 |  | 5.1716502 | 39.94481 | 0.4240592 | 31280.15 | 25020.0795
| 790.0158 | 3.314381 | 12.1063058 | 77.07249 | 4.723389 | 160505.3 | 40.64695 | 615.3 |  | 5.1825793 | 38.5165 | 0.4216755 | 31280.15 | 25020.0795
| 787.8396 | 3.356888 | 12.1170333 | 77.42811 | 4.774743 | 161403.1 | 40.78697 | 617.1335 |  | 5.1933068 | 37.84157 | 0.4257009 | 31280.15 | 25020.0795
| 787.1251 | 3.400814 | 12.1280308 | 77.91858 | 4.827075 | 162171.6 | 40.78993 | 616.4892 |  | 5.2043043 | 38.18368 | 0.4362872 | 31280.15 | 25020.0795
| 788.7166 | 3.445713 | 12.1390723 | 78.33087 | 4.880849 | 162962.7 | 40.90233 | 617.1718 |  | 5.2153458 | 38.77653 | 0.4465955 | 31280.15 | 25020.0795
| 792.1594 | 3.490252 | 12.1499521 | 78.87365 | 4.934229 | 163653.8 | 40.85973 | 615.4953 |  | 5.2262256 | 39.80287 | 0.4566465 | 31280.15 | 25020.0795
| 797.1612 | 3.535944 | 12.1609878 | 79.32503 | 4.988839 | 164310 | 40.949 | 615.0983 |  | 5.2372613 | 41.21516 | 0.4536974 | 31280.15 | 25020.0795
| 800.1818 | 3.582107 | 12.1720064 | 79.79585 | 5.044102 | 164938 | 41.0234 | 614.3389 |  | 5.2482799 | 42.26319 | 0.4411461 | 31280.15 | 25020.0795
End Of Loading Index | 802.2279 | 3.628166 | 12.1828956 | 80.28879 | 5.099335 | 165470 | 41.08209 | 612.8826 |  | 5.2591691 | 43.87866 | 0.4222654 | 31280.15 | 25020.0795
| 794.5629 | 3.636226 | 12.185843 | 80.18724 | 5.109836 | 165504 | 41.34464 | 615.1621 | 0.5013921 | 5.2621165 | 44.21736 | 0.4151566 | 31280.15 | 25020.0795
| 791.6072 | 3.631226 | 12.1966719 | 80.88423 | 5.104783 | 163947 | 40.69278 | 599.0995 | 0.4990098 | 5.2729454 | 44.39722 | 0.3935088 | 31280.15 | 25020.0795
| 789.8534 | 3.635726 | 12.207607 | 81.02147 | 5.109271 | 162368 | 40.86259 | 591.6636 | 0.501262 | 5.2838805 | 42.65149 | 0.3659124 | 31280.15 | 25020.0795
| 790.0482 | 3.631226 | 12.2184893 | 81.1185 | 5.104764 | 160839.6 | 40.95579 | 584.4948 | 0.4875586 | 5.2947628 | 37.42458 | 0.3387301 | 31280.15 | 25020.0795
| 790.5029 | 3.636226 | 12.2286034 | 81.19826 | 5.109756 | 159435.4 | 41.1837 | 578.6829 | 0.4694453 | 5.3048769 | 30.58111 | 0.3089857 | 31280.15 | 25020.0795
| 793.1338 | 3.631726 | 12.239509 | 81.27483 | 5.105254 | 157999.7 | 41.29578 | 572.2785 | 0.4432047 | 5.3157825 | 22.56394 | 0.2764329 | 31280.15 | 25020.0795
| 793.4911 | 3.634726 | 12.2495144 | 81.32365 | 5.108249 | 156793.8 | 41.50828 | 567.5777 | 0.4232896 | 5.3257879 | 16.45639 | 0.2445257 | 31280.15 | 25020.0795
| 796.3817 | 3.632226 | 12.2604419 | 81.50052 | 5.105734 | 155383 | 41.52871 | 560.2282 | 0.3948134 | 5.3367154 | 9.918907 | 0.2159226 | 31280.15 | 25020.0795
| 800.5715 | 3.634726 | 12.271405 | 81.47071 | 5.108242 | 150416.2 | 42.63614 | 543.8701 | 0.370164 | 5.3476785 | 5.718596 | 0.1876757 | 31280.15 | 25020.0795
| 800.2467 | 3.632726 | 12.2814608 | 81.55163 | 5.106232 | 149833.6 | 42.62978 | 540.8025 | 0.3471056 | 5.3577343 | 4.384595 | 0.1629088 | 31280.15 | 25020.0795
| 802.9424 | 3.635226 | 12.2924141 | 81.61494 | 5.108729 | 149322.4 | 42.69824 | 538.484 | 0.3258218 | 5.3686876 | 4.008385 | 0.1443215 | 31280.15 | 25020.0795
| 803.0074 | 3.633226 | 12.302432 | 82.06474 | 5.106673 | 149048.8 | 42.15047 | 531.9969 | 0.2921051 | 5.3787055 | 5.290688 | 0.1439891 | 31280.15 | 25020.0795
| 803.2672 | 3.635726 | 12.3133099 | 82.15783 | 5.109166 | 148877.4 | 42.10622 | 530.473 | 0.2729396 | 5.3895834 | 8.594465 | 0.146697 | 31280.15 | 25020.0795
| 803.4296 | 3.633726 | 12.3233444 | 82.16747 | 5.107163 | 148873.6 | 42.06552 | 530.2246 | 0.2621547 | 5.3996179 | 10.35168 | 0.1465286 | 31280.15 | 25020.0795
| 801.6758 | 3.636226 | 12.3342899 | 82.28523 | 5.109652 | 148995.8 | 41.92608 | 529.368 | 0.2495796 | 5.4105634 | 11.26511 | 0.1583908 | 31280.15 | 25020.0795
| 797.8758 | 3.633726 | 12.3452754 | 82.33036 | 5.107147 | 149219.5 | 41.78434 | 529.4088 | 0.2369162 | 5.4215489 | 11.97702 | 0.1673301 | 31280.15 | 25020.0795
| 794.0432 | 3.636226 | 12.3562498 | 82.28812 | 5.109651 | 149503.8 | 41.81234 | 530.9878 | 0.2270482 | 5.4325233 | 10.16869 | 0.1822987 | 31280.15 | 25020.0795
| 791.2175 | 3.633726 | 12.367232 | 82.30712 | 5.107149 | 149824.1 | 41.68362 | 531.6572 | 0.2167253 | 5.4435055 | 6.972109 | 0.1943033 | 31280.15 | 25020.0795
| 791.5098 | 3.636726 | 12.3772443 | 82.4033 | 5.110133 | 150135.4 | 41.54029 | 531.7061 | 0.2053906 | 5.4535178 | 3.703373 | 0.209326 | 31280.15 | 25020.0795
| 791.5098 | 3.633726 | 12.3872729 | 82.4252 | 5.107131 | 150493.2 | 41.39477 | 532.4376 | 0.1964727 | 5.4635464 | 3.470609 | 0.2184225 | 31280.15 | 25020.0795
| 790.6978 | 3.637226 | 12.398205 | 82.47816 | 5.110626 | 150939.5 | 41.286 | 533.4775 | 0.1882077 | 5.4744785 | 3.598203 | 0.1976742 | 31280.15 | 25020.0795
| 792.2568 | 3.633726 | 12.4091947 | 82.45466 | 5.107129 | 151401.6 | 41.16997 | 535.0709 | 0.1804567 | 5.4854682 | 3.342818 | 0.1588881 | 31280.15 | 25020.0795
| 796.0569 | 3.637226 | 12.4200389 | 82.43143 | 5.11063 | 151840.3 | 41.15817 | 537.0055 | 0.1716246 | 5.4963124 | 3.073609 | 0.1200287 | 31280.15 | 25020.0795
| 796.0569 | 3.633226 | 12.4300396 | 82.34015 | 5.106638 | 152240.8 | 41.1324 | 539.1958 | 0.1649063 | 5.5063131 | 2.61432 | 0.07808415 | 31280.15 | 25020.0795
| 796.1868 | 3.637226 | 12.4401716 | 82.37788 | 5.110633 | 152587.7 | 41.07226 | 540.131 | 0.1578207 | 5.5164451 | 1.307811 | 0.03305641 | 31280.15 | 25020.0795
End of Data Index | 799.9219 | 3.633726 | 12.4510143 | 82.42846 | 5.107129 | 152943.8 | 40.8901 | 540.4977 | 0.1506844 | 5.5272878 | 0.04921195 | -0.006013411 | 31280.15 | 25020.0795
| 802.8125 | 3.637226 | 12.4619309 | 82.4996 | 5.11062 | 153296.1 | 40.78251 | 541.0195 |  | 5.5382044 | -0.08049822 | -0.04813759 | 31280.15 | 25020.0795
| 802.5527 | 3.634226 | 12.4719619 | 82.4518 | 5.107623 | 153635.1 | 40.73197 | 542.5538 |  | 5.5482354 | 0.7811875 | -0.08429828 | 31280.15 | 25020.0795
| 804.339 | 3.637726 | 12.4829516 | 82.67398 | 5.111098 | 153987.3 | 40.44411 | 541.2518 |  | 5.5592251 | 1.904305 | -0.1084633 | 31280.15 | 25020.0795
| 802.9424 | 3.634226 | 12.4938703 | 82.57619 | 5.107609 | 154321.3 | 40.44873 | 543.3458 |  | 5.5701438 | 3.553017 | -0.1085317 | 31280.15 | 25020.0795
| 800.1818 | 3.637726 | 12.5048317 | 82.62175 | 5.111103 | 154625.4 | 40.38383 | 544.02 |  | 5.5811052 | 3.960669 | -0.08144599 | 31280.15 | 25020.0795
| 796.2193 | 3.634226 | 12.5157762 | 82.60973 | 5.107605 | 154883.1 | 40.30117 | 544.8268 |  | 5.5920497 | 3.60696 | -0.05129703 | 31280.15 | 25020.0795
| 792.6791 | 3.637726 | 12.5267503 | 82.68017 | 5.111095 | 155072.8 | 40.22907 | 544.8161 |  | 5.6030238 | 3.290075 | -0.02112342 | 31280.15 | 25020.0795
| 790.8927 | 3.634226 | 12.5377975 | 82.72943 | 5.10759 | 155271.4 | 40.08573 | 544.683 |  | 5.614071 | 3.033778 | 0 | 31280.15 | 25020.0795
| 792.0945 | 3.637726 | 12.5486883 | 82.63145 | 5.111101 | 155449.6 | 40.21585 | 546.6781 |  | 5.6249618 | 2.293693 | 0.006036536 | 31280.15 | 25020.0795
| 795.0826 | 3.634226 | 12.559759 | 82.68531 | 5.107595 | 155638.9 | 40.06911 | 546.4572 |  | 5.6360325 | 1.207741 | 0.01811247 | 31280.15 | 25020.0795
| 798.7527 | 3.637726 | 12.5706842 | 82.7011 | 5.111093 | 155780.7 | 40.07133 | 546.949 |  | 5.6469577 | 1.458637 | 0.03018745 | 31280.15 | 25020.0795
| 802.3903 | 3.634226 | 12.5816371 | 82.677 | 5.107596 | 155896.6 | 40.03095 | 547.4293 |  | 5.6579106 | 1.061708 | 0.02716441 | 31280.15 | 25020.0795
| 803.6894 | 3.637726 | 12.5926193 | 82.67107 | 5.111097 | 156020 | 40.06229 | 548.1244 |  | 5.6688928 | 0.3648757 | 0.01810961 | 31280.15 | 25020.0795
| 803.4621 | 3.634226 | 12.603574 | 82.68094 | 5.107596 | 156146.2 | 39.98004 | 548.2267 |  | 5.6798475 | -0.1527379 | 0.003018268 | 31280.15 | 25020.0795
| 800.7664 | 3.637726 | 12.6144836 | 82.67719 | 5.111096 | 156253.8 | 40.01175 | 548.842 |  | 5.6907571 | -0.121982 | -0.01207307 | 31280.15 | 25020.0795
| 797.8758 | 3.633726 | 12.6254849 | 82.67102 | 5.107097 | 156423.3 | 39.93391 | 549.2584 |  | 5.7017584 | -0.08703527 | -0.02415505 | 31280.15 | 25020.0795
| 793.4586 | 3.638226 | 12.6364491 | 82.66151 | 5.111597 | 156613.3 | 39.97068 | 550.2842 |  | 5.7127226 | -0.258962 | -0.02114681 | 31280.15 | 25020.0795
| 791.0226 | 3.633726 | 12.6474254 | 82.68446 | 5.107094 | 156842.8 | 39.84133 | 550.5208 |  | 5.7236989 | -0.2886568 | -0.009069136 | 31280.15 | 25020.0795
| 791.0876 | 3.638726 | 12.6574619 | 82.61894 | 5.112098 | 157047.3 | 39.94795 | 552.3145 |  | 5.7337354 | 0.002573986 | -0.009075361 | 31280.15 | 25020.0795
| 791.6398 | 3.634226 | 12.6684017 | 82.73833 | 5.107586 | 157291.8 | 39.70366 | 551.4207 |  | 5.7446752 | 0.3793836 | -0.01211007 | 31280.15 | 25020.0795

## Test 15
Markers | Displacement | Force | Time | DEPTH | LOAD | STIFFNESS | HARDNESS | MODULUS | hdotOverh | Time On Sample | Velocity | Dyn. Phase | X Axis Position | Y Axis Position
| nm | mN | s | nm | mN | N/m | GPa | GPa | 1/s | s | nm/s | degrees | Âµm | Âµm
Surface Index | 743.1779 | -0.630947 | 6.9816558 | 0 | 0.0001876712 |  |  |  |  | 0 | 972.964 |  | 31280.15 | 25025.08
| 742.6907 | -0.630827 | 6.9826265 | -0.4873442 | 0.0002440011 |  |  |  |  | 0.0009707 | 971.9528 |  | 31280.15 | 25025.08
| 743.3404 | -0.6307 | 6.9836534 | 0.1621956 | 0.0003065999 |  |  |  |  | 0.0019976 | 970.5895 |  | 31280.15 | 25025.08
| 743.4703 | -0.6305767 | 6.9846512 | 0.291987 | 0.0003984449 |  |  |  |  | 0.0029954 | 968.874 |  | 31280.15 | 25025.08
| 743.8926 | -0.6304525 | 6.9856558 | 0.7141314 | 0.0005027978 |  |  |  |  | 0.004 | 966.6031 |  | 31280.15 | 25025.08
| 743.7627 | -0.6303323 | 6.986628 | 0.5840987 | 0.0006125744 |  |  |  |  | 0.0049722 | 963.6596 |  | 31280.15 | 25025.08
| 744.0875 | -0.6302054 | 6.9876543 | 0.9088051 | 0.0007284805 |  |  |  |  | 0.0059985 | 959.9372 |  | 31280.15 | 25025.08
| 743.7951 | -0.630082 | 6.9886524 | 0.6163288 | 0.0008439765 |  |  |  |  | 0.0069966 | 955.4926 |  | 31280.15 | 25025.08
| 743.5677 | -0.6299574 | 6.9896595 | 0.3888081 | 0.0009575887 |  |  |  |  | 0.0080037 | 950.2717 |  | 31280.15 | 25025.08
| 743.6002 | -0.6298348 | 6.9906517 | 0.4211649 | 0.001070997 |  |  |  |  | 0.0089959 | 944.4159 |  | 31280.15 | 25025.08
| 743.4378 | -0.6297142 | 6.9916269 | 0.2586532 | 0.001183661 |  |  |  |  | 0.0099711 | 937.8746 |  | 31280.15 | 25025.08
| 744.0875 | -0.6295906 | 6.9926262 | 0.9081955 | 0.00129523 |  |  |  |  | 0.0109704 | 930.7536 |  | 31280.15 | 25025.08
| 744.0875 | -0.6294669 | 6.9936266 | 0.9080728 | 0.001413568 |  |  |  |  | 0.0119708 | 923.0941 |  | 31280.15 | 25025.08
| 743.99 | -0.6293342 | 6.9947001 | 0.8104576 | 0.001538027 |  |  |  |  | 0.0130443 | 915.0012 |  | 31280.15 | 25025.08
| 743.8276 | -0.6292361 | 6.9954935 | 0.6479684 | 0.001632089 |  |  |  |  | 0.0138377 | 906.3777 |  | 31280.15 | 25025.08
| 744.4123 | -0.6291106 | 6.9965084 | 1.232552 | 0.001751301 |  |  |  |  | 0.0148526 | 897.6259 |  | 31280.15 | 25025.08
| 744.4448 | -0.6289842 | 6.9975308 | 1.264904 | 0.001871479 |  |  |  |  | 0.015875 | 888.4197 |  | 31280.15 | 25025.08
| 744.4123 | -0.6288682 | 6.9984692 | 1.232311 | 0.001980832 |  |  |  |  | 0.0168134 | 878.7863 |  | 31280.15 | 25025.08
| 744.4448 | -0.6287441 | 6.9994727 | 1.264666 | 0.002098514 |  |  |  |  | 0.0178169 | 868.8089 |  | 31280.15 | 25025.08
| 744.3798 | -0.6286156 | 7.0005122 | 1.199582 | 0.002221366 |  |  |  |  | 0.0188564 | 858.3411 |  | 31280.15 | 25025.08
| 744.2499 | -0.6284938 | 7.001497 | 1.0695 | 0.002334379 |  |  |  |  | 0.0198412 | 847.351 |  | 31280.15 | 25025.08
| 744.4773 | -0.6283746 | 7.0024614 | 1.296778 | 0.002448305 |  |  |  |  | 0.0208056 | 835.9426 |  | 31280.15 | 25025.08
| 744.3148 | -0.6282419 | 7.0035341 | 1.134207 | 0.00257782 |  |  |  |  | 0.0218783 | 824.1704 |  | 31280.15 | 25025.08
| 744.2824 | -0.6281235 | 7.0044923 | 1.101611 | 0.002692777 |  |  |  |  | 0.0228365 | 811.8244 |  | 31280.15 | 25025.08
| 744.1524 | -0.6280036 | 7.0054616 | 0.9715784 | 0.002812664 |  |  |  |  | 0.0238058 | 799.1732 |  | 31280.15 | 25025.08
| 744.2174 | -0.6278837 | 7.0064317 | 1.036416 | 0.002930411 |  |  |  |  | 0.0247759 | 786.1555 |  | 31280.15 | 25025.08
| 744.055 | -0.6277282 | 7.0076896 | 0.8738701 | 0.003086101 |  |  |  |  | 0.0260338 | 772.8186 |  | 31280.15 | 25025.08
| 744.4773 | -0.6276048 | 7.0086873 | 1.296015 | 0.003206941 |  |  |  |  | 0.0270315 | 758.818 |  | 31280.15 | 25025.08
| 744.2174 | -0.6274999 | 7.0095353 | 1.036036 | 0.003306756 |  |  |  |  | 0.0278795 | 744.5569 |  | 31280.15 | 25025.08
| 744.4448 | -0.6273631 | 7.0106418 | 1.263297 | 0.003440249 |  |  |  |  | 0.028986 | 730.1518 |  | 31280.15 | 25025.08
| 744.5747 | -0.627257 | 7.0115001 | 1.393105 | 0.003545373 |  |  |  |  | 0.0298443 | 715.3935 |  | 31280.15 | 25025.08
| 744.2174 | -0.6271355 | 7.0124825 | 1.035674 | 0.003664361 |  |  |  |  | 0.0308267 | 700.3889 |  | 31280.15 | 25025.08
| 744.2824 | -0.6270183 | 7.0134305 | 1.100515 | 0.003779257 |  |  |  |  | 0.0317747 | 685.0988 |  | 31280.15 | 25025.08
| 744.8021 | -0.6268911 | 7.0144599 | 1.620139 | 0.003900141 |  |  |  |  | 0.0328041 | 669.5303 |  | 31280.15 | 25025.08
| 744.4448 | -0.6267685 | 7.0154512 | 1.262707 | 0.004018992 |  |  |  |  | 0.0337954 | 653.6359 |  | 31280.15 | 25025.08
| 744.5422 | -0.6266433 | 7.0164639 | 1.360018 | 0.004140408 |  |  |  |  | 0.0348081 | 637.4024 |  | 31280.15 | 25025.08
| 744.7046 | -0.626527 | 7.017404 | 1.522294 | 0.00425117 |  |  |  |  | 0.0357482 | 620.8258 |  | 31280.15 | 25025.08
| 744.8021 | -0.6264006 | 7.0184267 | 1.619652 | 0.004373624 |  |  |  |  | 0.0367709 | 604.0066 |  | 31280.15 | 25025.08
| 744.6072 | -0.6262793 | 7.0194074 | 1.424614 | 0.004489326 |  |  |  |  | 0.0377516 | 586.9528 |  | 31280.15 | 25025.08
| 745.1269 | -0.6261559 | 7.0204055 | 1.944241 | 0.004608258 |  |  |  |  | 0.0387497 | 569.7515 |  | 31280.15 | 25025.08
| 744.4448 | -0.6260312 | 7.0214141 | 1.261976 | 0.004729647 |  |  |  |  | 0.0397583 | 552.4267 |  | 31280.15 | 25025.08
| 744.8995 | -0.6259037 | 7.0224451 | 1.716595 | 0.004852767 |  |  |  |  | 0.0407893 | 534.9953 |  | 31280.15 | 25025.08
| 744.932 | -0.6257809 | 7.0234387 | 1.748951 | 0.00497338 |  |  |  |  | 0.0417829 | 517.5114 |  | 31280.15 | 25025.08
| 744.9645 | -0.6256471 | 7.0245206 | 1.781297 | 0.005103793 |  |  |  |  | 0.0428648 | 500.049 |  | 31280.15 | 25025.08
| 744.932 | -0.625529 | 7.0254762 | 1.748701 | 0.005216431 |  |  |  |  | 0.0438204 | 482.5827 |  | 31280.15 | 25025.08
| 744.7371 | -0.6253798 | 7.0266825 | 1.553684 | 0.005362065 |  |  |  |  | 0.0450267 | 465.2151 |  | 31280.15 | 25025.08
| 745.4192 | -0.6252661 | 7.0276026 | 2.235664 | 0.005473311 |  |  |  |  | 0.0459468 | 447.7747 |  | 31280.15 | 25025.08
| 745.0619 | -0.625168 | 7.0283954 | 1.878257 | 0.005570775 |  |  |  |  | 0.0467396 | 430.4356 |  | 31280.15 | 25025.08
| 744.7046 | -0.6250313 | 7.0295011 | 1.520811 | 0.005705408 |  |  |  |  | 0.0478453 | 413.2962 |  | 31280.15 | 25025.08
| 744.7371 | -0.6249189 | 7.0304108 | 1.553226 | 0.005816127 |  |  |  |  | 0.048755 | 396.2152 |  | 31280.15 | 25025.08
| 744.9645 | -0.6247683 | 7.0316285 | 1.780425 | 0.00596357 |  |  |  |  | 0.0499727 | 379.333 |  | 31280.15 | 25025.08
| 745.4517 | -0.6246629 | 7.0324809 | 2.267544 | 0.006068484 |  |  |  |  | 0.0508251 | 362.5114 |  | 31280.15 | 25025.08
| 744.9645 | -0.6245387 | 7.0334851 | 1.780198 | 0.006190767 |  |  |  |  | 0.0518293 | 345.8891 |  | 31280.15 | 25025.08
| 745.1919 | -0.6244253 | 7.0344022 | 2.007482 | 0.00630316 |  |  |  |  | 0.0527464 | 329.3863 |  | 31280.15 | 25025.08
| 744.8995 | -0.6242935 | 7.0354688 | 1.714998 | 0.00643196 |  |  |  |  | 0.053813 | 313.0588 |  | 31280.15 | 25025.08
| 745.3543 | -0.6241723 | 7.0364486 | 2.169622 | 0.006550268 |  |  |  |  | 0.0547928 | 296.8689 |  | 31280.15 | 25025.08
| 745.0295 | -0.6240483 | 7.037452 | 1.844668 | 0.006670855 |  |  |  |  | 0.0557962 | 280.8993 |  | 31280.15 | 25025.08
SurfaceFindCoarse | 745.0945 | -0.6239342 | 7.0383742 | 1.90956 | 0.006780962 |  |  |  |  | 0.0567184 | 265.1671 |  | 31280.15 | 25025.08
| 745.7441 | -0.6241398 | 7.0506871 | 2.772531 | 0.006661122 |  |  |  |  | 0.0690313 | 104.5909 | 85.12705 | 31280.15 | 25025.08
| 745.0945 | -0.6242618 | 7.0616535 | 2.664142 | 0.006662222 |  |  |  |  | 0.0799977 | 31.60541 | 82.33112 | 31280.15 | 25025.08
| 745.3543 | -0.6243863 | 7.0725208 | 2.614293 | 0.006659955 |  |  |  |  | 0.090865 | 20.84353 | 76.99892 | 31280.15 | 25025.08
| 745.2244 | -0.6245102 | 7.083465 | 2.525784 | 0.006659238 |  |  |  |  | 0.1018092 | 14.98963 | 71.89245 | 31280.15 | 25025.08
| 745.1919 | -0.6246351 | 7.0945548 | 2.413072 | 0.006667664 |  |  |  |  | 0.112899 | 9.510399 | 66.86691 | 31280.15 | 25025.08
| 745.5167 | -0.6247588 | 7.1054315 | 2.412187 | 0.006658693 |  |  |  |  | 0.1237757 | 4.657061 | 64.90026 | 31280.15 | 25025.08
End Of Dynamic Ramp | 745.874 | -0.624883 | 7.1163783 | 2.422366 | 0.006650974 |  |  |  |  | 0.1347225 | 1.740936 | 66.3981 | 31280.15 | 25025.08
| 744.8995 | -0.624905 | 7.130189 | 2.305731 | 0.006665851 |  |  |  |  | 0.1485332 | 0.625987 | 79.27295 | 31280.15 | 25025.08
| 745.1269 | -0.624905 | 7.141157 | 2.182031 | 0.0066752 |  |  |  |  | 0.1595012 | 0.8690999 |  | 31280.15 | 25025.08
| 745.3543 | -0.624905 | 7.1511967 | 2.103443 | 0.006682593 |  |  |  |  | 0.1695409 | -0.03564551 |  | 31280.15 | 25025.08
| 745.0295 | -0.624905 | 7.162123 | 2.133667 | 0.006677758 |  |  |  |  | 0.1804672 | -0.8127707 |  | 31280.15 | 25025.08
| 745.6142 | -0.624905 | 7.1731206 | 2.153752 | 0.006675281 |  |  |  |  | 0.1914648 | -1.036143 |  | 31280.15 | 25025.08
| 744.8995 | -0.624905 | 7.1841934 | 2.141148 | 0.006678118 |  |  |  |  | 0.2025376 | -1.426511 |  | 31280.15 | 25025.08
| 745.1269 | -0.624905 | 7.1949599 | 2.160793 | 0.006676999 |  |  |  |  | 0.2133041 | -1.340579 |  | 31280.15 | 25025.08
| 745.2569 | -0.624905 | 7.205912 | 2.133013 | 0.006681873 |  |  |  |  | 0.2242562 | -0.8883424 | 8.207217 | 31280.15 | 25025.08
| 745.2244 | -0.624905 | 7.2160832 | 2.144139 | 0.006681633 |  |  |  |  | 0.2344274 | -0.5846433 | 7.214262 | 31280.15 | 25025.08
| 744.9645 | -0.624905 | 7.2268707 | 2.200648 | 0.00667576 |  |  |  |  | 0.2452149 | -0.002368444 | 6.989885 | 31280.15 | 25025.08
| 745.2893 | -0.624905 | 7.2378794 | 2.219398 | 0.006674361 |  |  |  |  | 0.2562236 | -0.07996314 | 7.074998 | 31280.15 | 25025.08
| 745.5817 | -0.624905 | 7.2478883 | 2.224715 | 0.006674242 |  |  |  |  | 0.2662325 | 0.3273052 | 6.911227 | 31280.15 | 25025.08
| 745.6142 | -0.624905 | 7.2588437 | 2.144482 | 0.00668471 |  |  |  |  | 0.2771879 | 0.1722531 | 7.170507 | 31280.15 | 25025.08
| 745.3543 | -0.624905 | 7.2697718 | 2.153891 | 0.006684111 |  |  |  |  | 0.288116 | -0.1701216 | 7.583024 | 31280.15 | 25025.08
| 745.4192 | -0.624905 | 7.2799069 | 2.252364 | 0.006672404 |  |  |  |  | 0.2982511 | 0.1453191 | 8.033726 | 31280.15 | 25025.08
| 745.0945 | -0.624905 | 7.2908482 | 2.156011 | 0.00668459 |  |  |  |  | 0.3091924 | -0.1505111 | 8.365886 | 31280.15 | 25025.08
| 745.2569 | -0.624905 | 7.3017446 | 2.1886 | 0.006680795 |  |  |  |  | 0.3200888 | -0.6514704 | 9.246112 | 31280.15 | 25025.08
| 745.2244 | -0.624905 | 7.3118177 | 2.233292 | 0.0066754 |  |  |  |  | 0.3301619 | -0.5045741 | 9.970298 | 31280.15 | 25025.08
| 745.2569 | -0.624905 | 7.3227026 | 2.20846 | 0.006678677 |  |  |  |  | 0.3410468 | -0.19264 | 10.67895 | 31280.15 | 25025.08
| 745.1919 | -0.624905 | 7.3336548 | 2.197826 | 0.006680075 |  |  |  |  | 0.351999 | 0.2595736 | 10.77682 | 31280.15 | 25025.08
| 745.0945 | -0.624905 | 7.3437565 | 2.193502 | 0.006680554 |  |  |  |  | 0.3621007 | -0.03121241 | 10.43334 | 31280.15 | 25025.08
| 745.1919 | -0.624905 | 7.3546257 | 2.132793 | 0.006688226 |  |  |  |  | 0.3729699 | -0.718405 | 10.31897 | 31280.15 | 25025.08
| 745.0619 | -0.624905 | 7.3646294 | 2.165307 | 0.00668415 |  |  |  |  | 0.3829736 | -0.5148058 | 10.00798 | 31280.15 | 25025.08
| 745.5492 | -0.624905 | 7.3756256 | 2.215402 | 0.006678037 |  |  |  |  | 0.3939698 | -0.8999844 | 9.566687 | 31280.15 | 25025.08
| 745.0295 | -0.624905 | 7.3856291 | 2.194916 | 0.006680275 |  |  |  |  | 0.4039733 | -0.3004535 | 9.198167 | 31280.15 | 25025.08
| 744.932 | -0.624905 | 7.3965595 | 2.174793 | 0.006682552 |  |  |  |  | 0.4149037 | -0.04747464 | 8.708828 | 31280.15 | 25025.08
| 745.2569 | -0.624905 | 7.4074605 | 2.206712 | 0.006678197 |  |  |  |  | 0.4258047 | 0.1376522 | 8.130102 | 31280.15 | 25025.08
| 745.0295 | -0.624905 | 7.4183989 | 2.229656 | 0.006674961 |  |  |  |  | 0.4367431 | 0.4910109 | 6.455552 | 31280.15 | 25025.08
| 745.4517 | -0.624905 | 7.4294051 | 2.228771 | 0.006674881 |  |  |  |  | 0.4477493 | 0.8804669 | 5.306366 | 31280.15 | 25025.08
| 745.3868 | -0.624905 | 7.4395118 | 2.25592 | 0.006671285 |  |  |  |  | 0.457856 | 1.028993 | 4.302548 | 31280.15 | 25025.08
| 745.1919 | -0.624905 | 7.450312 | 2.244911 | 0.006672444 |  |  |  |  | 0.4686562 | 1.053317 | 4.020567 | 31280.15 | 25025.08
| 745.2569 | -0.624905 | 7.4603607 | 2.22567 | 0.006674521 |  |  |  |  | 0.4787049 | 1.019381 | 3.715289 | 31280.15 | 25025.08
| 745.0295 | -0.624905 | 7.4713823 | 2.206419 | 0.006676679 |  |  |  |  | 0.4897265 | 1.191779 | 3.801441 | 31280.15 | 25025.08
| 745.2244 | -0.624905 | 7.4821857 | 2.136154 | 0.006685069 |  |  |  |  | 0.5005299 | 0.4810602 | 4.250655 | 31280.15 | 25025.08
| 745.3543 | -0.624905 | 7.4922366 | 2.165629 | 0.006681394 |  |  |  |  | 0.5105808 | -0.5103035 | 4.443109 | 31280.15 | 25025.08
| 745.5817 | -0.624905 | 7.5032767 | 2.182117 | 0.006679516 |  |  |  |  | 0.5216209 | -1.299935 | 5.194429 | 31280.15 | 25025.08
End Of Dynamic Ramp Hold | 745.5167 | -0.624905 | 7.51418 | 2.132043 | 0.006685789 | 198029.4 | -0.3369121 |  |  | 0.5325242 | -1.169688 | 6.277299 | 31280.15 | 25025.08
| 744.8671 | -0.6239904 | 7.5302553 | 2.062192 | 0.007742222 | 231289.1 | -0.3768563 |  |  | 0.5485995 | -1.728149 | 9.430824 | 31280.15 | 25025.08
| 745.0619 | -0.6229879 | 7.5402804 | 2.229148 | 0.008919287 | 322193.4 | -0.4727344 |  |  | 0.5586246 | -1.562804 | 11.34805 | 31280.15 | 25025.08
| 745.4192 | -0.6218903 | 7.5512561 | 2.445358 | 0.01020567 | 287196.9 | -0.6004126 |  |  | 0.5696003 | 0.755004 | 13.09628 | 31280.15 | 25025.08
| 745.5492 | -0.6207942 | 7.5622173 | 2.545765 | 0.01150646 | 246389.1 | -0.7086683 |  |  | 0.5805615 | 4.116342 | 14.59658 | 31280.15 | 25025.08
| 745.5492 | -0.6197022 | 7.5731373 | 2.69275 | 0.01279333 | 188284.6 | -0.8413148 |  |  | 0.5914815 | 6.7212 | 15.63499 | 31280.15 | 25025.08
| 746.3613 | -0.6186954 | 7.5832057 | 2.761331 | 0.01398979 | 153520.6 | -0.9440023 |  |  | 0.6015499 | 8.987686 | 16.17216 | 31280.15 | 25025.08
| 746.1014 | -0.6176021 | 7.5941388 | 2.923333 | 0.01527797 | 130293.4 | -1.108134 |  |  | 0.612483 | 11.70112 | 16.63095 | 31280.15 | 25025.08
| 746.2638 | -0.6165132 | 7.6050277 | 3.005443 | 0.01657227 | 114653.2 | -1.240571 |  |  | 0.6233719 | 12.66313 | 16.08763 | 31280.15 | 25025.08
| 746.5561 | -0.6155021 | 7.6151379 | 3.155537 | 0.01776368 | 98776.14 | -1.417656 |  |  | 0.6334821 | 11.70148 | 15.71857 | 31280.15 | 25025.08
| 746.5236 | -0.614408 | 7.6260789 | 3.172217 | 0.01907374 | 84018.93 | -1.50744 |  |  | 0.6444231 | 10.6897 | 13.84727 | 31280.15 | 25025.08
| 746.8485 | -0.6133139 | 7.6370202 | 3.352708 | 0.02036217 | 69435.08 | -1.723754 |  |  | 0.6553644 | 10.15978 | 11.62117 | 31280.15 | 25025.08
| 746.1014 | -0.6123063 | 7.6470963 | 3.373827 | 0.02156429 | 60063.19 | -1.798462 |  |  | 0.6654405 | 9.641656 | 10.01578 | 31280.15 | 25025.08
| 746.3288 | -0.6112127 | 7.6580323 | 3.512676 | 0.02286149 | 51729.74 | -1.985924 |  |  | 0.6763765 | 8.788503 | 7.602856 | 31280.15 | 25025.08
| 746.2638 | -0.610121 | 7.6689491 | 3.66186 | 0.02414836 | 45800.65 | -2.196215 |  |  | 0.6872933 | 8.629039 | 5.549779 | 31280.15 | 25025.08
| 746.5887 | -0.6090232 | 7.6799271 | 3.772145 | 0.0254518 | 40945.29 | -2.365123 |  |  | 0.6982713 | 8.794391 | 3.322431 | 31280.15 | 25025.08
| 747.0434 | -0.6079215 | 7.6909442 | 3.911017 | 0.02675397 | 37240 | -2.57844 |  |  | 0.7092884 | 9.414701 | 1.496936 | 31280.15 | 25025.08
| 746.8485 | -0.6068243 | 7.7019164 | 3.974272 | 0.02806314 | 34678.34 | -2.697345 |  |  | 0.7202606 | 9.741126 | 0.09377369 | 31280.15 | 25025.08
| 746.9784 | -0.605812 | 7.7120394 | 4.101794 | 0.0292568 | 32989.96 | -2.922855 |  |  | 0.7303836 | 9.660248 | -1.249243 | 31280.15 | 25025.08
| 747.2058 | -0.604714 | 7.723019 | 4.223128 | 0.030559 | 31499.16 | -3.156197 |  |  | 0.7413632 | 9.950741 | -2.121096 | 31280.15 | 25025.08
| 747.5306 | -0.6036243 | 7.7339159 | 4.305326 | 0.0318555 | 30345.35 | -3.33258 |  |  | 0.7522601 | 9.545182 | -2.5952 | 31280.15 | 25025.08
| 747.6281 | -0.6025274 | 7.7448851 | 4.340109 | 0.03316697 | 29379.3 | -3.42147 |  |  | 0.7632293 | 8.626381 | -2.874037 | 31280.15 | 25025.08
| 748.0504 | -0.6014204 | 7.7559557 | 4.449484 | 0.03448067 | 28773.82 | -3.675647 |  |  | 0.7742999 | 7.567434 | -2.847443 | 31280.15 | 25025.08
| 747.7255 | -0.6003321 | 7.7668388 | 4.522906 | 0.03577527 | 28174.87 | -3.85766 |  |  | 0.785183 | 7.347078 | -2.746933 | 31280.15 | 25025.08
| 747.7255 | -0.5993289 | 7.7768707 | 4.656916 | 0.03695935 | 27856.18 | -4.204236 |  |  | 0.7952149 | 7.362219 | -2.532315 | 31280.15 | 25025.08
| 747.9854 | -0.598231 | 7.7878497 | 4.735555 | 0.03826768 | 27530.08 | -4.43474 |  |  | 0.8061939 | 7.155302 | -2.116045 | 31280.15 | 25025.08
| 747.4981 | -0.5971297 | 7.7988627 | 4.833367 | 0.03957292 | 27067.02 | -4.708537 |  |  | 0.8172069 | 7.45186 | -1.583812 | 31280.15 | 25025.08
| 747.5631 | -0.5960698 | 7.8094612 | 4.81186 | 0.0408512 | 26649.04 | -4.647876 |  |  | 0.8278054 | 7.544213 | -1.213442 | 31280.15 | 25025.08
| 747.8554 | -0.5950314 | 7.8198454 | 4.959881 | 0.04207492 | 26346.82 | -5.083879 |  |  | 0.8381896 | 7.518433 | -0.9310521 | 31280.15 | 25025.08
| 747.8879 | -0.5939643 | 7.8305159 | 5.047781 | 0.04334774 | 25972.35 | -5.347619 |  |  | 0.8488601 | 6.983016 | -0.7214197 | 31280.15 | 25025.08
| 747.5306 | -0.5929585 | 7.8405747 | 5.201701 | 0.04452903 | 25660.86 | -5.863953 |  |  | 0.8589189 | 6.952804 | -0.7015459 | 31280.15 | 25025.08
| 747.7905 | -0.5918631 | 7.8515281 | 5.204908 | 0.04584122 | 25353.89 | -5.843979 |  |  | 0.8698723 | 7.067485 | -0.5672664 | 31280.15 | 25025.08
| 748.2128 | -0.5907655 | 7.8625044 | 5.326527 | 0.04714213 | 25223.04 | -6.30629 |  |  | 0.8808486 | 7.137199 | -0.1107163 | 31280.15 | 25025.08
| 748.0504 | -0.5896725 | 7.8734344 | 5.354474 | 0.04844966 | 25119.01 | -6.411417 |  |  | 0.8917786 | 7.310806 | 0.3783629 | 31280.15 | 25025.08
| 748.8624 | -0.5885817 | 7.8843421 | 5.499855 | 0.04974207 | 25037.05 | -7.033449 |  |  | 0.9026863 | 7.423624 | 0.7392593 | 31280.15 | 25025.08
| 748.6025 | -0.5874822 | 7.8953378 | 5.472262 | 0.05106225 | 25025.43 | -6.906732 |  |  | 0.913682 | 7.091907 | 0.9315566 | 31280.15 | 25025.08
| 749.0898 | -0.5864816 | 7.9053437 | 5.517093 | 0.05225738 | 25105.51 | -7.132826 |  |  | 0.9236879 | 5.857399 | 1.121304 | 31280.15 | 25025.08
| 748.6675 | -0.5853906 | 7.9162534 | 5.656942 | 0.05354669 | 25147.36 | -7.829457 |  |  | 0.9345976 | 5.162618 | 1.301953 | 31280.15 | 25025.08
| 748.7 | -0.5842906 | 7.927253 | 5.721234 | 0.0548577 | 25321.61 | -8.222247 |  |  | 0.9455972 | 5.551689 | 1.532136 | 31280.15 | 25025.08
| 748.7 | -0.5832842 | 7.9373178 | 5.800935 | 0.05605107 | 25505.19 | -8.734872 |  |  | 0.955662 | 5.66671 | 1.809768 | 31280.15 | 25025.08
| 748.635 | -0.582189 | 7.9482692 | 5.888255 | 0.05735469 | 25600.92 | -9.294926 |  |  | 0.9666134 | 5.819697 | 1.78539 | 31280.15 | 25025.08
| 748.1478 | -0.581096 | 7.9591995 | 5.90731 | 0.05865852 | 25588.51 | -9.37171 |  |  | 0.9775437 | 6.393352 | 1.568704 | 31280.15 | 25025.08
| 748.4401 | -0.5800067 | 7.970092 | 6.102077 | 0.059944 | 25520.39 | -10.71246 |  |  | 0.9884362 | 7.22202 | 1.262641 | 31280.15 | 25025.08
| 748.8624 | -0.5789851 | 7.9803084 | 6.074938 | 0.0611633 | 25434.81 | -10.37953 |  |  | 0.9986526 | 7.502566 | 1.105248 | 31280.15 | 25025.08
| 748.5376 | -0.5779122 | 7.991037 | 6.176339 | 0.0624432 | 25316.9 | -11.04167 |  |  | 1.0093812 | 6.910812 | 0.9955611 | 31280.15 | 25025.08
| 748.6675 | -0.5769103 | 8.0010567 | 6.218938 | 0.06364155 | 25113.9 | -11.18461 |  |  | 1.0194009 | 6.565092 | 0.8444849 | 31280.15 | 25025.08
| 748.2777 | -0.5759049 | 8.0111101 | 6.253619 | 0.0648374 | 24890.43 | -11.23843 |  |  | 1.0294543 | 6.288903 | 0.7860209 | 31280.15 | 25025.08
| 749.1548 | -0.5748254 | 8.021905 | 6.364747 | 0.0661227 | 24590.54 | -11.88544 |  |  | 1.0402492 | 5.770385 | 0.7690247 | 31280.15 | 25025.08
| 749.0898 | -0.5738089 | 8.0320706 | 6.440495 | 0.06732706 | 24264.03 | -12.208 |  |  | 1.0504148 | 5.499549 | 0.8357654 | 31280.15 | 25025.08
| 748.8624 | -0.5727162 | 8.0429975 | 6.494051 | 0.0686329 | 23983.11 | -12.33407 |  |  | 1.0613417 | 5.544372 | 1.062425 | 31280.15 | 25025.08
| 749.4146 | -0.5716168 | 8.0539911 | 6.535963 | 0.06994672 | 23820.53 | -12.43587 |  |  | 1.0723353 | 5.446565 | 1.323827 | 31280.15 | 25025.08
| 749.7394 | -0.5705287 | 8.0648725 | 6.531254 | 0.07125517 | 23642.64 | -12.08739 |  |  | 1.0832167 | 5.053498 | 1.611879 | 31280.15 | 25025.08
| 749.8694 | -0.5695123 | 8.0750364 | 6.653342 | 0.07245403 | 23563.53 | -13.0153 |  |  | 1.0933806 | 4.705687 | 1.820146 | 31280.15 | 25025.08
| 749.9343 | -0.5684183 | 8.085976 | 6.630956 | 0.07377292 | 23493.19 | -12.56023 |  |  | 1.1043202 | 4.407452 | 1.980182 | 31280.15 | 25025.08
| 750.0318 | -0.5674119 | 8.09604 | 6.8035 | 0.07495407 | 23464.74 | -14.11193 |  |  | 1.1143842 | 4.013212 | 2.103031 | 31280.15 | 25025.08
| 749.7394 | -0.5663321 | 8.1068386 | 6.738331 | 0.07626588 | 23438.34 | -13.1994 |  |  | 1.1251828 | 3.9086 | 2.142971 | 31280.15 | 25025.08
| 749.7719 | -0.5652364 | 8.1177955 | 6.926471 | 0.07755074 | 23471.8 | -15.08206 |  |  | 1.1361397 | 4.287104 | 2.260023 | 31280.15 | 25025.08
| 749.6095 | -0.564225 | 8.1279092 | 6.989069 | 0.07875357 | 23584.5 | -15.77331 |  |  | 1.1462534 | 5.242334 | 2.346874 | 31280.15 | 25025.08
| 749.7069 | -0.5631438 | 8.1387215 | 7.030975 | 0.08004794 | 23758.44 | -16.29117 |  |  | 1.1570657 | 6.071998 | 2.363587 | 31280.15 | 25025.08
| 749.1222 | -0.5621424 | 8.1487354 | 7.028097 | 0.08125089 | 23880.95 | -16.16303 |  |  | 1.1670796 | 5.940861 | 2.341646 | 31280.15 | 25025.08
| 749.3172 | -0.5611321 | 8.1588386 | 7.117654 | 0.08244558 | 23979.29 | -17.27832 |  |  | 1.1771828 | 5.681045 | 2.457538 | 31280.15 | 25025.08
| 749.7069 | -0.5600307 | 8.1698522 | 7.203854 | 0.08375642 | 24121.91 | -18.49647 |  |  | 1.1881964 | 5.446934 | 2.57102 | 31280.15 | 25025.08
| 749.4146 | -0.5589453 | 8.1807062 | 7.256513 | 0.0850514 | 24297.31 | -19.31467 |  |  | 1.1990504 | 5.373102 | 2.652601 | 31280.15 | 25025.08
| 749.1222 | -0.5579292 | 8.1908678 | 7.335951 | 0.08625768 | 24451.43 | -20.67352 |  |  | 1.209212 | 5.049914 | 2.666176 | 31280.15 | 25025.08
| 749.6095 | -0.556872 | 8.2014393 | 7.427551 | 0.08751498 | 24587.08 | -22.37788 |  |  | 1.2197835 | 5.370336 | 2.776213 | 31280.15 | 25025.08
| 749.3172 | -0.5558678 | 8.2114812 | 7.41181 | 0.08871951 | 24721.98 | -21.87548 |  |  | 1.2298254 | 5.822604 | 2.687969 | 31280.15 | 25025.08
| 749.8694 | -0.554775 | 8.2224094 | 7.508338 | 0.09001648 | 24880.75 | -23.87468 |  |  | 1.2407536 | 5.766975 | 2.601048 | 31280.15 | 25025.08
| 750.2267 | -0.5537748 | 8.2324114 | 7.585442 | 0.09120492 | 24952.72 | -25.44032 |  |  | 1.2507556 | 5.811037 | 2.346063 | 31280.15 | 25025.08
| 750.8763 | -0.5526753 | 8.2434061 | 7.631369 | 0.09251871 | 25018.71 | -26.18271 |  |  | 1.2617503 | 5.851302 | 1.962537 | 31280.15 | 25025.08
| 750.3566 | -0.5515727 | 8.2544328 | 7.678777 | 0.09383383 | 25085.38 | -26.99475 |  |  | 1.272777 | 5.34179 | 1.458005 | 31280.15 | 25025.08
| 751.2336 | -0.5504817 | 8.2653421 | 7.763329 | 0.09513127 | 25162.11 | -29.04788 |  |  | 1.2836863 | 5.119851 | 0.8991872 | 31280.15 | 25025.08
| 751.4285 | -0.5493831 | 8.2763288 | 7.808696 | 0.09644421 | 25215.35 | -29.85971 |  |  | 1.294673 | 5.358344 | 0.4448834 | 31280.15 | 25025.08
| 750.5515 | -0.5482779 | 8.2873806 | 7.831905 | 0.09776397 | 25258.62 | -29.89319 |  |  | 1.3057248 | 5.469416 | -0.06285875 | 31280.15 | 25025.08
| 750.2916 | -0.5471874 | 8.2982856 | 7.860721 | 0.09907016 | 25411.44 | -30.557 |  |  | 1.3166298 | 4.598362 | -0.4680924 | 31280.15 | 25025.08
| 750.0318 | -0.5460857 | 8.3093023 | 7.92415 | 0.1003827 | 25547.18 | -32.43571 |  |  | 1.3276465 | 3.843344 | -0.8361494 | 31280.15 | 25025.08
| 749.9668 | -0.5450005 | 8.320154 | 8.058299 | 0.1016654 | 25636.96 | -37.48993 |  |  | 1.3384982 | 4.38075 | -1.012621 | 31280.15 | 25025.08
| 749.8694 | -0.5439809 | 8.33035 | 8.024268 | 0.1028893 | 25707.68 | -35.10265 |  |  | 1.3486942 | 4.509127 | -1.094691 | 31280.15 | 25025.08
| 749.4146 | -0.5429016 | 8.3411435 | 8.048234 | 0.1041844 | 25807.2 | -35.45349 |  |  | 1.3594877 | 4.017325 | -0.9945138 | 31280.15 | 25025.08
| 749.7719 | -0.5418973 | 8.3511865 | 8.121515 | 0.1053788 | 25865.51 | -37.9574 |  |  | 1.3695307 | 3.847293 | -0.9254896 | 31280.15 | 25025.08
| 749.9019 | -0.5408932 | 8.3612276 | 8.125104 | 0.1065616 | 25882.19 | -37.0188 |  |  | 1.3795718 | 3.777865 | -0.7390686 | 31280.15 | 25025.08
| 750.0318 | -0.5398083 | 8.3720765 | 8.242586 | 0.10787 | 25961.4 | -42.08392 |  |  | 1.3904207 | 3.607369 | -0.4971944 | 31280.15 | 25025.08
| 751.1686 | -0.5387082 | 8.3830778 | 8.395135 | 0.1091692 | 26045.73 | -51.23832 |  |  | 1.401422 | 4.255216 | -0.2028674 | 31280.15 | 25025.08
| 751.3311 | -0.5376153 | 8.3940067 | 8.41183 | 0.1104789 | 26084.8 | -50.53732 |  |  | 1.4123509 | 4.801055 | 0.08598659 | 31280.15 | 25025.08
| 751.4935 | -0.536611 | 8.4040496 | 8.500043 | 0.1116687 | 26104.23 | -55.98872 |  |  | 1.4223938 | 5.725403 | 0.4252454 | 31280.15 | 25025.08
| 751.5909 | -0.5356086 | 8.414073 | 8.611532 | 0.1128534 | 26134.24 | -65.50535 |  |  | 1.4324172 | 6.780896 | 0.6453219 | 31280.15 | 25025.08
| 751.7533 | -0.534525 | 8.4249091 | 8.606643 | 0.114159 | 26214.15 | -62.36222 |  |  | 1.4432533 | 7.106673 | 0.8613169 | 31280.15 | 25025.08
| 751.4935 | -0.5334279 | 8.4358805 | 8.624298 | 0.1154713 | 26266.02 | -61.57481 |  |  | 1.4542247 | 6.522621 | 1.072109 | 31280.15 | 25025.08
| 751.9807 | -0.5324205 | 8.4459539 | 8.671977 | 0.1166723 | 26343.11 | -64.89067 |  |  | 1.4642981 | 5.385237 | 1.280901 | 31280.15 | 25025.08
| 751.8508 | -0.5314163 | 8.455996 | 8.683929 | 0.1178766 | 26492.75 | -65.15213 |  |  | 1.4743402 | 4.126584 | 1.463245 | 31280.15 | 25025.08
| 752.2081 | -0.5304148 | 8.4660111 | 8.772766 | 0.1190642 | 26666.16 | -76.61614 |  |  | 1.4843553 | 3.659332 | 1.564922 | 31280.15 | 25025.08
| 752.2406 | -0.5294139 | 8.4760202 | 8.849975 | 0.1202515 | 26774.93 | -88.01131 |  |  | 1.4943644 | 3.835173 | 1.608256 | 31280.15 | 25025.08
| 752.0456 | -0.5283213 | 8.4869437 | 8.894916 | 0.1215584 | 26905.42 | -94.52579 |  |  | 1.5052879 | 3.721674 | 1.650258 | 31280.15 | 25025.08
| 751.7209 | -0.527218 | 8.4978933 | 8.919572 | 0.1228784 | 27093.76 | -98.42968 |  |  | 1.5162375 | 4.371824 | 1.669109 | 31280.15 | 25025.08
| 751.0062 | -0.5260983 | 8.5088669 | 9.022164 | 0.1242065 | 27220.48 | -125.8008 |  |  | 1.5272111 | 4.860746 | 1.631318 | 31280.15 | 25025.08
| 750.7789 | -0.5249649 | 8.5198447 | 8.981195 | 0.1255742 | 27368.58 | -106.5926 |  |  | 1.5381889 | 4.664715 | 1.568639 | 31280.15 | 25025.08
| 750.9088 | -0.5238252 | 8.5307818 | 9.041819 | 0.1269311 | 27510.76 | -121.349 |  |  | 1.549126 | 4.25548 | 1.506752 | 31280.15 | 25025.08
| 750.8438 | -0.5226661 | 8.541759 | 9.130671 | 0.1283085 | 27667.77 | -156.1504 |  |  | 1.5601032 | 3.478148 | 1.394662 | 31280.15 | 25025.08
| 751.8183 | -0.5214811 | 8.5528599 | 9.262834 | 0.1297096 | 27810.43 | -273.4233 |  |  | 1.5712041 | 3.924626 | 1.334009 | 31280.15 | 25025.08
| 752.0782 | -0.5203415 | 8.5634124 | 9.317686 | 0.1310685 | 27906.1 | -343.2334 |  |  | 1.5817566 | 5.146052 | 1.221582 | 31280.15 | 25025.08
| 752.4029 | -0.5192504 | 8.5734304 | 9.397348 | 0.1323649 | 28050.85 | -693.6435 |  |  | 1.5917746 | 5.8435 | 1.189273 | 31280.15 | 25025.08
| 752.2081 | -0.5181176 | 8.5837278 | 9.353009 | 0.1337223 | 28196.53 | -353.0434 |  |  | 1.602072 | 6.121466 | 1.107027 | 31280.15 | 25025.08
| 752.4679 | -0.51691 | 8.5946041 | 9.41999 | 0.135167 | 28371.84 | -600.4846 |  |  | 1.6129483 | 6.166926 | 0.9256591 | 31280.15 | 25025.08
| 752.4679 | -0.5156979 | 8.6054273 | 9.419839 | 0.1366227 | 28510.3 | -473.1456 |  |  | 1.6237715 | 5.306465 | 0.7453497 | 31280.15 | 25025.08
| 752.6628 | -0.5144504 | 8.6164228 | 9.464962 | 0.1381143 | 28729.72 | -737.1045 |  |  | 1.634767 | 3.776486 | 0.5937174 | 31280.15 | 25025.08
| 752.7928 | -0.5132002 | 8.6273082 | 9.587803 | 0.1395933 | 28918.14 | 1043.739 | -2223.491 |  | 1.6456524 | 2.849503 | 0.4429998 | 31280.15 | 25025.08
| 751.9157 | -0.5120288 | 8.6373809 | 9.614593 | 0.1409925 | 29102.69 | 810.3699 | -2593.601 |  | 1.6557251 | 3.141171 | 0.3429377 | 31280.15 | 25025.08
| 752.3705 | -0.5107504 | 8.6482857 | 9.671634 | 0.142523 | 29288.58 | 485.3651 | -4407.599 |  | 1.6666299 | 3.666546 | 0.2434995 | 31280.15 | 25025.08
| 751.8832 | -0.5095603 | 8.6583355 | 9.670911 | 0.1439443 | 29435.98 | 601.8194 | -3347.715 |  | 1.6766797 | 4.418074 | 0.169442 | 31280.15 | 25025.08
| 751.7533 | -0.5082505 | 8.6692561 | 9.70172 | 0.1455155 | 29553.89 | 569.6435 | -3569.309 |  | 1.6876003 | 4.29381 | 0.04800651 | 31280.15 | 25025.08
| 751.4285 | -0.5069198 | 8.6802643 | 9.777679 | 0.1470978 | 29605.83 | 388.4517 | -7144.984 |  | 1.6986085 | 4.073062 | -0.1900351 | 31280.15 | 25025.08
| 751.8508 | -0.5055815 | 8.6911814 | 9.887649 | 0.1486905 | 29630.98 | 252.7436 | 18463.59 |  | 1.7095256 | 3.905346 | -0.3287427 | 31280.15 | 25025.08
| 751.3311 | -0.5043416 | 8.7012071 | 9.897577 | 0.1501749 | 29660.05 | 288.9308 | -168888.1 |  | 1.7195513 | 3.893663 | -0.3486516 | 31280.15 | 25025.08
| 751.9157 | -0.5029632 | 8.7122284 | 9.940631 | 0.1518226 | 29688.59 | 284.1275 | 164779 |  | 1.7305726 | 3.941609 | -0.3906992 | 31280.15 | 25025.08
| 752.8902 | -0.5015845 | 8.7231366 | 10.02702 | 0.1534657 | 29692.88 | 231.0531 | 8802.607 |  | 1.7414808 | 4.400454 | -0.4541782 | 31280.15 | 25025.08
| 752.9552 | -0.500029 | 8.7352995 | 10.11685 | 0.1552874 | 29673.8 | 198.7557 | 4933.811 |  | 1.7536437 | 5.101778 | -0.4709136 | 31280.15 | 25025.08
| 753.6698 | -0.4986363 | 8.7460408 | 10.15934 | 0.1569822 | 29715.78 | 197.1791 | 4721.773 |  | 1.764385 | 5.293958 | -0.4654487 | 31280.15 | 25025.08
| 753.6373 | -0.4973271 | 8.7561033 | 10.23174 | 0.1585404 | 29761.34 | 174.9148 | 3490.603 |  | 1.7744475 | 4.984287 | -0.4611673 | 31280.15 | 25025.08
| 753.7997 | -0.4958856 | 8.7670208 | 10.34409 | 0.1602551 | 29817.71 | 143.0684 | 2381.543 |  | 1.785365 | 5.144319 | -0.4348742 | 31280.15 | 25025.08
| 752.6628 | -0.4944144 | 8.7780435 | 10.31526 | 0.1620219 | 29900.93 | 170.9167 | 3243.805 |  | 1.7963877 | 5.662512 | -0.2154777 | 31280.15 | 25025.08
| 752.3705 | -0.4929469 | 8.7889275 | 10.42313 | 0.1637681 | 30047.21 | 138.6422 | 2243.884 |  | 1.8072717 | 5.345744 | -0.08561186 | 31280.15 | 25025.08
| 752.3055 | -0.4915698 | 8.7990271 | 10.56435 | 0.1653993 | 30189.52 | 109.6561 | 1619.914 |  | 1.8173713 | 5.496552 | -0.04255163 | 31280.15 | 25025.08
| 751.5909 | -0.4900685 | 8.8099204 | 10.46417 | 0.1672138 | 30343.27 | 142.9751 | 2350.421 |  | 1.8282646 | 5.529971 | 0.06340364 | 31280.15 | 25025.08
| 752.0132 | -0.4886743 | 8.819947 | 10.47927 | 0.1688839 | 30471.2 | 147.4099 | 2463.586 |  | 1.8382912 | 4.712324 | 0.1889557 | 31280.15 | 25025.08
| 751.8832 | -0.4871364 | 8.8308851 | 10.59722 | 0.1707128 | 30638.81 | 121.2162 | 1841.07 |  | 1.8492293 | 3.648474 | 0.29211 | 31280.15 | 25025.08
| 752.6628 | -0.4855494 | 8.8420338 | 10.63578 | 0.1726075 | 30778.86 | 119.9266 | 1809.994 |  | 1.860378 | 3.59869 | 0.3728523 | 31280.15 | 25025.08
| 753.0526 | -0.483982 | 8.85293 | 10.68217 | 0.1744832 | 30930.8 | 116.505 | 1739.621 |  | 1.8712742 | 3.69836 | 0.473168 | 31280.15 | 25025.08
| 753.0201 | -0.4825154 | 8.8630314 | 10.7287 | 0.1762333 | 31052 | 113.4316 | 1675.741 |  | 1.8813756 | 3.372457 | 0.5516899 | 31280.15 | 25025.08
| 753.8646 | -0.4809132 | 8.873938 | 10.88671 | 0.1781329 | 31208.51 | 93.28531 | 1325.851 |  | 1.8922822 | 3.860758 | 0.5684724 | 31280.15 | 25025.08
| 754.3519 | -0.4793006 | 8.8847995 | 10.86888 | 0.1800716 | 31373.69 | 100.065 | 1436.046 |  | 1.9031437 | 5.400053 | 0.6253868 | 31280.15 | 25025.08
| 754.0271 | -0.4777944 | 8.8948514 | 10.86146 | 0.1818786 | 31512.17 | 106.0009 | 1535.949 |  | 1.9131956 | 5.153962 | 0.7016277 | 31280.15 | 25025.08
| 754.4169 | -0.4761367 | 8.9057858 | 10.98747 | 0.1838481 | 31653.67 | 93.0091 | 1316.688 |  | 1.92413 | 4.637848 | 0.7365625 | 31280.15 | 25025.08
| 754.157 | -0.474465 | 8.916688 | 11.06674 | 0.1858364 | 31831.85 | 87.45467 | 1231.631 |  | 1.9350322 | 4.868803 | 0.7126958 | 31280.15 | 25025.08
| 753.9946 | -0.4729011 | 8.9267822 | 11.08165 | 0.187719 | 32013.86 | 88.8089 | 1254.002 |  | 1.9451264 | 5.045658 | 0.6893281 | 31280.15 | 25025.08
| 753.8646 | -0.4712228 | 8.9375345 | 11.14624 | 0.1897154 | 32110.27 | 86.44737 | 1212.267 |  | 1.9558787 | 4.812893 | 0.6253043 | 31280.15 | 25025.08
| 753.8646 | -0.4696014 | 8.9477703 | 11.26451 | 0.1916363 | 32256.43 | 78.6949 | 1098.568 |  | 1.9661145 | 4.755739 | 0.5439924 | 31280.15 | 25025.08
| 752.8902 | -0.4678917 | 8.958476 | 11.27385 | 0.1937037 | 32460.31 | 80.42358 | 1125.271 |  | 1.9768202 | 5.724751 | 0.4637668 | 31280.15 | 25025.08
| 753.3774 | -0.4662244 | 8.9688404 | 11.40575 | 0.1956619 | 32607.1 | 73.02038 | 1020.736 |  | 1.9871846 | 6.0106 | 0.3844007 | 31280.15 | 25025.08
| 752.7928 | -0.4645195 | 8.9792059 | 11.41157 | 0.197597 | 32627.23 | 76.31707 | 1057.06 |  | 1.9975501 | 5.685297 | 0.3054728 | 31280.15 | 25025.08
| 752.9552 | -0.4628299 | 8.989474 | 11.4859 | 0.1997324 | 32897.37 | 72.69928 | 1013.535 |  | 2.0078182 | 5.718745 | 0.2086923 | 31280.15 | 25025.08
| 752.6628 | -0.4609549 | 9.0005149 | 11.43631 | 0.2019864 | 33065.44 | 79.14299 | 1101.485 |  | 2.0188591 | 5.235465 | 0.1319308 | 31280.15 | 25025.08
| 752.7928 | -0.4591296 | 9.0113812 | 11.45491 | 0.2041773 | 33218.33 | 80.7851 | 1122.962 |  | 2.0297254 | 4.084505 | 0.1123078 | 31280.15 | 25025.08
| 752.8902 | -0.4574184 | 9.0214279 | 11.60841 | 0.2062064 | 33361.37 | 72.4065 | 1005.776 |  | 2.0397721 | 3.492477 | 0.1674223 | 31280.15 | 25025.08
| 753.6698 | -0.4555395 | 9.0323425 | 11.65085 | 0.2084527 | 33513.76 | 72.3589 | 1003.465 |  | 2.0506867 | 3.679273 | 0.1662885 | 31280.15 | 25025.08
| 754.3519 | -0.4536517 | 9.0432005 | 11.68485 | 0.2107139 | 33647.63 | 73.00835 | 1009.429 |  | 2.0615447 | 3.787596 | 0.1650642 | 31280.15 | 25025.08
| 754.8391 | -0.451895 | 9.0532027 | 11.77099 | 0.2128097 | 33752.11 | 70.46976 | 972.2094 |  | 2.0715469 | 4.12818 | 0.1820641 | 31280.15 | 25025.08
| 754.1895 | -0.4501146 | 9.0632303 | 11.73534 | 0.2149468 | 33866.88 | 75.30699 | 1033.442 |  | 2.0815745 | 4.411022 | 0.1988801 | 31280.15 | 25025.08
| 754.8391 | -0.4481353 | 9.0742647 | 11.86145 | 0.217301 | 33975.57 | 70.6678 | 967.704 |  | 2.0926089 | 5.057942 | 0.2510597 | 31280.15 | 25025.08
| 755.0665 | -0.4461554 | 9.0851823 | 11.85729 | 0.2196815 | 34110.47 | 73.65347 | 1004.011 |  | 2.1035265 | 4.481375 | 0.2491879 | 31280.15 | 25025.08
| 755.8136 | -0.4441481 | 9.096146 | 11.9887 | 0.2220676 | 34257.5 | 68.80935 | 939.0734 |  | 2.1144902 | 3.966684 | 0.2298183 | 31280.15 | 25025.08
| 755.4563 | -0.442284 | 9.1061951 | 12.1158 | 0.2242846 | 34356.01 | 64.99039 | 887.3164 |  | 2.1245393 | 4.815429 | 0.1930325 | 31280.15 | 25025.08
| 755.099 | -0.4402339 | 9.1171153 | 12.04643 | 0.2267516 | 34457.2 | 71.12133 | 960.3669 |  | 2.1354595 | 5.172679 | 0.1218317 | 31280.15 | 25025.08
| 754.1245 | -0.4381649 | 9.1280579 | 12.11706 | 0.2292251 | 34592.02 | 69.96471 | 942.9254 |  | 2.1464021 | 5.106123 | 0.05183573 | 31280.15 | 25025.08
| 753.6698 | -0.4360578 | 9.1390776 | 12.18032 | 0.2317373 | 34767.43 | 68.99277 | 929.9774 |  | 2.1574218 | 5.018976 | 0.03434998 | 31280.15 | 25025.08
| 752.9876 | -0.43393 | 9.1500773 | 12.17337 | 0.2342906 | 34962.71 | 71.49291 | 961.8526 |  | 2.1684215 | 4.36477 | 0.01707773 | 31280.15 | 25025.08
| 753.3125 | -0.4317912 | 9.1610356 | 12.24782 | 0.2368464 | 35168.31 | 69.73715 | 940.345 |  | 2.1793798 | 3.649058 | 0.01698659 | 31280.15 | 25025.08
| 753.7022 | -0.4296451 | 9.1719031 | 12.26852 | 0.239424 | 35419.83 | 70.39652 | 951.7677 |  | 2.1902473 | 2.81694 | -0.03383276 | 31280.15 | 25025.08
| 754.4818 | -0.4274498 | 9.1828954 | 12.39578 | 0.2420347 | 35606.31 | 66.54371 | 902.8615 |  | 2.2012396 | 3.086118 | 0 | 31280.15 | 25025.08
| 754.6442 | -0.425401 | 9.193021 | 12.42583 | 0.2444832 | 35807.71 | 66.8924 | 908.2368 |  | 2.2113652 | 4.068157 | 0.01673847 | 31280.15 | 25025.08
| 755.5862 | -0.4231569 | 9.2040124 | 12.54595 | 0.2471598 | 36025.47 | 63.70937 | 869.647 |  | 2.2223566 | 4.831172 | 0.01665091 | 31280.15 | 25025.08
| 755.911 | -0.4208918 | 9.2149926 | 12.56978 | 0.2498718 | 36286.75 | 64.22148 | 878.8019 |  | 2.2333368 | 5.48766 | 0.0497503 | 31280.15 | 25025.08
| 756.0734 | -0.4186089 | 9.2259389 | 12.57166 | 0.2526104 | 36541.03 | 65.65195 | 899.1886 |  | 2.2442831 | 5.835891 | 0.04953524 | 31280.15 | 25025.08
| 754.969 | -0.4163077 | 9.2368542 | 12.54718 | 0.255377 | 36756.33 | 68.4887 | 935.8951 |  | 2.2551984 | 4.887016 | 0 | 31280.15 | 25025.08
| 755.9435 | -0.4141651 | 9.2469104 | 12.72735 | 0.2579133 | 36970.67 | 62.90596 | 866.9134 |  | 2.2652546 | 4.212171 | -0.03270307 | 31280.15 | 25025.08
| 755.8136 | -0.4120062 | 9.2569179 | 12.78573 | 0.2604967 | 37177.2 | 62.29834 | 860.2675 |  | 2.2752621 | 4.305535 | -0.04881775 | 31280.15 | 25025.08
| 754.8391 | -0.4096322 | 9.2678395 | 12.81179 | 0.2633405 | 37397.17 | 62.98056 | 869.5049 |  | 2.2861837 | 4.362656 | -0.0971114 | 31280.15 | 25025.08
| 755.6187 | -0.4074338 | 9.2778405 | 12.8837 | 0.2659634 | 37602.15 | 61.96366 | 857.6212 |  | 2.2961847 | 4.423457 | -0.09664727 | 31280.15 | 25025.08
| 754.5143 | -0.4049901 | 9.2888359 | 12.98375 | 0.2688808 | 37819.18 | 60.32051 | 837.6975 |  | 2.3071801 | 5.546411 | -0.1281424 | 31280.15 | 25025.08
| 754.1245 | -0.402512 | 9.2998757 | 13.0989 | 0.2718363 | 38070.85 | 58.27006 | 814.14 |  | 2.3182199 | 6.840151 | -0.1753622 | 31280.15 | 25025.08
| 753.8322 | -0.400023 | 9.3108348 | 13.19365 | 0.2748089 | 38282.33 | 57.10311 | 799.9865 |  | 2.329179 | 7.444885 | -0.1584942 | 31280.15 | 25025.08
| 754.092 | -0.3975042 | 9.3218069 | 13.10392 | 0.2778429 | 38488.98 | 61.14327 | 849.6513 |  | 2.3401511 | 6.992757 | -0.1260285 | 31280.15 | 25025.08
| 755.2614 | -0.3950113 | 9.3325589 | 13.1528 | 0.2808209 | 38639.61 | 61.42762 | 851.0152 |  | 2.3509031 | 5.7413 | -0.09385049 | 31280.15 | 25025.08
| 755.8136 | -0.3924485 | 9.3434755 | 13.22091 | 0.2839049 | 38779.98 | 61.25346 | 846.0717 |  | 2.3618197 | 4.754551 | -0.04654408 | 31280.15 | 25025.08
| 755.7811 | -0.3900675 | 9.3535283 | 13.31342 | 0.2867264 | 38861.2 | 60.41859 | 831.5599 |  | 2.3718725 | 3.718845 | -0.03078763 | 31280.15 | 25025.08
| 756.5607 | -0.3874408 | 9.3644389 | 13.43252 | 0.2898647 | 38951.09 | 59.10523 | 811.094 |  | 2.3827831 | 3.833959 | -0.03050893 | 31280.15 | 25025.08
| 756.6256 | -0.3850171 | 9.3744594 | 13.50586 | 0.292756 | 39060.06 | 58.81138 | 804.4972 |  | 2.3928036 | 4.318795 | 0 | 31280.15 | 25025.08
| 757.5026 | -0.3823407 | 9.3853919 | 13.6314 | 0.2959464 | 39149.07 | 57.49872 | 784.5531 |  | 2.4037361 | 5.665693 | 0.04502025 | 31280.15 | 25025.08
| 756.918 | -0.3796121 | 9.396429 | 13.58538 | 0.2992239 | 39228.09 | 60.64952 | 816.9518 |  | 2.4147732 | 7.052953 | 0.1040659 | 31280.15 | 25025.08
| 756.3982 | -0.3768779 | 9.4073826 | 13.67375 | 0.3024933 | 39347.44 | 60.14764 | 807.6073 |  | 2.4257268 | 6.566844 | 0.1621853 | 31280.15 | 25025.08
| 755.3913 | -0.3741399 | 9.4182243 | 13.70232 | 0.3057816 | 39466.53 | 61.24353 | 817.0868 |  | 2.4365685 | 5.910689 | 0.1316133 | 31280.15 | 25025.08
| 754.6117 | -0.371338 | 9.4291991 | 13.84437 | 0.3091197 | 39623.87 | 59.267 | 791.9677 |  | 2.4475433 | 4.823057 | 0.1306795 | 31280.15 | 25025.08
| 754.7417 | -0.3684935 | 9.4401911 | 13.83615 | 0.3125293 | 39816.87 | 61.04467 | 811.7856 |  | 2.4585353 | 4.753118 | 0.1298567 | 31280.15 | 25025.08
| 755.2938 | -0.3656433 | 9.4510988 | 13.96405 | 0.3159274 | 40015.87 | 59.3541 | 791.5368 |  | 2.469443 | 4.708998 | 0.100393 | 31280.15 | 25025.08
| 755.9435 | -0.3627433 | 9.4620747 | 13.99607 | 0.3194069 | 40241.71 | 59.99794 | 799.2145 |  | 2.4804189 | 5.126393 | 0.1425975 | 31280.15 | 25025.08
| 755.5862 | -0.3600631 | 9.4721183 | 14.09605 | 0.3226014 | 40437.91 | 58.93955 | 786.7928 |  | 2.4904625 | 5.951843 | 0.09929935 | 31280.15 | 25025.08
| 756.0734 | -0.3571017 | 9.4830833 | 14.18125 | 0.3260913 | 40638.24 | 58.42984 | 780.3137 |  | 2.5014275 | 6.116942 | 0 | 31280.15 | 25025.08
| 757.2428 | -0.3541027 | 9.4940555 | 14.25521 | 0.3297272 | 40905.24 | 58.05122 | 777.2962 |  | 2.5123997 | 6.563862 | -0.1683927 | 31280.15 | 25025.08
| 757.4377 | -0.351353 | 9.5040852 | 14.36378 | 0.3330132 | 41115.75 | 56.94544 | 764.7908 |  | 2.5224294 | 6.661083 | -0.2652563 | 31280.15 | 25025.08
| 757.9574 | -0.3483028 | 9.5150349 | 14.4206 | 0.3366551 | 41320.53 | 57.14102 | 766.4225 |  | 2.5333791 | 7.31784 | -0.3330306 | 31280.15 | 25025.08
| 758.3472 | -0.3451928 | 9.5260698 | 14.44273 | 0.3403752 | 41524.51 | 58.08368 | 776.5114 |  | 2.544414 | 6.766928 | -0.3723139 | 31280.15 | 25025.08
| 757.665 | -0.3420939 | 9.5369594 | 14.55673 | 0.3440872 | 41697.97 | 57.22919 | 765.0397 |  | 2.5553036 | 6.775908 | -0.3970253 | 31280.15 | 25025.08
| 757.2428 | -0.3392062 | 9.5470125 | 14.59394 | 0.3475394 | 41826.48 | 57.91741 | 770.388 |  | 2.5653567 | 6.452825 | -0.3262358 | 31280.15 | 25025.08
| 756.788 | -0.3360439 | 9.5578853 | 14.61669 | 0.351335 | 41982.31 | 59.00008 | 780.4667 |  | 2.5762295 | 5.570405 | -0.2833062 | 31280.15 | 25025.08
| 756.6256 | -0.3330529 | 9.56807 | 14.71154 | 0.3548988 | 42117.47 | 58.54237 | 772.8042 |  | 2.5864142 | 5.070305 | -0.2679231 | 31280.15 | 25025.08
| 756.0734 | -0.3298236 | 9.578939 | 14.80857 | 0.3587619 | 42275.85 | 58.14211 | 766.0818 |  | 2.5972832 | 4.976989 | -0.1595608 | 31280.15 | 25025.08
| 755.4563 | -0.3265269 | 9.5899308 | 14.85133 | 0.3627167 | 42396.45 | 58.96281 | 771.8551 |  | 2.608275 | 5.174634 | -0.02636713 | 31280.15 | 25025.08
| 756.0409 | -0.3231697 | 9.6009965 | 14.99647 | 0.3667143 | 42542.71 | 57.74264 | 755.5323 |  | 2.6193407 | 5.508025 | 0.07848731 | 31280.15 | 25025.08
| 756.1384 | -0.3198084 | 9.6119338 | 15.17876 | 0.370719 | 42683.46 | 55.98205 | 733.3388 |  | 2.630278 | 6.834734 | 0.1687074 | 31280.15 | 25025.08
| 756.2358 | -0.3166983 | 9.6219661 | 15.16076 | 0.3744479 | 42845.67 | 57.57893 | 749.4432 |  | 2.6403103 | 7.887205 | 0.2449625 | 31280.15 | 25025.08
| 757.4377 | -0.3132809 | 9.6328809 | 15.19474 | 0.378549 | 43045.06 | 58.33946 | 756.8198 |  | 2.6512251 | 7.955645 | 0.2945443 | 31280.15 | 25025.08
| 758.607 | -0.3098214 | 9.6438132 | 15.3586 | 0.3826714 | 43271.29 | 56.73038 | 738.8606 |  | 2.6621574 | 7.720143 | 0.2419141 | 31280.15 | 25025.08
| 759.0293 | -0.3063364 | 9.6546882 | 15.43893 | 0.3868414 | 43484.2 | 56.6595 | 737.446 |  | 2.6730324 | 7.766562 | 0.1771507 | 31280.15 | 25025.08
| 758.8669 | -0.302835 | 9.6655054 | 15.47291 | 0.3910427 | 43721.61 | 57.30614 | 744.6063 |  | 2.6838496 | 7.597465 | 0.125814 | 31280.15 | 25025.08
| 759.4515 | -0.2995484 | 9.67555 | 15.57455 | 0.3949528 | 43910.09 | 56.82069 | 738.4309 |  | 2.6938942 | 6.60895 | 0.0875699 | 31280.15 | 25025.08
| 758.607 | -0.2957901 | 9.6868985 | 15.73921 | 0.3994323 | 44157.93 | 55.46785 | 723.616 |  | 2.7052427 | 6.728507 | 0.02487336 | 31280.15 | 25025.08
| 757.8924 | -0.2922465 | 9.6975111 | 15.86484 | 0.4036698 | 44354.45 | 54.80235 | 715.3605 |  | 2.7158553 | 8.520666 | 0 | 31280.15 | 25025.08
| 758.3147 | -0.2888669 | 9.7075316 | 15.89847 | 0.4077199 | 44534.3 | 55.45533 | 721.3276 |  | 2.7258758 | 9.030485 | -0.02455884 | 31280.15 | 25025.08
| 757.6975 | -0.28513 | 9.718491 | 16.00563 | 0.412191 | 44740.81 | 55.12949 | 716.7978 |  | 2.7368352 | 8.588396 | -0.07319022 | 31280.15 | 25025.08
| 756.853 | -0.2813648 | 9.7294046 | 16.08186 | 0.4166938 | 44915.72 | 55.3303 | 717.1414 |  | 2.7477488 | 8.641815 | -0.08477492 | 31280.15 | 25025.08
| 756.788 | -0.2778571 | 9.7394579 | 16.20062 | 0.4208773 | 45061.19 | 54.87734 | 710.1669 |  | 2.7578021 | 8.731254 | 0 | 31280.15 | 25025.08
| 756.3658 | -0.2740034 | 9.7503908 | 16.24781 | 0.4254968 | 45229.57 | 55.52614 | 715.0846 |  | 2.768735 | 8.599139 | 0.07161968 | 31280.15 | 25025.08
| 756.2683 | -0.2700992 | 9.7613582 | 16.31781 | 0.4301712 | 45391.68 | 55.88379 | 716.6654 |  | 2.7797024 | 7.558347 | 0.1539887 | 31280.15 | 25025.08
| 756.788 | -0.2664844 | 9.7713981 | 16.38356 | 0.4344909 | 45525.37 | 56.22779 | 717.8778 |  | 2.7897423 | 6.919236 | 0.1881628 | 31280.15 | 25025.08
| 758.1198 | -0.2624741 | 9.7824179 | 16.49576 | 0.4392772 | 45677.53 | 56.04795 | 713.4146 |  | 2.8007621 | 6.887314 | 0.2333828 | 31280.15 | 25025.08
| 759.0293 | -0.2584626 | 9.7933264 | 16.60165 | 0.4440845 | 45871.6 | 55.87485 | 710.1608 |  | 2.8116706 | 6.914095 | 0.3244216 | 31280.15 | 25025.08
| 759.9388 | -0.2543826 | 9.8043155 | 16.69025 | 0.4489529 | 46074.39 | 55.93465 | 709.5648 |  | 2.8226597 | 6.952425 | 0.4028363 | 31280.15 | 25025.08
| 760.5559 | -0.250256 | 9.815285 | 16.8011 | 0.4538915 | 46254.21 | 55.77127 | 705.9981 |  | 2.8336292 | 7.177958 | 0.4684097 | 31280.15 | 25025.08
| 760.1661 | -0.2461299 | 9.8261562 | 16.86164 | 0.458832 | 46416.82 | 56.29355 | 709.2342 |  | 2.8445004 | 7.897595 | 0.4989017 | 31280.15 | 25025.08
| 760.9132 | -0.2422625 | 9.8362304 | 16.98599 | 0.4634487 | 46566.95 | 55.90574 | 703.1092 |  | 2.8545746 | 8.165831 | 0.49547 | 31280.15 | 25025.08
| 760.6209 | -0.238376 | 9.8462527 | 17.07764 | 0.4680933 | 46726.59 | 55.92739 | 701.5177 |  | 2.8645969 | 8.400894 | 0.4921812 | 31280.15 | 25025.08
| 759.9712 | -0.2336992 | 9.8581857 | 17.06551 | 0.4736337 | 46894.91 | 57.54105 | 715.5518 |  | 2.8765299 | 7.802955 | 0.5217646 | 31280.15 | 25025.08
| 757.8599 | -0.229417 | 9.8689733 | 17.27605 | 0.4788221 | 47101.55 | 56.11659 | 699.6084 |  | 2.8873175 | 7.339681 | 0.5728285 | 31280.15 | 25025.08
| 757.6001 | -0.2250146 | 9.8800241 | 17.35235 | 0.4840924 | 47287.05 | 56.45629 | 701.3151 |  | 2.8983683 | 7.654477 | 0.62335 | 31280.15 | 25025.08
| 757.0479 | -0.2205352 | 9.8910625 | 17.49451 | 0.4894294 | 47436.04 | 56.08765 | 694.8512 |  | 2.9094067 | 8.033977 | 0.61851 | 31280.15 | 25025.08
| 758.1198 | -0.2160393 | 9.9020156 | 17.55274 | 0.4948206 | 47580.78 | 56.74395 | 698.741 |  | 2.9203598 | 8.409256 | 0.6027513 | 31280.15 | 25025.08
| 759.1267 | -0.2115242 | 9.9129244 | 17.69466 | 0.5002128 | 47716.62 | 56.41742 | 692.4903 |  | 2.9312686 | 8.657287 | 0.5765687 | 31280.15 | 25025.08
| 759.7438 | -0.2073035 | 9.9229981 | 17.71583 | 0.5052679 | 47874.78 | 57.36853 | 700.1116 |  | 2.9413423 | 8.675925 | 0.5938273 | 31280.15 | 25025.08
| 760.8807 | -0.2026836 | 9.933919 | 17.84261 | 0.5107914 | 48048.85 | 57.17113 | 696.0453 |  | 2.9522632 | 8.725874 | 0.5894636 | 31280.15 | 25025.08
| 761.5953 | -0.1979428 | 9.9450032 | 17.95121 | 0.5164537 | 48236.28 | 57.202 | 694.5 |  | 2.9633474 | 7.762266 | 0.5643692 | 31280.15 | 25025.08
| 761.7902 | -0.1931913 | 9.9559862 | 18.06148 | 0.5221422 | 48430.63 | 57.20466 | 692.8642 |  | 2.9743304 | 8.199559 | 0.5396291 | 31280.15 | 25025.08
| 761.2055 | -0.1883834 | 9.9669925 | 18.08408 | 0.5279081 | 48618.43 | 58.24392 | 701.3492 |  | 2.9853367 | 7.626451 | 0.504841 | 31280.15 | 25025.08
| 759.6789 | -0.1835886 | 9.9778413 | 18.19237 | 0.5336513 | 48776.99 | 58.33391 | 699.7494 |  | 2.9961855 | 7.375557 | 0.460074 | 31280.15 | 25025.08
| 759.9712 | -0.1790884 | 9.9879121 | 18.31708 | 0.5390194 | 48938.42 | 58.12076 | 695.6856 |  | 3.0062563 | 7.368301 | 0.4772845 | 31280.15 | 25025.08
| 758.9318 | -0.1741043 | 9.9988372 | 18.40357 | 0.5449992 | 49123.17 | 58.46661 | 697.0839 |  | 3.0171814 | 7.701341 | 0.4837523 | 31280.15 | 25025.08
| 758.607 | -0.1690303 | 10.0099654 | 18.59749 | 0.5510373 | 49334.73 | 57.58512 | 687.061 |  | 3.0283096 | 8.228812 | 0.4805404 | 31280.15 | 25025.08
| 757.6975 | -0.1640492 | 10.0207338 | 18.55102 | 0.5570255 | 49532.05 | 59.36615 | 702.8763 |  | 3.039078 | 8.625577 | 0.4473812 | 31280.15 | 25025.08
| 758.542 | -0.159361 | 10.030799 | 18.59764 | 0.562635 | 49696.15 | 60.08141 | 707.8848 |  | 3.0491432 | 7.83629 | 0.4246249 | 31280.15 | 25025.08
| 759.0942 | -0.1541507 | 10.0418521 | 18.8442 | 0.5688424 | 49883.76 | 58.66675 | 692.1241 |  | 3.0601963 | 8.198121 | 0.3823584 | 31280.15 | 25025.08
| 759.9712 | -0.1489789 | 10.0527094 | 19.01626 | 0.5750387 | 50096.84 | 58.07631 | 685.1036 |  | 3.0710536 | 8.984094 | 0.3408104 | 31280.15 | 25025.08
| 761.5303 | -0.1437903 | 10.0634908 | 19.16135 | 0.581223 | 50283.74 | 57.82673 | 680.8822 |  | 3.081835 | 9.677874 | 0.2321221 | 31280.15 | 25025.08
| 762.7647 | -0.1382779 | 10.0747891 | 19.19987 | 0.5878289 | 50567.04 | 58.59569 | 688.2492 |  | 3.0931333 | 10.38035 | 0.1346323 | 31280.15 | 25025.08
| 762.8621 | -0.1328901 | 10.0857391 | 19.39509 | 0.5942401 | 50837.25 | 57.75097 | 680.0126 |  | 3.1040833 | 10.84382 | 0.02869571 | 31280.15 | 25025.08
| 762.6022 | -0.1275531 | 10.0964615 | 19.51508 | 0.6006431 | 51143.73 | 57.606 | 679.3412 |  | 3.1148057 | 12.357 | -0.07614053 | 31280.15 | 25025.08
| 762.927 | -0.1225139 | 10.1065059 | 19.60056 | 0.6066724 | 51408.22 | 57.77188 | 681.121 |  | 3.1248501 | 12.142 | -0.1799366 | 31280.15 | 25025.08
| 761.9201 | -0.1169216 | 10.1175114 | 19.74339 | 0.6133468 | 51685.93 | 57.52045 | 678.6075 |  | 3.1358556 | 10.80203 | -0.2542696 | 31280.15 | 25025.08
| 761.0756 | -0.1113319 | 10.1283878 | 19.86635 | 0.6200499 | 51994.42 | 57.41512 | 678.1643 |  | 3.146732 | 10.80016 | -0.3091469 | 31280.15 | 25025.08
| 759.9063 | -0.1056505 | 10.1393399 | 19.96385 | 0.6268525 | 52285.36 | 57.5897 | 679.9849 |  | 3.1576841 | 10.82838 | -0.3353861 | 31280.15 | 25025.08
| 760.1337 | -0.1003775 | 10.1493792 | 20.03541 | 0.6331394 | 52517.22 | 57.97113 | 683.0324 |  | 3.1677234 | 10.7729 | -0.342807 | 31280.15 | 25025.08
| 759.4515 | -0.09458562 | 10.1602844 | 20.12079 | 0.6400915 | 52772.02 | 58.33098 | 685.8045 |  | 3.1786286 | 10.17155 | -0.3037826 | 31280.15 | 25025.08
| 759.9063 | -0.08871145 | 10.1712564 | 20.23375 | 0.6471229 | 53007.1 | 58.4814 | 686.1077 |  | 3.1896006 | 9.337029 | -0.2834591 | 31280.15 | 25025.08
| 761.0756 | -0.08280072 | 10.1821499 | 20.38384 | 0.6542007 | 53230.14 | 58.32394 | 683.2062 |  | 3.2004941 | 9.292005 | -0.2451627 | 31280.15 | 25025.08
| 760.7833 | -0.07720806 | 10.1923214 | 20.50196 | 0.6608546 | 53073.28 | 58.94538 | 680.1843 |  | 3.2106656 | 8.927723 | -0.1893323 | 31280.15 | 25025.08
| 762.927 | -0.07118927 | 10.2031739 | 20.59285 | 0.6680728 | 53297.13 | 59.33243 | 682.4667 |  | 3.2215181 | 9.25045 | -0.1342867 | 31280.15 | 25025.08
| 763.8365 | -0.06506689 | 10.2141269 | 20.74063 | 0.6754049 | 53543.83 | 59.19558 | 680.246 |  | 3.2324711 | 9.720466 | -0.09781979 | 31280.15 | 25025.08
| 764.9734 | -0.05885345 | 10.2251068 | 20.881 | 0.6828239 | 53776.15 | 59.16445 | 678.6977 |  | 3.243451 | 10.12684 | -0.05299438 | 31280.15 | 25025.08
| 764.9734 | -0.05308698 | 10.2351557 | 20.89326 | 0.6897305 | 54009.43 | 60.13694 | 687.0174 |  | 3.2534999 | 10.18964 | 0 | 31280.15 | 25025.08
| 764.7135 | -0.04674662 | 10.2461352 | 21.10163 | 0.697299 | 54284.09 | 59.46686 | 680.3192 |  | 3.2644794 | 10.23737 | 0.02617839 | 31280.15 | 25025.08
| 764.1614 | -0.04037957 | 10.2570359 | 21.15625 | 0.704949 | 54563.23 | 60.13007 | 686.1532 |  | 3.2753801 | 9.796565 | 0.0433599 | 31280.15 | 25025.08
| 763.0895 | -0.03395883 | 10.2679191 | 21.28952 | 0.7126223 | 54812.98 | 60.16117 | 685.4929 |  | 3.2862633 | 9.723455 | 0.06031132 | 31280.15 | 25025.08
| 762.8621 | -0.02796252 | 10.2779525 | 21.51252 | 0.7197784 | 55058.52 | 59.35174 | 677.3633 |  | 3.2962967 | 10.07966 | 0.08565666 | 31280.15 | 25025.08
| 763.5117 | -0.02192233 | 10.2879637 | 21.69141 | 0.7269889 | 55312.64 | 58.92831 | 673.0098 |  | 3.3063079 | 11.15893 | 0.08517279 | 31280.15 | 25025.08
| 762.2774 | -0.01527426 | 10.2988733 | 21.75379 | 0.7349594 | 55539.04 | 59.61498 | 677.8787 |  | 3.3172175 | 12.01292 | 0.08455688 | 31280.15 | 25025.08
| 761.6928 | -0.009116214 | 10.3088778 | 21.89593 | 0.7423357 | 55761.51 | 59.55365 | 676.2116 |  | 3.327222 | 12.92652 | 0.09241246 | 31280.15 | 25025.08
| 760.5884 | -0.002174955 | 10.3200305 | 21.99377 | 0.7506092 | 56005.61 | 59.97451 | 678.8052 |  | 3.3383747 | 12.91687 | 0.09177997 | 31280.15 | 25025.08
| 761.5628 | 0.004711026 | 10.3309581 | 22.16249 | 0.7588638 | 56268.89 | 59.80155 | 676.349 |  | 3.3493023 | 12.82204 | 0.08286916 | 31280.15 | 25025.08
| 762.992 | 0.011731 | 10.3420141 | 22.29384 | 0.7672531 | 56549.63 | 59.91707 | 676.8392 |  | 3.3603583 | 12.30435 | 0.05764161 | 31280.15 | 25025.08
| 763.8365 | 0.01879266 | 10.352992 | 22.39001 | 0.7757014 | 56860.27 | 60.26546 | 680.0513 |  | 3.3713362 | 11.18584 | 0.07367649 | 31280.15 | 25025.08
| 763.2519 | 0.02530621 | 10.363021 | 22.49294 | 0.7835011 | 57186.83 | 60.41722 | 682.2575 |  | 3.3813652 | 11.00447 | 0.05703503 | 31280.15 | 25025.08
| 765.8504 | 0.03248529 | 10.3739675 | 22.627 | 0.7920945 | 57513.01 | 60.46786 | 682.9858 |  | 3.3923117 | 10.92736 | 0.02430533 | 31280.15 | 25025.08
| 766.1752 | 0.03965908 | 10.3847789 | 22.74538 | 0.8006883 | 57840.33 | 60.62992 | 684.7968 |  | 3.4031231 | 10.60898 | 0.008056212 | 31280.15 | 25025.08
| 766.8898 | 0.04714891 | 10.3959426 | 22.93973 | 0.8096399 | 58237.15 | 60.19668 | 682.216 |  | 3.4142868 | 10.59973 | -0.02405364 | 31280.15 | 25025.08
| 766.2726 | 0.05454525 | 10.4068299 | 23.02218 | 0.8184925 | 58599.29 | 60.60916 | 686.897 |  | 3.4251741 | 10.64561 | -0.07976576 | 31280.15 | 25025.08
| 765.2982 | 0.06188895 | 10.417538 | 23.15075 | 0.8273241 | 58943.59 | 60.69924 | 688.2896 |  | 3.4358822 | 11.11216 | -0.1189695 | 31280.15 | 25025.08
| 765.1358 | 0.06900511 | 10.4278056 | 23.30242 | 0.8357487 | 59227.82 | 60.62994 | 687.3572 |  | 3.4461498 | 11.68722 | -0.1262367 | 31280.15 | 25025.08
| 765.4281 | 0.07605513 | 10.4378364 | 23.42661 | 0.8442243 | 59537.58 | 60.72918 | 688.4732 |  | 3.4561806 | 11.95677 | -0.1490644 | 31280.15 | 25025.08
| 763.9989 | 0.08354721 | 10.4484701 | 23.47908 | 0.8532066 | 59776.34 | 61.50209 | 694.1934 |  | 3.4668143 | 11.63888 | -0.1869604 | 31280.15 | 25025.08
| 764.0314 | 0.09070999 | 10.4584965 | 23.72166 | 0.8617446 | 59978.52 | 60.90151 | 686.8098 |  | 3.4768407 | 11.70508 | -0.2088819 | 31280.15 | 25025.08
| 763.0895 | 0.09861945 | 10.4694399 | 23.78893 | 0.8712197 | 60207.27 | 61.63998 | 691.7497 |  | 3.4877841 | 11.85658 | -0.2149925 | 31280.15 | 25025.08
| 762.7322 | 0.1066998 | 10.4805138 | 23.94993 | 0.8808708 | 60436.71 | 61.74393 | 690.7701 |  | 3.498858 | 11.83155 | -0.2362542 | 31280.15 | 25025.08
| 763.2194 | 0.1148053 | 10.4914938 | 24.0834 | 0.8905812 | 60625.08 | 62.094 | 691.2892 |  | 3.509838 | 11.69481 | -0.2418805 | 31280.15 | 25025.08
| 764.681 | 0.1228705 | 10.5023189 | 24.21444 | 0.9002586 | 60809.65 | 62.45355 | 691.8835 |  | 3.5206631 | 11.66444 | -0.217426 | 31280.15 | 25025.08
| 765.3307 | 0.1304323 | 10.5123518 | 24.37083 | 0.9092955 | 61005.72 | 62.51765 | 690.45 |  | 3.530696 | 11.77846 | -0.201037 | 31280.15 | 25025.08
| 766.7923 | 0.1388493 | 10.5233874 | 24.54894 | 0.9193467 | 61221.74 | 62.55887 | 688.6019 |  | 3.5417316 | 11.95993 | -0.1847529 | 31280.15 | 25025.08
| 768.5463 | 0.1473124 | 10.534364 | 24.64929 | 0.9294834 | 61427.22 | 63.15065 | 691.5209 |  | 3.5527082 | 11.98172 | -0.2126673 | 31280.15 | 25025.08
| 768.7412 | 0.1557895 | 10.5452572 | 24.86483 | 0.939625 | 61635.15 | 62.94893 | 687.3931 |  | 3.5636014 | 12.62678 | -0.2110734 | 31280.15 | 25025.08
| 768.8386 | 0.1644866 | 10.5563045 | 25.01292 | 0.9500156 | 61887.01 | 63.18138 | 687.8693 |  | 3.5746487 | 13.18287 | -0.2313216 | 31280.15 | 25025.08
| 767.5394 | 0.173224 | 10.5672765 | 25.1881 | 0.9604565 | 62123.25 | 63.25315 | 686.6436 |  | 3.5856207 | 13.61182 | -0.2368767 | 31280.15 | 25025.08
| 766.435 | 0.1820951 | 10.5783065 | 25.36257 | 0.9710743 | 62376.48 | 63.32944 | 685.7141 |  | 3.5966507 | 14.15021 | -0.2423846 | 31280.15 | 25025.08
| 765.2007 | 0.1908857 | 10.5891285 | 25.50029 | 0.9816178 | 62639.42 | 63.61806 | 686.9296 |  | 3.6074727 | 14.10465 | -0.254961 | 31280.15 | 25025.08
| 763.5767 | 0.1998733 | 10.6000666 | 25.65585 | 0.9923825 | 62911.54 | 63.80291 | 687.304 |  | 3.6184108 | 13.91023 | -0.2603376 | 31280.15 | 25025.08
| 764.3238 | 0.2083216 | 10.6102054 | 25.80387 | 1.002479 | 63167.57 | 63.95537 | 687.5224 |  | 3.6285496 | 14.06422 | -0.2797623 | 31280.15 | 25025.08
| 764.3887 | 0.2174359 | 10.6210489 | 25.96859 | 1.013391 | 63422.16 | 64.11012 | 687.3166 |  | 3.6393931 | 13.75771 | -0.2778629 | 31280.15 | 25025.08
| 766.435 | 0.2268666 | 10.6321512 | 26.12394 | 1.024645 | 63696.3 | 64.34201 | 687.9893 |  | 3.6504954 | 13.80731 | -0.2553209 | 31280.15 | 25025.08
| 767.8967 | 0.2361783 | 10.6429869 | 26.28625 | 1.035814 | 63975.27 | 64.50452 | 688.2271 |  | 3.6613311 | 13.93946 | -0.2467562 | 31280.15 | 25025.08
| 768.189 | 0.2448955 | 10.6530486 | 26.46535 | 1.046229 | 64198.57 | 64.51929 | 686.6445 |  | 3.6713928 | 14.03319 | -0.2179054 | 31280.15 | 25025.08
| 769.7156 | 0.2545166 | 10.6640168 | 26.60797 | 1.057752 | 64452.16 | 64.87155 | 687.9834 |  | 3.682361 | 14.37042 | -0.2096013 | 31280.15 | 25025.08
| 770.7875 | 0.2641367 | 10.6748727 | 26.78531 | 1.06928 | 64702.33 | 65.00284 | 687.3803 |  | 3.6932169 | 14.35926 | -0.1879864 | 31280.15 | 25025.08
| 771.4371 | 0.2731 | 10.684879 | 26.92158 | 1.079998 | 64935.99 | 65.29632 | 688.362 |  | 3.7032232 | 14.17944 | -0.1534466 | 31280.15 | 25025.08
| 771.3397 | 0.2822248 | 10.6949514 | 27.12089 | 1.090914 | 65176.46 | 65.21039 | 686.1188 |  | 3.7132956 | 14.27415 | -0.1259537 | 31280.15 | 25025.08
| 771.4046 | 0.2914115 | 10.7049981 | 27.25674 | 1.101887 | 65403.31 | 65.53476 | 687.1899 |  | 3.7233423 | 14.50981 | -0.1053957 | 31280.15 | 25025.08
| 771.7944 | 0.3016021 | 10.7160218 | 27.37868 | 1.114111 | 65684.18 | 66.03602 | 690.1045 |  | 3.734366 | 14.53258 | -0.09813152 | 31280.15 | 25025.08
| 770.6251 | 0.3118735 | 10.7270293 | 27.59883 | 1.126393 | 65962.68 | 65.9357 | 687.83 |  | 3.7453735 | 14.35491 | -0.1039732 | 31280.15 | 25025.08
| 769.066 | 0.3221443 | 10.7379 | 27.77485 | 1.138706 | 66224.36 | 66.12363 | 687.7696 |  | 3.7562442 | 14.5437 | -0.1097001 | 31280.15 | 25025.08
| 769.6832 | 0.331776 | 10.7479913 | 27.88042 | 1.150209 | 66469.3 | 66.64927 | 690.7402 |  | 3.7663355 | 14.51384 | -0.1090247 | 31280.15 | 25025.08
| 767.6044 | 0.3423051 | 10.7588955 | 28.20023 | 1.162771 | 66731.84 | 65.99063 | 683.4676 |  | 3.7772397 | 14.95879 | -0.1210248 | 31280.15 | 25025.08
| 766.0128 | 0.3530693 | 10.7699336 | 28.37493 | 1.17566 | 67007.76 | 66.22212 | 683.8767 |  | 3.7882778 | 15.81166 | -0.1265224 | 31280.15 | 25025.08
| 765.9803 | 0.3638524 | 10.7808892 | 28.50812 | 1.188588 | 67275.21 | 66.70497 | 686.2862 |  | 3.7992334 | 16.21021 | -0.1444956 | 31280.15 | 25025.08
| 767.377 | 0.3746948 | 10.7917804 | 28.72587 | 1.201562 | 67524.18 | 66.70882 | 684.3716 |  | 3.8101246 | 17.02769 | -0.1684248 | 31280.15 | 25025.08
| 769.1959 | 0.3857816 | 10.8027861 | 28.8795 | 1.214838 | 67789.75 | 67.09856 | 685.8795 |  | 3.8211303 | 16.80202 | -0.1920176 | 31280.15 | 25025.08
| 771.632 | 0.396686 | 10.8134902 | 29.04003 | 1.227958 | 68082.88 | 67.3888 | 687.1196 |  | 3.8318344 | 16.36404 | -0.2091527 | 31280.15 | 25025.08
| 772.9637 | 0.407983 | 10.8244566 | 29.16853 | 1.241416 | 68337 | 67.94407 | 689.8069 |  | 3.8428008 | 15.52777 | -0.2320891 | 31280.15 | 25025.08
| 773.5808 | 0.4184848 | 10.8345049 | 29.24925 | 1.253975 | 68609.09 | 68.64648 | 694.4545 |  | 3.8528491 | 14.03207 | -0.2306141 | 31280.15 | 25025.08
| 773.1911 | 0.4290155 | 10.8445292 | 29.4572 | 1.266566 | 68892.77 | 68.58024 | 692.911 |  | 3.8628734 | 13.57077 | -0.2231509 | 31280.15 | 25025.08
| 774.198 | 0.4405549 | 10.8554015 | 29.75894 | 1.280391 | 69209.77 | 68.07464 | 687.7657 |  | 3.8737457 | 14.06392 | -0.2156444 | 31280.15 | 25025.08
| 774.6852 | 0.4513826 | 10.8654982 | 29.88809 | 1.293313 | 69493.82 | 68.49424 | 690.1941 |  | 3.8838424 | 14.57704 | -0.1964623 | 31280.15 | 25025.08
| 774.0031 | 0.4630618 | 10.8762627 | 30.1303 | 1.307318 | 69812.04 | 68.34507 | 688.0373 |  | 3.8946069 | 15.82869 | -0.1892309 | 31280.15 | 25025.08
| 774.1655 | 0.474128 | 10.8863736 | 30.3717 | 1.320549 | 70129.01 | 68.11419 | 685.5636 |  | 3.9047178 | 17.41819 | -0.1822453 | 31280.15 | 25025.08
| 773.0612 | 0.4863865 | 10.8974375 | 30.4735 | 1.335193 | 70442.33 | 68.8206 | 690.1928 |  | 3.9157817 | 18.36199 | -0.1635016 | 31280.15 | 25025.08
| 770.5276 | 0.4985253 | 10.9082763 | 30.62869 | 1.349766 | 70770.17 | 69.19467 | 692.3812 |  | 3.9266205 | 18.32555 | -0.1160067 | 31280.15 | 25025.08
| 769.001 | 0.5108048 | 10.9191459 | 30.83136 | 1.364475 | 71062.08 | 69.34908 | 692.1665 |  | 3.9374901 | 17.05237 | -0.06335477 | 31280.15 | 25025.08
| 769.8131 | 0.5224913 | 10.9293601 | 31.01393 | 1.378397 | 71354.31 | 69.52168 | 692.4754 |  | 3.9477043 | 16.37213 | -0.03434998 | 31280.15 | 25025.08
| 768.6438 | 0.5350229 | 10.9401873 | 31.22936 | 1.393461 | 71701.74 | 69.5663 | 692.1832 |  | 3.9585315 | 16.29675 | -0.02274996 | 31280.15 | 25025.08
| 769.2284 | 0.5478104 | 10.9511568 | 31.33081 | 1.408761 | 72053.02 | 70.25614 | 697.172 |  | 3.969501 | 15.6724 | -0.039565 | 31280.15 | 25025.08
| 770.9499 | 0.5608415 | 10.9621731 | 31.59177 | 1.424321 | 72383.16 | 70.10354 | 694.8685 |  | 3.9805173 | 15.58362 | -0.0561503 | 31280.15 | 25025.08
| 773.386 | 0.573912 | 10.9731107 | 31.75512 | 1.43999 | 72740.77 | 70.46317 | 697.1814 |  | 3.9914549 | 16.2673 | -0.06136838 | 31280.15 | 25025.08
| 775.822 | 0.5871908 | 10.9840931 | 31.95734 | 1.455887 | 73113.27 | 70.60726 | 697.9176 |  | 4.0024373 | 16.41425 | -0.06098242 | 31280.15 | 25025.08
| 776.9263 | 0.6003805 | 10.994818 | 32.27251 | 1.471659 | 73481.5 | 70.12497 | 693.5718 |  | 4.0131622 | 16.86783 | -0.06060711 | 31280.15 | 25025.08
| 777.3161 | 0.6129908 | 11.0050383 | 32.39913 | 1.486777 | 73855.17 | 70.58055 | 697.2378 |  | 4.0233825 | 17.60521 | -0.07670113 | 31280.15 | 25025.08
| 777.2511 | 0.6255257 | 11.0150949 | 32.59377 | 1.501729 | 74191.67 | 70.68714 | 697.5793 |  | 4.0334391 | 18.29349 | -0.08715837 | 31280.15 | 25025.08
| 777.1212 | 0.6392186 | 11.0259573 | 32.75644 | 1.51815 | 74594.09 | 71.03285 | 700.3616 |  | 4.0443015 | 18.8633 | -0.108289 | 31280.15 | 25025.08
| 777.6084 | 0.6520069 | 11.0360169 | 32.89454 | 1.533466 | 74958.69 | 71.43164 | 703.4442 |  | 4.0543611 | 18.17305 | -0.1022946 | 31280.15 | 25025.08
| 776.6665 | 0.6661393 | 11.0470055 | 33.16186 | 1.550363 | 75354.29 | 71.25725 | 701.7731 |  | 4.0653497 | 17.74425 | -0.08026113 | 31280.15 | 25025.08
| 774.2304 | 0.6803899 | 11.0579628 | 33.33445 | 1.567441 | 75749.27 | 71.59594 | 704.2405 |  | 4.076307 | 17.20682 | -0.03721886 | 31280.15 | 25025.08
| 772.2491 | 0.6948243 | 11.0689452 | 33.52608 | 1.584705 | 76128.06 | 71.86016 | 705.8205 |  | 4.0872894 | 16.52279 | -0.01056533 | 31280.15 | 25025.08
| 771.1448 | 0.709339 | 11.0798619 | 33.68828 | 1.602107 | 76474.24 | 72.31888 | 708.4688 |  | 4.0982061 | 16.59027 | 0.005245906 | 31280.15 | 25025.08
| 779.8171 | 0.722982 | 11.0900185 | 38.10554 | 1.617843 | 76681.43 | 54.97162 | 567.64 |  | 4.1083627 | 24.63125 | 0.1613668 | 31280.15 | 25025.08
| 779.3948 | 0.7380118 | 11.1010198 | 41.86551 | 1.63526 | 77265.4 | 45.01877 | 490.7122 |  | 4.119364 | 84.33344 | 0.606419 | 31280.15 | 25025.08
| 781.7009 | 0.7529482 | 11.1118569 | 42.20388 | 1.653144 | 78185.55 | 44.66053 | 492.4357 |  | 4.1302011 | 132.7963 | 1.045862 | 31280.15 | 25025.08
| 781.2787 | 0.7668063 | 11.1218623 | 42.38021 | 1.669721 | 79180.26 | 44.58952 | 497.3938 |  | 4.1402065 | 157.6045 | 1.429766 | 31280.15 | 25025.08
| 781.7984 | 0.7809194 | 11.1319378 | 42.65348 | 1.686601 | 80362.32 | 44.22345 | 501.5407 |  | 4.150282 | 165.0643 | 1.796396 | 31280.15 | 25025.08
| 781.8633 | 0.7951664 | 11.1420138 | 42.75207 | 1.70363 | 81751.57 | 44.18379 | 510.2231 |  | 4.160358 | 154.2885 | 2.148302 | 31280.15 | 25025.08
| 783.3899 | 0.8105881 | 11.1528028 | 43.00037 | 1.722129 | 83610.56 | 43.68164 | 518.8759 |  | 4.171147 | 120.5436 | 2.585151 | 31280.15 | 25025.08
| 785.7934 | 0.8265589 | 11.1638753 | 43.20173 | 1.741115 | 85776.86 | 43.21245 | 530.3522 |  | 4.1822195 | 64.46244 | 2.995211 | 31280.15 | 25025.08
| 787.9371 | 0.8420177 | 11.1744511 | 43.3946 | 1.759739 | 88388.94 | 42.61712 | 544.6596 |  | 4.1927953 | 23.51873 | 3.40881 | 31280.15 | 25025.08
| 787.7422 | 0.8572575 | 11.184823 | 43.54082 | 1.777849 | 91031.47 | 42.13891 | 560.3014 |  | 4.2031672 | 22.82935 | 3.829325 | 31280.15 | 25025.08
| 788.4568 | 0.8732271 | 11.1955223 | 43.74117 | 1.797051 | 93791.31 | 41.59937 | 575.9817 |  | 4.2138665 | 23.13145 | 3.517877 | 31280.15 | 25025.08
| 788.4243 | 0.8896231 | 11.2064432 | 43.9514 | 1.816698 | 96382.39 | 41.15137 | 590.7449 |  | 4.2247874 | 23.00303 | 3.17017 | 31280.15 | 25025.08
| 787.8072 | 0.9052983 | 11.2167324 | 44.1441 | 1.83536 | 98606.98 | 40.83612 | 603.6264 |  | 4.2350766 | 23.70636 | 2.787311 | 31280.15 | 25025.08
| 786.8652 | 0.9218528 | 11.2274824 | 44.42127 | 1.855252 | 100887 | 40.4069 | 615.2663 |  | 4.2458266 | 23.84249 | 2.370218 | 31280.15 | 25025.08
| 784.9164 | 0.9387954 | 11.2383975 | 44.70243 | 1.875524 | 102925.7 | 40.06649 | 625.3873 |  | 4.2567417 | 25.36894 | 1.946558 | 31280.15 | 25025.08
| 785.2412 | 0.9547406 | 11.2485309 | 44.93295 | 1.894537 | 104502.3 | 39.90366 | 633.4962 |  | 4.2668751 | 26.07491 | 1.55892 | 31280.15 | 25025.08
| 783.5523 | 0.9719243 | 11.2593387 | 45.26475 | 1.91514 | 106013.4 | 39.62687 | 639.0363 |  | 4.2776829 | 27.22156 | 1.120811 | 31280.15 | 25025.08
| 784.4942 | 0.9880474 | 11.269394 | 45.45419 | 1.934438 | 107053.4 | 39.68167 | 644.6142 |  | 4.2877382 | 27.84808 | 0.7491477 | 31280.15 | 25025.08
| 783.13 | 1.005884 | 11.2803837 | 45.7184 | 1.955751 | 107872.6 | 39.71423 | 647.2568 |  | 4.2987279 | 27.67435 | 0.309518 | 31280.15 | 25025.08
| 784.9164 | 1.023674 | 11.2912314 | 45.93342 | 1.977079 | 108277.7 | 39.92903 | 648.3188 |  | 4.3095756 | 26.42419 | 0.1249386 | 31280.15 | 25025.08
| 784.884 | 1.040248 | 11.3012379 | 46.15415 | 1.996953 | 108941.3 | 40.02124 | 650.6767 |  | 4.3195821 | 24.7866 | 0.1354775 | 31280.15 | 25025.08
| 785.2088 | 1.057125 | 11.3113203 | 46.46388 | 2.017107 | 109550.7 | 39.96831 | 650.5679 |  | 4.3296645 | 23.79866 | 0.1795221 | 31280.15 | 25025.08
| 786.6054 | 1.07553 | 11.3221872 | 46.65533 | 2.039184 | 110210.1 | 40.17826 | 653.8991 |  | 4.3405314 | 23.56327 | 0.2228963 | 31280.15 | 25025.08
| 789.8534 | 1.094196 | 11.3331047 | 47.04247 | 2.061531 | 110886.4 | 40.03177 | 652.6818 |  | 4.3514489 | 22.9059 | 0.2602322 | 31280.15 | 25025.08
| 789.2363 | 1.111676 | 11.3432071 | 47.32295 | 2.082373 | 111462.6 | 40.05087 | 653.0931 |  | 4.3615513 | 24.37152 | 0.2642115 | 31280.15 | 25025.08
| 792.6466 | 1.130732 | 11.3540853 | 47.53481 | 2.104919 | 112011.5 | 40.24933 | 655.1976 |  | 4.3724295 | 25.27573 | 0.2680421 | 31280.15 | 25025.08
| 792.3218 | 1.14845 | 11.3641259 | 47.73555 | 2.126415 | 112738.5 | 40.3903 | 658.5195 |  | 4.3824701 | 25.53303 | 0.244829 | 31280.15 | 25025.08
| 793.2637 | 1.167884 | 11.3750758 | 47.96226 | 2.149688 | 113400.5 | 40.54979 | 661.0573 |  | 4.39342 | 24.90525 | 0.2325567 | 31280.15 | 25025.08
| 793.9458 | 1.185921 | 11.3850853 | 48.47074 | 2.171261 | 114034.3 | 40.15409 | 656.4632 |  | 4.4034295 | 24.71802 | 0.2313338 | 31280.15 | 25025.08
| 794.2056 | 1.205814 | 11.396008 | 49.02616 | 2.195042 | 114687.5 | 39.7435 | 651.336 |  | 4.4143522 | 28.06071 | 0.2513426 | 31280.15 | 25025.08
| 793.3287 | 1.226154 | 11.4070456 | 49.42551 | 2.219314 | 115341.6 | 39.62075 | 649.917 |  | 4.4253898 | 30.71363 | 0.2551897 | 31280.15 | 25025.08
| 791.1525 | 1.246546 | 11.4179892 | 49.88029 | 2.243717 | 116034.1 | 39.39698 | 647.5092 |  | 4.4363334 | 34.36062 | 0.2537534 | 31280.15 | 25025.08
| 789.7884 | 1.267359 | 11.4290521 | 50.21878 | 2.26864 | 116732 | 39.38274 | 647.8129 |  | 4.4473963 | 38.31292 | 0.2575665 | 31280.15 | 25025.08
| 788.2943 | 1.288082 | 11.4399442 | 50.47919 | 2.293475 | 117417.3 | 39.49639 | 649.7388 |  | 4.4582884 | 39.37554 | 0.2770163 | 31280.15 | 25025.08
| 788.5542 | 1.307423 | 11.4499979 | 50.78503 | 2.31658 | 118042.6 | 39.4935 | 650.013 |  | 4.4683421 | 38.11866 | 0.2756083 | 31280.15 | 25025.08
| 788.9764 | 1.328821 | 11.4609964 | 51.02296 | 2.34222 | 118747.5 | 39.65435 | 652.6106 |  | 4.4793406 | 34.21647 | 0.2895791 | 31280.15 | 25025.08
| 791.0876 | 1.350409 | 11.4719852 | 51.38715 | 2.368006 | 119490.5 | 39.59483 | 652.6226 |  | 4.4903294 | 30.81431 | 0.3238758 | 31280.15 | 25025.08
| 793.5885 | 1.372185 | 11.4829401 | 51.6818 | 2.394119 | 120282.3 | 39.64634 | 654.4848 |  | 4.5012843 | 28.86285 | 0.3526951 | 31280.15 | 25025.08
| 795.7646 | 1.394016 | 11.4938213 | 51.96268 | 2.420253 | 121042.7 | 39.72338 | 656.4313 |  | 4.5121655 | 27.98382 | 0.3303632 | 31280.15 | 25025.08
| 797.486 | 1.416412 | 11.5048428 | 52.20037 | 2.4471 | 121732.4 | 39.90117 | 658.9753 |  | 4.523187 | 27.48766 | 0.3181663 | 31280.15 | 25025.08
| 798.168 | 1.439153 | 11.5159135 | 52.57372 | 2.474293 | 122410.5 | 39.86059 | 658.4657 |  | 4.5342577 | 26.99344 | 0.3161599 | 31280.15 | 25025.08
| 798.1031 | 1.461817 | 11.5268198 | 53.07579 | 2.501366 | 123102.2 | 39.60014 | 655.201 |  | 4.545164 | 28.0966 | 0.3242087 | 31280.15 | 25025.08
| 798.1356 | 1.482819 | 11.5368303 | 53.58998 | 2.526322 | 123688.8 | 39.28875 | 650.836 |  | 4.5551745 | 31.07578 | 0.3422528 | 31280.15 | 25025.08
| 796.3492 | 1.506197 | 11.547867 | 53.90746 | 2.554442 | 124435.4 | 39.34015 | 652.0255 |  | 4.5662112 | 33.78639 | 0.3894594 | 31280.15 | 25025.08
| 793.7834 | 1.528809 | 11.5584596 | 54.2613 | 2.581629 | 125046.7 | 39.33273 | 651.5156 |  | 4.5768038 | 35.5695 | 0.4212129 | 31280.15 | 25025.08
| 792.8415 | 1.552568 | 11.5694366 | 54.64142 | 2.610077 | 125744.9 | 39.2941 | 651.0945 |  | 4.5877808 | 37.51635 | 0.4479185 | 31280.15 | 25025.08
| 792.9064 | 1.574557 | 11.5794523 | 54.83564 | 2.636301 | 126328.7 | 39.51334 | 653.6271 |  | 4.5977965 | 37.65574 | 0.4599833 | 31280.15 | 25025.08
| 793.0688 | 1.596762 | 11.5894625 | 55.21178 | 2.662849 | 126927.5 | 39.44625 | 652.4393 |  | 4.6078067 | 35.71187 | 0.5055379 | 31280.15 | 25025.08
| 793.0039 | 1.62146 | 11.6005146 | 55.57563 | 2.692361 | 127627.3 | 39.44691 | 652.435 |  | 4.6188588 | 33.20195 | 0.5648494 | 31280.15 | 25025.08
| 794.4005 | 1.645989 | 11.611372 | 55.92109 | 2.721786 | 128325.2 | 39.47057 | 652.7685 |  | 4.6297162 | 31.64784 | 0.6044438 | 31280.15 | 25025.08
| 796.739 | 1.671014 | 11.6223411 | 56.16692 | 2.751844 | 129067.1 | 39.65145 | 655.463 |  | 4.6406853 | 31.4603 | 0.6294946 | 31280.15 | 25025.08
| 796.8689 | 1.694126 | 11.6323521 | 56.39028 | 2.779393 | 129668.5 | 39.83146 | 657.5069 |  | 4.6506963 | 30.49461 | 0.6122117 | 31280.15 | 25025.08
| 799.7271 | 1.719785 | 11.6433245 | 56.72959 | 2.810131 | 130317.7 | 39.8912 | 657.7661 |  | 4.6616687 | 29.32931 | 0.5852037 | 31280.15 | 25025.08
| 800.539 | 1.743453 | 11.6533719 | 57.00251 | 2.838489 | 130892.6 | 40.00943 | 658.68 |  | 4.6717161 | 29.12385 | 0.5587384 | 31280.15 | 25025.08
| 803.1698 | 1.769538 | 11.6643236 | 57.57919 | 2.86963 | 131436.5 | 39.72322 | 653.5029 |  | 4.6826678 | 29.06128 | 0.5182484 | 31280.15 | 25025.08
| 804.404 | 1.795804 | 11.6752247 | 57.96185 | 2.901092 | 131959.1 | 39.74504 | 652.2335 |  | 4.6935689 | 31.02514 | 0.4827407 | 31280.15 | 25025.08
| 804.339 | 1.822451 | 11.6861757 | 58.56807 | 2.932956 | 132431.1 | 39.44316 | 646.2922 |  | 4.7045199 | 34.27866 | 0.4521454 | 31280.15 | 25025.08
| 802.7801 | 1.849446 | 11.6971432 | 58.97244 | 2.965271 | 132860.2 | 39.46209 | 644.222 |  | 4.7154874 | 38.10133 | 0.3901315 | 31280.15 | 25025.08
| 803.4621 | 1.874468 | 11.7072034 | 59.3339 | 2.995137 | 133234.8 | 39.49851 | 642.4384 |  | 4.7255476 | 40.55928 | 0.3381706 | 31280.15 | 25025.08
| 800.9937 | 1.901874 | 11.7181029 | 59.7422 | 3.028015 | 133655.3 | 39.51777 | 640.3245 |  | 4.7364471 | 42.0405 | 0.3090261 | 31280.15 | 25025.08
| 803.9493 | 1.927468 | 11.7281943 | 59.99563 | 3.058133 | 133926.2 | 39.73273 | 640.108 |  | 4.7465385 | 41.3344 | 0.2938676 | 31280.15 | 25025.08
| 799.4023 | 1.955463 | 11.7390789 | 60.31291 | 3.092164 | 134326.6 | 39.90751 | 639.7476 |  | 4.7574231 | 38.74065 | 0.3049029 | 31280.15 | 25025.08
| 797.7134 | 1.983617 | 11.7499987 | 60.65927 | 3.125917 | 134681.5 | 40.03732 | 638.5585 |  | 4.7683429 | 35.82094 | 0.3247677 | 31280.15 | 25025.08
| 798.4279 | 2.010076 | 11.7600932 | 60.95631 | 3.157517 | 134996.9 | 40.19884 | 637.8701 |  | 4.7784374 | 33.20545 | 0.3403151 | 31280.15 | 25025.08
| 798.5253 | 2.038973 | 11.7709907 | 61.26114 | 3.192169 | 132706 | 40.93419 | 624.3354 |  | 4.7893349 | 31.45212 | 0.3555197 | 31280.15 | 25025.08
| 801.4159 | 2.0682 | 11.7819136 | 61.76626 | 3.22715 | 133430.5 | 40.76274 | 622.2629 |  | 4.8002578 | 30.60756 | 0.3534603 | 31280.15 | 25025.08
| 801.4809 | 2.095321 | 11.79193 | 62.24262 | 3.259575 | 134076.5 | 40.59565 | 620.084 |  | 4.8102742 | 32.27138 | 0.3515297 | 31280.15 | 25025.08
| 802.2929 | 2.122786 | 11.8019705 | 62.7145 | 3.292396 | 134750.3 | 40.43682 | 618.1745 |  | 4.8203147 | 35.43468 | 0.3709655 | 31280.15 | 25025.08
| 805.151 | 2.15318 | 11.8129691 | 63.22366 | 3.328814 | 135472.9 | 40.28543 | 616.2038 |  | 4.8313133 | 39.40701 | 0.3517374 | 31280.15 | 25025.08
| 808.204 | 2.183947 | 11.8239906 | 63.69799 | 3.365583 | 136214.7 | 40.18587 | 614.975 |  | 4.8423348 | 42.45845 | 0.3243917 | 31280.15 | 25025.08
| 809.4057 | 2.212251 | 11.8340118 | 64.11975 | 3.399495 | 136934.2 | 40.10734 | 614.2763 |  | 4.852356 | 44.67785 | 0.2933491 | 31280.15 | 25025.08
| 808.9185 | 2.240789 | 11.8440303 | 64.48123 | 3.433663 | 137644 | 40.11935 | 614.5848 |  | 4.8623745 | 45.86002 | 0.2709493 | 31280.15 | 25025.08
| 811.4193 | 2.272503 | 11.8550367 | 64.99661 | 3.471556 | 138410.7 | 39.96988 | 612.8501 |  | 4.8733809 | 44.95781 | 0.2403541 | 31280.15 | 25025.08
| 812.1663 | 2.304244 | 11.8659297 | 65.30151 | 3.509633 | 139176.2 | 40.11898 | 614.7044 |  | 4.8842739 | 42.95004 | 0.2224268 | 31280.15 | 25025.08
| 812.2313 | 2.33373 | 11.8759578 | 65.60247 | 3.544932 | 139913.9 | 40.2216 | 616.2146 |  | 4.894302 | 40.64132 | 0.2212498 | 31280.15 | 25025.08
| 811.2569 | 2.366382 | 11.886937 | 66.03677 | 3.584066 | 140686.2 | 40.19751 | 615.9389 |  | 4.9052812 | 38.79883 | 0.2361692 | 31280.15 | 25025.08
| 808.6587 | 2.399283 | 11.8978692 | 66.37293 | 3.623394 | 141398.5 | 40.32217 | 617.0471 |  | 4.9162134 | 36.88229 | 0.2468061 | 31280.15 | 25025.08
| 806.5476 | 2.43217 | 11.9086816 | 66.74815 | 3.66278 | 142134.3 | 40.38382 | 617.5805 |  | 4.9270258 | 35.33394 | 0.2532882 | 31280.15 | 25025.08
| 806.9373 | 2.463565 | 11.9189035 | 66.97421 | 3.700245 | 142837.9 | 40.6211 | 620.2915 |  | 4.9372477 | 34.12153 | 0.2917926 | 31280.15 | 25025.08
| 804.7937 | 2.496344 | 11.9294636 | 67.50564 | 3.739638 | 143556 | 40.45877 | 618.0635 |  | 4.9478078 | 33.5509 | 0.3335267 | 31280.15 | 25025.08
| 805.6382 | 2.52812 | 11.9396181 | 67.94872 | 3.777535 | 144277.9 | 40.38963 | 617.207 |  | 4.9579623 | 35.17782 | 0.3750445 | 31280.15 | 25025.08
| 805.2809 | 2.56286 | 11.9505747 | 68.51772 | 3.819275 | 145099.3 | 40.19476 | 615.0393 |  | 4.9689189 | 37.61009 | 0.3922427 | 31280.15 | 25025.08
| 806.5476 | 2.597683 | 11.9614641 | 68.9049 | 3.860927 | 145817.1 | 40.263 | 615.3875 |  | 4.9798083 | 39.93316 | 0.4052409 | 31280.15 | 25025.08
| 809.4057 | 2.633592 | 11.972534 | 69.37247 | 3.903854 | 146523.7 | 40.24189 | 614.4628 |  | 4.9908782 | 42.11758 | 0.4179557 | 31280.15 | 25025.08
| 813.8876 | 2.669409 | 11.9834659 | 69.82555 | 3.946726 | 147239.7 | 40.2337 | 613.7984 |  | 5.0018101 | 43.23496 | 0.4267119 | 31280.15 | 25025.08
| 813.8876 | 2.704971 | 11.994194 | 70.23639 | 3.98749 | 147539.6 | 40.31899 | 611.8304 |  | 5.0125382 | 43.8897 | 0.4241507 | 31280.15 | 25025.08
| 817.4277 | 2.739366 | 12.0043581 | 70.9693 | 4.030482 | 148644.9 | 39.86342 | 608.4057 |  | 5.0227023 | 43.70742 | 0.4327853 | 31280.15 | 25025.08
| 819.4413 | 2.777094 | 12.0154219 | 72.16594 | 4.075551 | 149435 | 38.91405 | 596.8252 |  | 5.0337661 | 48.91418 | 0.4678026 | 31280.15 | 25025.08
| 818.9867 | 2.814315 | 12.0263086 | 72.65321 | 4.120092 | 150119.7 | 38.88688 | 595.7005 |  | 5.0446528 | 55.54398 | 0.4909769 | 31280.15 | 25025.08
| 817.3303 | 2.852095 | 12.0372333 | 73.08229 | 4.165368 | 150851.7 | 38.93207 | 595.6827 |  | 5.0555775 | 59.86316 | 0.502745 | 31280.15 | 25025.08
| 814.4397 | 2.890587 | 12.048244 | 73.59389 | 4.211453 | 151645.6 | 38.87243 | 594.7398 |  | 5.0665882 | 61.3246 | 0.5403705 | 31280.15 | 25025.08
| 815.0893 | 2.926071 | 12.0582812 | 74.01841 | 4.253839 | 152438.7 | 38.8608 | 594.7946 |  | 5.0766254 | 60.51924 | 0.5670477 | 31280.15 | 25025.08
| 812.1988 | 2.965111 | 12.0692093 | 74.50231 | 4.300665 | 153383.3 | 38.81454 | 594.895 |  | 5.0875535 | 56.5205 | 0.5859009 | 31280.15 | 25025.08
| 811.6142 | 3.004527 | 12.080138 | 75.04835 | 4.34785 | 154387.4 | 38.68506 | 594.3388 |  | 5.0984822 | 50.45882 | 0.6119866 | 31280.15 | 25025.08
| 812.4911 | 3.041278 | 12.0902064 | 75.39804 | 4.391749 | 155357.3 | 38.74777 | 596.2352 |  | 5.1085506 | 45.65435 | 0.6454568 | 31280.15 | 25025.08
| 811.6142 | 3.08145 | 12.1011014 | 75.66575 | 4.439178 | 156398.1 | 38.94563 | 599.8224 |  | 5.1194456 | 44.76522 | 0.6715311 | 31280.15 | 25025.08
| 815.8363 | 3.122266 | 12.1120422 | 76.02884 | 4.488807 | 157700.6 | 39.0126 | 603.1949 |  | 5.1303864 | 42.41288 | 0.6608962 | 31280.15 | 25025.08
| 815.7389 | 3.16012 | 12.1221451 | 76.37711 | 4.534003 | 158750.8 | 39.07082 | 605.4367 |  | 5.1404893 | 40.28947 | 0.6186359 | 31280.15 | 25025.08
| 820.1234 | 3.201277 | 12.132963 | 77.272 | 4.583467 | 159925 | 38.51668 | 600.542 |  | 5.1513072 | 39.68478 | 0.5940307 | 31280.15 | 25025.08
| 820.0909 | 3.240098 | 12.1430801 | 77.84476 | 4.629742 | 160903.8 | 38.33379 | 599.3256 |  | 5.1614243 | 42.68733 | 0.5627115 | 31280.15 | 25025.08
| 824.7026 | 3.282413 | 12.1539508 | 79.50183 | 4.680323 | 161939.6 | 36.98573 | 583.8086 |  | 5.172295 | 50.54644 | 0.5663261 | 31280.15 | 25025.08
| 828.405 | 3.325637 | 12.1649621 | 80.05672 | 4.732024 | 162946.3 | 36.90087 | 583.4083 |  | 5.1833063 | 63.67456 | 0.5872699 | 31280.15 | 25025.08
End Of Loading Index | 828.0153 | 3.369484 | 12.1759982 | 80.5693 | 4.78458 | 163972.8 | 36.86702 | 583.6768 |  | 5.1943424 | 72.92754 | 0.597497 | 31280.15 | 25025.08
| 829.0871 | 3.401693 | 12.1849387 | 80.92256 | 4.823831 | 164610 | 36.88984 | 583.7694 | 0.956981 | 5.2032829 | 76.27508 | 0.6117862 | 31280.15 | 25025.08
| 828.7298 | 3.396693 | 12.1957434 | 81.29473 | 4.818797 | 163535.5 | 36.58388 | 574.6835 | 0.8923291 | 5.2140876 | 73.81403 | 0.6217849 | 31280.15 | 25025.08
| 827.1384 | 3.401193 | 12.2066292 | 81.37876 | 4.82329 | 162494.2 | 36.70127 | 570.0752 | 0.7873067 | 5.2249734 | 62.69588 | 0.6420957 | 31280.15 | 25025.08
| 824.4753 | 3.396693 | 12.2176886 | 81.5427 | 4.818775 | 161512.4 | 36.61422 | 564.2001 | 0.6640031 | 5.2360328 | 47.45788 | 0.6861035 | 31280.15 | 25025.08
| 821.325 | 3.401193 | 12.2286291 | 81.64794 | 4.823264 | 160641.9 | 36.68766 | 560.0316 | 0.5711558 | 5.2469733 | 30.25419 | 0.7436642 | 31280.15 | 25025.08
| 819.0516 | 3.396693 | 12.2396555 | 81.78607 | 4.818751 | 159943.8 | 36.58854 | 555.591 | 0.5014415 | 5.2579997 | 20.88339 | 0.7810893 | 31280.15 | 25025.08
| 817.6875 | 3.401193 | 12.2506378 | 81.79991 | 4.823251 | 159466.7 | 36.70238 | 553.9915 | 0.441984 | 5.268982 | 13.82539 | 0.7788926 | 31280.15 | 25025.08
| 819.3764 | 3.396693 | 12.2614886 | 81.93398 | 4.818736 | 159055.5 | 36.56535 | 550.6593 | 0.3914214 | 5.2798328 | 9.056243 | 0.7198425 | 31280.15 | 25025.08
| 822.072 | 3.401193 | 12.2724498 | 81.86514 | 4.823246 | 158690.5 | 36.75107 | 550.4662 | 0.3534612 | 5.290794 | 7.046219 | 0.6645692 | 31280.15 | 25025.08
| 825.5146 | 3.396693 | 12.2835046 | 81.91228 | 4.818743 | 158447.6 | 36.68106 | 548.7893 | 0.3187636 | 5.3018488 | 5.426591 | 0.619858 | 31280.15 | 25025.08
| 828.535 | 3.401193 | 12.2944017 | 81.87964 | 4.823247 | 158320 | 36.79257 | 548.9926 | 0.2879692 | 5.3127459 | 3.253732 | 0.5823218 | 31280.15 | 25025.08
| 829.2169 | 3.396693 | 12.3053479 | 81.89309 | 4.818747 | 158314.8 | 36.72193 | 548.5555 | 0.2605496 | 5.3236921 | 1.294182 | 0.5318864 | 31280.15 | 25025.08
End of Data Index | 829.5417 | 3.400693 | 12.315458 | 81.90297 | 4.822743 | 158384.2 | 36.75136 | 548.9075 | 0.2392639 | 5.3338022 | 0.1776503 | 0.4684832 | 31280.15 | 25025.08
| 828.405 | 3.397193 | 12.3262571 | 82.00636 | 4.819233 | 158548.1 | 36.57196 | 548.0385 |  | 5.3446013 | 0.2195084 | 0.4152277 | 31280.15 | 25025.08
| 828.8597 | 3.401193 | 12.3362818 | 81.94122 | 4.823238 | 158704.8 | 36.66773 | 549.5978 |  | 5.354626 | 0.4881903 | 0.3620381 | 31280.15 | 25025.08
| 828.8272 | 3.397193 | 12.3462868 | 82.02541 | 4.819228 | 158932.9 | 36.49334 | 549.1561 |  | 5.364631 | 1.328617 | 0.3122717 | 31280.15 | 25025.08
| 826.3915 | 3.401693 | 12.3572197 | 82.08 | 4.823724 | 159221.1 | 36.44863 | 549.765 |  | 5.3755639 | 2.313955 | 0.2924755 | 31280.15 | 25025.08
| 823.501 | 3.397193 | 12.3681667 | 82.14635 | 4.819215 | 159582.3 | 36.26869 | 549.98 |  | 5.3865109 | 3.319728 | 0.2660879 | 31280.15 | 25025.08
| 822.754 | 3.402193 | 12.378173 | 82.10389 | 4.824216 | 159881.5 | 36.33099 | 551.8243 |  | 5.3965172 | 3.662027 | 0.2429465 | 31280.15 | 25025.08
| 819.5062 | 3.397693 | 12.3891607 | 82.22169 | 4.819705 | 160239.4 | 36.09929 | 551.411 |  | 5.4075049 | 3.806664 | 0.203152 | 31280.15 | 25025.08
| 817.72 | 3.402193 | 12.4001303 | 82.1247 | 4.824216 | 160539.7 | 36.21213 | 553.893 |  | 5.4184745 | 3.380924 | 0.1732596 | 31280.15 | 25025.08
| 818.9867 | 3.397693 | 12.4111978 | 82.19301 | 4.819708 | 160852.4 | 36.03986 | 553.9172 |  | 5.429542 | 2.979319 | 0.1466726 | 31280.15 | 25025.08
| 821.2601 | 3.402193 | 12.4220609 | 82.16233 | 4.824211 | 161114 | 36.08925 | 555.4676 |  | 5.4404051 | 1.911931 | 0.1200399 | 31280.15 | 25025.08
| 824.865 | 3.397693 | 12.4330452 | 82.22837 | 4.819704 | 161362.7 | 35.92971 | 555.2942 |  | 5.4513894 | 1.525735 | 0.09004568 | 31280.15 | 25025.08
| 824.6377 | 3.402693 | 12.4430971 | 82.23321 | 4.824699 | 161504.8 | 35.96555 | 556.02 |  | 5.4614413 | 1.583994 | 0.06002 | 31280.15 | 25025.08
| 827.5931 | 3.398193 | 12.4539229 | 82.25358 | 4.8202 | 161672.5 | 35.86554 | 556.1148 |  | 5.4722671 | 1.574451 | 0.03000477 | 31280.15 | 25025.08
| 830.1588 | 3.402693 | 12.4648838 | 82.11754 | 4.824717 | 161783.3 | 36.04555 | 558.4169 |  | 5.483228 | 0.9269298 | -0.0066654 | 31280.15 | 25025.08
| 829.3144 | 3.397693 | 12.4759346 | 82.1058 | 4.81972 | 161894.1 | 35.98057 | 558.6718 |  | 5.4942788 | 0.1930757 | -0.03331731 | 31280.15 | 25025.08
| 827.9178 | 3.403193 | 12.4869005 | 82.15418 | 4.825213 | 161985.1 | 35.98486 | 558.7161 |  | 5.5052447 | -0.9693749 | -0.05661965 | 31280.15 | 25025.08
| 823.2412 | 3.397693 | 12.497818 | 82.07065 | 4.819723 | 162192 | 35.97455 | 560.1645 |  | 5.5161622 | -1.581622 | -0.06662684 | 31280.15 | 25025.08
| 821.0977 | 3.402193 | 12.5087296 | 82.09856 | 4.824219 | 162409.8 | 35.9698 | 560.8556 |  | 5.5270738 | -2.635836 | -0.07665206 | 31280.15 | 25025.08
| 818.467 | 3.397693 | 12.5197257 | 82.19266 | 4.819708 | 162627.1 | 35.78728 | 560.225 |  | 5.5380699 | -1.911825 | -0.09334809 | 31280.15 | 25025.08
| 818.5644 | 3.402693 | 12.5297742 | 82.13506 | 4.824711 | 162812.3 | 35.88135 | 561.8754 |  | 5.5481184 | -0.7733099 | -0.09671572 | 31280.15 | 25025.08
| 818.467 | 3.397193 | 12.5407802 | 82.11502 | 4.819217 | 163044.9 | 35.80254 | 562.6444 |  | 5.5591244 | 0.5615109 | -0.1134436 | 31280.15 | 25025.08
| 820.9353 | 3.402693 | 12.5516735 | 82.1934 | 4.824706 | 163245.6 | 35.7608 | 562.711 |  | 5.5700177 | 0.9652014 | -0.1268416 | 31280.15 | 25025.08
| 820.7728 | 3.398693 | 12.5616773 | 82.19947 | 4.820703 | 163434.7 | 35.67991 | 563.0891 |  | 5.5800215 | 1.282047 | -0.126886 | 31280.15 | 25025.08
| 820.5131 | 3.402693 | 12.5716806 | 82.14029 | 4.824709 | 163639.5 | 35.76058 | 564.7801 |  | 5.5900248 | 1.660619 | -0.1202708 | 31280.15 | 25025.08
| 823.7283 | 3.398193 | 12.5826795 | 82.14696 | 4.820212 | 163868.4 | 35.66783 | 565.2675 |  | 5.6010237 | 1.028492 | -0.1069636 | 31280.15 | 25025.08
| 823.6634 | 3.403193 | 12.5926873 | 82.19023 | 4.825202 | 164011 | 35.66429 | 565.5291 |  | 5.6110315 | 0.5176111 | -0.1036452 | 31280.15 | 25025.08
| 827.2359 | 3.398693 | 12.6036796 | 82.22932 | 4.820702 | 164133.5 | 35.55356 | 565.2342 |  | 5.6220238 | 0.9946065 | -0.1036452 | 31280.15 | 25025.08
| 829.8015 | 3.403193 | 12.6145609 | 82.34372 | 4.825187 | 164213.3 | 35.48048 | 564.3658 |  | 5.6329051 | 1.500667 | -0.09360408 | 31280.15 | 25025.08
| 830.0289 | 3.398693 | 12.6254862 | 82.34188 | 4.820688 | 164345.8 | 35.41056 | 564.6126 |  | 5.6438304 | 2.04116 | -0.07021128 | 31280.15 | 25025.08
| 829.8665 | 3.403693 | 12.6354951 | 82.37183 | 4.82568 | 164449.2 | 35.42601 | 564.8963 |  | 5.6538393 | 2.972529 | -0.05015678 | 31280.15 | 25025.08
| 828.405 | 3.399193 | 12.6464543 | 82.40165 | 4.82118 | 164528.8 | 35.33152 | 564.5646 |  | 5.6647985 | 4.061306 | -0.02340377 | 31280.15 | 25025.08
| 825.5146 | 3.403693 | 12.6574199 | 82.37356 | 4.825683 | 164632.2 | 35.39959 | 565.5342 |  | 5.6757641 | 3.535384 | -0.006687573 | 31280.15 | 25025.08
| 822.2019 | 3.399193 | 12.6684121 | 82.39604 | 4.821181 | 164769.4 | 35.30489 | 565.4997 |  | 5.6867563 | 2.523433 | 0.006689134 | 31280.15 | 25025.08

## Test 16
Markers | Displacement | Force | Time | DEPTH | LOAD | STIFFNESS | HARDNESS | MODULUS | hdotOverh | Time On Sample | Velocity | Dyn. Phase | X Axis Position | Y Axis Position
| nm | mN | s | nm | mN | N/m | GPa | GPa | 1/s | s | nm/s | degrees | Âµm | Âµm
Surface Index | 714.8522 | -0.6345312 | 6.9246723 | 0 | 0.0004113983 |  |  |  |  | 0 | 996.358 |  | 31280.15 | 25030.08075
| 714.4624 | -0.6344023 | 6.9257148 | -0.3899402 | 0.0004528514 |  |  |  |  | 0.0010425 | 997.352 |  | 31280.15 | 25030.08075
| 715.177 | -0.6342793 | 6.9267102 | 0.3246017 | 0.0004973919 |  |  |  |  | 0.0020379 | 998.152 |  | 31280.15 | 25030.08075
| 715.177 | -0.6341598 | 6.927677 | 0.3244831 | 0.0005505054 |  |  |  |  | 0.0030047 | 998.5999 |  | 31280.15 | 25030.08075
| 714.8522 | -0.6340318 | 6.9287122 | -0.0004953229 | 0.0006160718 |  |  |  |  | 0.0040399 | 998.688 |  | 31280.15 | 25030.08075
| 715.1121 | -0.6339086 | 6.9297084 | 0.2592734 | 0.0006875658 |  |  |  |  | 0.0050361 | 998.3029 |  | 31280.15 | 25030.08075
| 714.7872 | -0.6336434 | 6.9318535 | -0.06584112 | 0.000887955 |  |  |  |  | 0.0071812 | 997.4647 |  | 31280.15 | 25030.08075
| 715.2745 | -0.6335318 | 6.9327562 | 0.4213013 | 0.0009826551 |  |  |  |  | 0.0080839 | 995.2042 |  | 31280.15 | 25030.08075
| 715.5019 | -0.6334175 | 6.9336811 | 0.6485983 | 0.001088412 |  |  |  |  | 0.0090088 | 992.4784 |  | 31280.15 | 25030.08075
| 715.6643 | -0.6332912 | 6.9347024 | 0.8108744 | 0.001206127 |  |  |  |  | 0.0100301 | 989.1586 |  | 31280.15 | 25030.08075
| 715.2745 | -0.633173 | 6.9356585 | 0.4209454 | 0.001314422 |  |  |  |  | 0.0109862 | 985.0874 |  | 31280.15 | 25030.08075
| 715.3394 | -0.6330462 | 6.9366842 | 0.4857802 | 0.001437317 |  |  |  |  | 0.0120119 | 980.3271 |  | 31280.15 | 25030.08075
| 715.3394 | -0.6329217 | 6.937691 | 0.4856568 | 0.001553599 |  |  |  |  | 0.0130187 | 974.7453 |  | 31280.15 | 25030.08075
| 715.5993 | -0.632799 | 6.9386835 | 0.7454258 | 0.001667354 |  |  |  |  | 0.0140112 | 968.5168 |  | 31280.15 | 25030.08075
| 715.9567 | -0.6326863 | 6.9395949 | 1.102645 | 0.001774518 |  |  |  |  | 0.0149226 | 961.6616 |  | 31280.15 | 25030.08075
| 715.5344 | -0.6325547 | 6.9406598 | 0.6802229 | 0.001895186 |  |  |  |  | 0.0159875 | 954.3342 |  | 31280.15 | 25030.08075
| 715.2745 | -0.632428 | 6.9416844 | 0.4202066 | 0.002015187 |  |  |  |  | 0.0170121 | 946.338 |  | 31280.15 | 25030.08075
| 715.5993 | -0.6323022 | 6.9427018 | 0.7449331 | 0.002134898 |  |  |  |  | 0.0180295 | 937.697 |  | 31280.15 | 25030.08075
| 715.4694 | -0.6321832 | 6.9436643 | 0.614894 | 0.002250378 |  |  |  |  | 0.018992 | 928.3817 |  | 31280.15 | 25030.08075
| 715.9242 | -0.6320647 | 6.9446229 | 1.069549 | 0.002364857 |  |  |  |  | 0.0199506 | 918.381 |  | 31280.15 | 25030.08075
| 715.4694 | -0.6319325 | 6.945692 | 0.6146454 | 0.002492558 |  |  |  |  | 0.0210197 | 907.6693 |  | 31280.15 | 25030.08075
| 715.6643 | -0.6318165 | 6.9466299 | 0.809412 | 0.002603159 |  |  |  |  | 0.0219576 | 896.2146 |  | 31280.15 | 25030.08075
| 716.249 | -0.6316802 | 6.9477328 | 1.394018 | 0.002735318 |  |  |  |  | 0.0230605 | 884.2626 |  | 31280.15 | 25030.08075
| 715.5993 | -0.6315619 | 6.94869 | 0.7441989 | 0.002852861 |  |  |  |  | 0.0240177 | 871.6024 |  | 31280.15 | 25030.08075
| 716.314 | -0.6314418 | 6.949661 | 1.458742 | 0.002968433 |  |  |  |  | 0.0249887 | 858.2811 |  | 31280.15 | 25030.08075
| 715.9567 | -0.6313145 | 6.9506906 | 1.101285 | 0.003095286 |  |  |  |  | 0.0260183 | 844.3117 |  | 31280.15 | 25030.08075
| 715.8592 | -0.6311956 | 6.9516526 | 1.003726 | 0.003213142 |  |  |  |  | 0.0269803 | 829.6344 |  | 31280.15 | 25030.08075
| 715.5344 | -0.6310676 | 6.9526876 | 0.6787482 | 0.003338146 |  |  |  |  | 0.0280153 | 814.4928 |  | 31280.15 | 25030.08075
| 716.314 | -0.63096 | 6.9535582 | 1.458264 | 0.003440027 |  |  |  |  | 0.0288859 | 798.8011 |  | 31280.15 | 25030.08075
| 715.9892 | -0.630822 | 6.9546739 | 1.133277 | 0.003575327 |  |  |  |  | 0.0300016 | 782.8782 |  | 31280.15 | 25030.08075
| 715.7617 | -0.6307143 | 6.9555453 | 0.9057597 | 0.003679784 |  |  |  |  | 0.030873 | 766.5798 |  | 31280.15 | 25030.08075
| 715.9567 | -0.6305749 | 6.9566727 | 1.100551 | 0.003812575 |  |  |  |  | 0.0320004 | 750.0494 |  | 31280.15 | 25030.08075
| 715.6968 | -0.6304563 | 6.9576323 | 0.8405433 | 0.003928536 |  |  |  |  | 0.03296 | 733.0532 |  | 31280.15 | 25030.08075
| 716.4764 | -0.6303289 | 6.9586628 | 1.62004 | 0.004050305 |  |  |  |  | 0.0339905 | 715.758 |  | 31280.15 | 25030.08075
| 716.0216 | -0.6302088 | 6.9596339 | 1.165149 | 0.004168088 |  |  |  |  | 0.0349616 | 698.2334 |  | 31280.15 | 25030.08075
| 716.7688 | -0.6300808 | 6.9606696 | 1.912164 | 0.00429158 |  |  |  |  | 0.0359973 | 680.5345 |  | 31280.15 | 25030.08075
| 716.379 | -0.6299628 | 6.961624 | 1.522236 | 0.004406098 |  |  |  |  | 0.0369517 | 662.6634 |  | 31280.15 | 25030.08075
| 716.7363 | -0.6298391 | 6.962624 | 1.879444 | 0.004525017 |  |  |  |  | 0.0379517 | 644.6752 |  | 31280.15 | 25030.08075
| 716.1841 | -0.6297037 | 6.9637198 | 1.327098 | 0.004659574 |  |  |  |  | 0.0390475 | 626.5527 |  | 31280.15 | 25030.08075
| 716.5739 | -0.6295834 | 6.9646926 | 1.716789 | 0.004773332 |  |  |  |  | 0.0400203 | 608.2352 |  | 31280.15 | 25030.08075
| 716.2815 | -0.6294646 | 6.9656531 | 1.424301 | 0.004890802 |  |  |  |  | 0.0409808 | 590.0135 |  | 31280.15 | 25030.08075
| 716.4764 | -0.6293433 | 6.9666345 | 1.619062 | 0.005010937 |  |  |  |  | 0.0419622 | 571.7677 |  | 31280.15 | 25030.08075
| 716.4439 | -0.6292247 | 6.9675939 | 1.586464 | 0.005125395 |  |  |  |  | 0.0429216 | 553.5201 |  | 31280.15 | 25030.08075
| 716.314 | -0.6290977 | 6.9686211 | 1.456417 | 0.005252631 |  |  |  |  | 0.0439488 | 535.4033 |  | 31280.15 | 25030.08075
| 716.0216 | -0.6289832 | 6.9695472 | 1.163933 | 0.00536489 |  |  |  |  | 0.0448749 | 517.4357 |  | 31280.15 | 25030.08075
| 716.314 | -0.6288488 | 6.9706342 | 1.456171 | 0.005497801 |  |  |  |  | 0.0459619 | 499.5788 |  | 31280.15 | 25030.08075
| 716.4114 | -0.6287379 | 6.9715315 | 1.553501 | 0.005606978 |  |  |  |  | 0.0468592 | 481.8531 |  | 31280.15 | 25030.08075
| 716.9637 | -0.6286141 | 6.9725325 | 2.105639 | 0.00572618 |  |  |  |  | 0.0478602 | 464.1894 |  | 31280.15 | 25030.08075
| 716.4114 | -0.6284876 | 6.9735562 | 1.553253 | 0.005850905 |  |  |  |  | 0.0488839 | 446.6307 |  | 31280.15 | 25030.08075
| 716.5414 | -0.6283641 | 6.9745546 | 1.6831 | 0.005972462 |  |  |  |  | 0.0498823 | 429.1038 |  | 31280.15 | 25030.08075
| 716.8987 | -0.6282362 | 6.9755891 | 2.040304 | 0.006095885 |  |  |  |  | 0.0509168 | 411.7015 |  | 31280.15 | 25030.08075
| 716.7363 | -0.6281075 | 6.9766302 | 1.877727 | 0.006222722 |  |  |  |  | 0.0519579 | 394.2491 |  | 31280.15 | 25030.08075
| 716.5414 | -0.6279814 | 6.9776502 | 1.68272 | 0.006345191 |  |  |  |  | 0.0529779 | 376.7885 |  | 31280.15 | 25030.08075
| 716.0216 | -0.6278662 | 6.9785817 | 1.162826 | 0.006458557 |  |  |  |  | 0.0539094 | 359.3859 |  | 31280.15 | 25030.08075
| 717.0287 | -0.6277255 | 6.97972 | 2.169718 | 0.006594654 |  |  |  |  | 0.0550477 | 342.0722 |  | 31280.15 | 25030.08075
| 716.7038 | -0.6276158 | 6.9806078 | 1.844759 | 0.006701258 |  |  |  |  | 0.0559355 | 324.7817 |  | 31280.15 | 25030.08075
| 716.5739 | -0.6274937 | 6.9815949 | 1.714717 | 0.006823177 |  |  |  |  | 0.0569226 | 307.6762 |  | 31280.15 | 25030.08075
| 716.5739 | -0.6273689 | 6.9826043 | 1.714593 | 0.006945494 |  |  |  |  | 0.057932 | 290.8037 |  | 31280.15 | 25030.08075
| 716.6064 | -0.6272458 | 6.9836002 | 1.746951 | 0.007065264 |  |  |  |  | 0.0589279 | 274.242 |  | 31280.15 | 25030.08075
SurfaceFindCoarse | 716.7688 | -0.6271231 | 6.9845929 | 1.909231 | 0.007185677 |  |  |  |  | 0.0599206 | 258.0461 |  | 31280.15 | 25030.08075
| 716.6064 | -0.6273272 | 6.996787 | 2.444335 | 0.007077885 |  |  |  |  | 0.0721147 | 99.46192 | 89.19927 | 31280.15 | 25030.08075
| 716.6389 | -0.6274416 | 7.0068281 | 2.495309 | 0.00706705 |  |  |  |  | 0.0821558 | 33.1529 | 90.82779 | 31280.15 | 25030.08075
| 716.7038 | -0.6275642 | 7.0177234 | 2.364401 | 0.007072538 |  |  |  |  | 0.0930511 | 19.37192 | 92.93567 | 31280.15 | 25030.08075
| 717.0287 | -0.6276771 | 7.0277294 | 2.346369 | 0.007067823 |  |  |  |  | 0.1030571 | 14.24366 | 94.03997 | 31280.15 | 25030.08075
| 716.8013 | -0.6278018 | 7.038656 | 2.232158 | 0.007071038 |  |  |  |  | 0.1139837 | 9.235832 | 91.69254 | 31280.15 | 25030.08075
| 716.6389 | -0.627914 | 7.0488622 | 2.204849 | 0.007069371 |  |  |  |  | 0.1241899 | 5.476449 | 93.20433 | 31280.15 | 25030.08075
End Of Dynamic Ramp | 717.2235 | -0.6280388 | 7.0596572 | 2.215215 | 0.007061995 |  |  |  |  | 0.1349849 | 2.370621 | 85.80375 | 31280.15 | 25030.08075
| 717.3535 | -0.6281388 | 7.0802888 | 2.172563 | 0.007073412 |  |  |  |  | 0.1556165 | 0.8111829 |  | 31280.15 | 25030.08075
| 717.0611 | -0.6281388 | 7.0912818 | 2.166495 | 0.007072213 |  |  |  |  | 0.1666095 | 1.170507 |  | 31280.15 | 25030.08075
| 717.1261 | -0.6281388 | 7.1021922 | 2.151877 | 0.007073332 |  |  |  |  | 0.1775199 | 1.278221 |  | 31280.15 | 25030.08075
| 717.0287 | -0.6281388 | 7.1122378 | 2.13325 | 0.00707533 |  |  |  |  | 0.1875655 | 1.144356 |  | 31280.15 | 25030.08075
| 717.1911 | -0.6281388 | 7.1231871 | 2.111251 | 0.007078406 |  |  |  |  | 0.1985148 | 0.7813054 |  | 31280.15 | 25030.08075
| 717.0611 | -0.6281388 | 7.1332144 | 2.104729 | 0.007080205 |  |  |  |  | 0.2085421 | 0.08008972 |  | 31280.15 | 25030.08075
| 716.8987 | -0.6281388 | 7.1440855 | 2.151453 | 0.007075889 |  |  |  |  | 0.2194132 | -0.1571887 |  | 31280.15 | 25030.08075
| 716.6064 | -0.6281388 | 7.1552689 | 2.125115 | 0.007080404 |  |  |  |  | 0.2305966 | -0.4862195 | 7.336774 | 31280.15 | 25030.08075
| 716.4764 | -0.6281388 | 7.1661058 | 2.096366 | 0.00708496 |  |  |  |  | 0.2414335 | -0.97688 | 6.170175 | 31280.15 | 25030.08075
| 717.0936 | -0.6281388 | 7.1769995 | 2.13566 | 0.007081124 |  |  |  |  | 0.2523272 | -0.9453639 | 4.847407 | 31280.15 | 25030.08075
| 717.0287 | -0.6281388 | 7.1871278 | 2.118977 | 0.007083641 |  |  |  |  | 0.2624555 | -0.8744603 | 4.635463 | 31280.15 | 25030.08075
| 717.0287 | -0.6281388 | 7.1979619 | 2.142763 | 0.007081044 |  |  |  |  | 0.2732896 | -0.6084003 | 5.108888 | 31280.15 | 25030.08075
| 716.379 | -0.6281388 | 7.2089841 | 2.207808 | 0.007073091 |  |  |  |  | 0.2843118 | -0.163458 | 5.297048 | 31280.15 | 25030.08075
| 716.6389 | -0.6281388 | 7.2190414 | 2.200977 | 0.007073811 |  |  |  |  | 0.2943691 | 0.35734 | 5.691746 | 31280.15 | 25030.08075
| 716.9312 | -0.6281388 | 7.2298603 | 2.176397 | 0.007076808 |  |  |  |  | 0.305188 | 0.864122 | 5.729565 | 31280.15 | 25030.08075
| 717.2561 | -0.6279388 | 7.2408485 | 2.302758 | 0.007261064 |  |  |  |  | 0.3161762 | 1.559715 | 5.84609 | 31280.15 | 25030.08075
| 716.8013 | -0.6279388 | 7.2510192 | 2.249036 | 0.007267377 |  |  |  |  | 0.3263469 | 1.814945 | 6.340192 | 31280.15 | 25030.08075
| 717.6784 | -0.6279388 | 7.2617625 | 2.262938 | 0.00726558 |  |  |  |  | 0.3370902 | 1.9412 | 7.224316 | 31280.15 | 25030.08075
| 716.8987 | -0.6279388 | 7.271785 | 2.280037 | 0.007263341 |  |  |  |  | 0.3471127 | 1.922358 | 7.474834 | 31280.15 | 25030.08075
| 716.6064 | -0.6279388 | 7.2829187 | 2.275134 | 0.007264101 |  |  |  |  | 0.3582464 | 1.685347 | 8.045052 | 31280.15 | 25030.08075
| 716.9312 | -0.6279388 | 7.2937854 | 2.295514 | 0.007261743 |  |  |  |  | 0.3691131 | 1.401776 | 7.934364 | 31280.15 | 25030.08075
| 717.4185 | -0.6279388 | 7.3057285 | 2.387169 | 0.007250834 |  |  |  |  | 0.3810562 | 1.60984 | 8.377184 | 31280.15 | 25030.08075
| 717.386 | -0.6279388 | 7.3166873 | 2.377342 | 0.007252233 |  |  |  |  | 0.392015 | 1.502666 | 8.18375 | 31280.15 | 25030.08075
| 717.1261 | -0.6279388 | 7.327697 | 2.359365 | 0.00725447 |  |  |  |  | 0.4030247 | 2.071775 | 7.782211 | 31280.15 | 25030.08075
| 716.8662 | -0.6279388 | 7.3385735 | 2.320951 | 0.007259186 |  |  |  |  | 0.4139012 | 1.420043 | 7.007847 | 31280.15 | 25030.08075
| 717.5809 | -0.6279388 | 7.3485749 | 2.422176 | 0.007246878 |  |  |  |  | 0.4239026 | 1.09769 | 5.970016 | 31280.15 | 25030.08075
| 717.2561 | -0.6279388 | 7.3596125 | 2.384717 | 0.007251793 |  |  |  |  | 0.4349402 | 1.190493 | 4.763642 | 31280.15 | 25030.08075
| 717.4185 | -0.6279388 | 7.3704928 | 2.374981 | 0.007252992 |  |  |  |  | 0.4458205 | 0.6298709 | 3.473756 | 31280.15 | 25030.08075
| 717.0611 | -0.6279388 | 7.3805164 | 2.348759 | 0.007255989 |  |  |  |  | 0.4558441 | -0.1360011 | 2.401319 | 31280.15 | 25030.08075
| 717.0611 | -0.6279388 | 7.3905449 | 2.300405 | 0.007261743 |  |  |  |  | 0.4658726 | -0.4205255 | 1.310459 | 31280.15 | 25030.08075
| 717.5484 | -0.6279388 | 7.4014361 | 2.274228 | 0.00726482 |  |  |  |  | 0.4767638 | -0.8029015 | 0 | 31280.15 | 25030.08075
| 717.1911 | -0.6279388 | 7.4123581 | 2.329678 | 0.007257947 |  |  |  |  | 0.4876858 | -1.036708 | -1.341128 | 31280.15 | 25030.08075
| 717.1911 | -0.6279388 | 7.4223889 | 2.271355 | 0.00726502 |  |  |  |  | 0.4977166 | -1.469854 | -2.106921 | 31280.15 | 25030.08075
| 717.6134 | -0.6279388 | 7.4323948 | 2.312133 | 0.007260065 |  |  |  |  | 0.5077225 | -1.493122 | -2.671865 | 31280.15 | 25030.08075
| 717.2235 | -0.6279388 | 7.4425493 | 2.264656 | 0.007265899 |  |  |  |  | 0.517877 | -1.103245 | -2.671865 | 31280.15 | 25030.08075
| 717.6784 | -0.6279388 | 7.4532222 | 2.339589 | 0.007256549 |  |  |  |  | 0.5285499 | -0.7477103 | -2.135463 | 31280.15 | 25030.08075
End Of Dynamic Ramp Hold | 716.8987 | -0.6279388 | 7.4632838 | 2.288524 | 0.007262582 | 100484.1 | -0.3899098 |  |  | 0.5386115 | -0.09285293 | -1.574745 | 31280.15 | 25030.08075
| 716.9637 | -0.6270232 | 7.4804068 | 2.39355 | 0.008323664 | 129344.3 | -0.4721616 |  |  | 0.5557345 | -0.08593099 | -0.3992673 | 31280.15 | 25030.08075
| 717.2886 | -0.625926 | 7.4913787 | 2.504216 | 0.009617748 | 148312.2 | -0.5762942 |  |  | 0.5667064 | 1.260582 | 0.5988888 | 31280.15 | 25030.08075
| 717.4185 | -0.6247949 | 7.50269 | 2.669491 | 0.0109496 | 165566.9 | -0.7121962 |  |  | 0.5780177 | 3.808306 | 1.796143 | 31280.15 | 25030.08075
| 717.8732 | -0.6237305 | 7.5133341 | 2.782414 | 0.01220981 | 198873 | -0.8421402 |  |  | 0.5886618 | 6.264255 | 2.620865 | 31280.15 | 25030.08075
| 717.9382 | -0.6226304 | 7.5243352 | 2.805599 | 0.01353129 | 213552.5 | -0.9436009 |  |  | 0.5996629 | 8.248789 | 3.224523 | 31280.15 | 25030.08075
| 717.8732 | -0.6215342 | 7.5352972 | 3.027363 | 0.01480742 | 199705.9 | -1.152044 |  |  | 0.6106249 | 9.904127 | 3.576334 | 31280.15 | 25030.08075
| 718.0032 | -0.6204398 | 7.5462406 | 3.122367 | 0.01610843 | 170285.5 | -1.306406 |  |  | 0.6215683 | 11.26833 | 3.852486 | 31280.15 | 25030.08075
| 717.8732 | -0.6193564 | 7.5570752 | 3.233291 | 0.0173739 | 140870.1 | -1.477062 |  |  | 0.6324029 | 11.16192 | 3.691386 | 31280.15 | 25030.08075
| 718.0357 | -0.6183465 | 7.5671739 | 3.340714 | 0.01858901 | 114306.4 | -1.647613 |  |  | 0.6425016 | 10.88565 | 3.478745 | 31280.15 | 25030.08075
| 717.8732 | -0.6173448 | 7.5771911 | 3.410652 | 0.01977858 | 99834.53 | -1.794552 |  |  | 0.6525188 | 10.38736 | 2.978021 | 31280.15 | 25030.08075
| 717.9057 | -0.6163266 | 7.587373 | 3.549704 | 0.02097573 | 84469.19 | -2.011802 |  |  | 0.6627007 | 10.37377 | 2.321531 | 31280.15 | 25030.08075
| 718.4255 | -0.6152345 | 7.5982938 | 3.703814 | 0.02226905 | 71722.31 | -2.268158 |  |  | 0.6736215 | 10.45691 | 2.004534 | 31280.15 | 25030.08075
| 718.1656 | -0.6142292 | 7.6083475 | 3.757698 | 0.02346804 | 61436.06 | -2.390627 |  |  | 0.6836752 | 10.10929 | 1.451886 | 31280.15 | 25030.08075
| 718.4905 | -0.6132284 | 7.6183549 | 3.907152 | 0.02464813 | 53804.64 | -2.647049 |  |  | 0.6936826 | 9.966739 | 1.34072 | 31280.15 | 25030.08075
| 718.1656 | -0.6122275 | 7.628364 | 3.989163 | 0.02583633 | 48447.27 | -2.816206 |  |  | 0.7036917 | 9.978968 | 1.021005 | 31280.15 | 25030.08075
| 719.2051 | -0.6111322 | 7.6393171 | 4.110881 | 0.02713631 | 43492.14 | -3.052524 |  |  | 0.7146448 | 9.857746 | 0.9426243 | 31280.15 | 25030.08075
| 718.8153 | -0.6101228 | 7.6494115 | 4.187886 | 0.0283351 | 39894.15 | -3.210564 |  |  | 0.7247392 | 9.901146 | 0.5866257 | 31280.15 | 25030.08075
| 718.8478 | -0.6090299 | 7.6603403 | 4.218194 | 0.02964555 | 37044.36 | -3.286225 |  |  | 0.735668 | 8.639005 | 0.4576243 | 31280.15 | 25030.08075
| 719.2376 | -0.6079307 | 7.6713316 | 4.332915 | 0.03094803 | 34420.68 | -3.513673 |  |  | 0.7466593 | 7.923802 | 0.1712873 | 31280.15 | 25030.08075
| 719.1402 | -0.6068728 | 7.6819108 | 4.442789 | 0.03220124 | 32184.44 | -3.730301 |  |  | 0.7572385 | 7.593931 | 0.1607171 | 31280.15 | 25030.08075
| 719.465 | -0.6057785 | 7.6928537 | 4.602596 | 0.03349454 | 30495.55 | -4.088623 |  |  | 0.7681814 | 7.382571 | 0.07598905 | 31280.15 | 25030.08075
| 719.465 | -0.6046725 | 7.7039137 | 4.694887 | 0.03480688 | 29036.05 | -4.29342 |  |  | 0.7792414 | 7.856013 | -0.14414 | 31280.15 | 25030.08075
| 719.6599 | -0.6035777 | 7.7148617 | 4.821669 | 0.03610428 | 27995.31 | -4.618765 |  |  | 0.7901894 | 8.438108 | -0.4136807 | 31280.15 | 25030.08075
| 719.2051 | -0.6024822 | 7.7258172 | 4.816923 | 0.03742152 | 27046.04 | -4.569009 |  |  | 0.8011449 | 8.587469 | -0.5280568 | 31280.15 | 25030.08075
| 719.4 | -0.601472 | 7.7359187 | 4.891438 | 0.03862384 | 26235.26 | -4.739244 |  |  | 0.8112464 | 8.174401 | -0.8882354 | 31280.15 | 25030.08075
| 719.3675 | -0.6003874 | 7.7467647 | 5.012386 | 0.03990906 | 25581.18 | -5.066908 |  |  | 0.8220924 | 7.447443 | -0.9782747 | 31280.15 | 25030.08075
| 719.3675 | -0.5993784 | 7.7568547 | 5.106795 | 0.04110498 | 25132.36 | -5.344414 |  |  | 0.8321824 | 7.108099 | -0.9489117 | 31280.15 | 25030.08075
| 719.1402 | -0.5982803 | 7.7678361 | 5.232866 | 0.0424049 | 24723.05 | -5.752509 |  |  | 0.8431638 | 6.989768 | -0.8619577 | 31280.15 | 25030.08075
| 719.5624 | -0.5971894 | 7.7787449 | 5.332854 | 0.04370199 | 24426.95 | -6.103363 |  |  | 0.8540726 | 7.244629 | -0.6700955 | 31280.15 | 25030.08075
| 719.335 | -0.5961854 | 7.7887849 | 5.353236 | 0.04490232 | 24304.83 | -6.17565 |  |  | 0.8641126 | 7.733684 | -0.5466989 | 31280.15 | 25030.08075
| 719.7898 | -0.5951015 | 7.799624 | 5.551849 | 0.04617833 | 24157.93 | -7.025838 |  |  | 0.8749517 | 8.287679 | -0.1601928 | 31280.15 | 25030.08075
| 720.2121 | -0.5940936 | 7.8097033 | 5.583154 | 0.04737916 | 24006.28 | -7.133215 |  |  | 0.885031 | 8.443528 | 0.1566882 | 31280.15 | 25030.08075
| 720.537 | -0.5929984 | 7.8206553 | 5.68089 | 0.04868026 | 23985.29 | -7.618132 |  |  | 0.895983 | 8.360038 | 0.767994 | 31280.15 | 25030.08075
| 720.7644 | -0.5919949 | 7.8306897 | 5.714472 | 0.04987829 | 24024.42 | -7.798286 |  |  | 0.9060174 | 7.831105 | 1.309965 | 31280.15 | 25030.08075
| 721.0892 | -0.5908968 | 7.8416707 | 5.888028 | 0.05117387 | 24094.34 | -8.838197 |  |  | 0.9169984 | 7.717122 | 1.785265 | 31280.15 | 25030.08075
| 720.5045 | -0.5898115 | 7.8525236 | 5.931172 | 0.05246417 | 24045.03 | -9.058548 |  |  | 0.9278513 | 8.180827 | 2.094066 | 31280.15 | 25030.08075
| 720.9268 | -0.5886923 | 7.8637162 | 5.929465 | 0.05381009 | 24058.92 | -9.002664 |  |  | 0.9390439 | 7.579304 | 2.252313 | 31280.15 | 25030.08075
| 720.3421 | -0.5876324 | 7.8743151 | 6.06874 | 0.05506185 | 24105.55 | -9.954717 |  |  | 0.9496428 | 6.620083 | 2.320891 | 31280.15 | 25030.08075
| 720.3096 | -0.5865191 | 7.8854481 | 6.136152 | 0.05638528 | 24114.68 | -10.40803 |  |  | 0.9607758 | 6.418841 | 2.29061 | 31280.15 | 25030.08075
| 720.602 | -0.5854331 | 7.8963077 | 6.180762 | 0.0576846 | 24132.43 | -10.69374 |  |  | 0.9716354 | 6.520526 | 2.170656 | 31280.15 | 25030.08075
| 720.2771 | -0.5843373 | 7.9072665 | 6.265171 | 0.05899548 | 24143.39 | -11.32755 |  |  | 0.9825942 | 6.058351 | 1.825542 | 31280.15 | 25030.08075
| 720.472 | -0.5833308 | 7.9173312 | 6.288345 | 0.06019152 | 24083.09 | -11.38716 |  |  | 0.9926589 | 5.50323 | 1.443368 | 31280.15 | 25030.08075
| 720.7644 | -0.5822348 | 7.9282912 | 6.363376 | 0.06149696 | 23966.26 | -11.86823 |  |  | 1.0036189 | 5.586864 | 1.021444 | 31280.15 | 25030.08075
| 720.5045 | -0.5811402 | 7.9392367 | 6.405571 | 0.06280401 | 23914.16 | -12.09152 |  |  | 1.0145644 | 5.55299 | 0.6575356 | 31280.15 | 25030.08075
| 720.6344 | -0.580138 | 7.9492586 | 6.423499 | 0.06400263 | 23867.19 | -12.09322 |  |  | 1.0245863 | 4.728413 | 0.3031494 | 31280.15 | 25030.08075
| 721.0242 | -0.5790455 | 7.9601839 | 6.47809 | 0.0653042 | 23821.24 | -12.43459 |  |  | 1.0355116 | 4.353753 | -0.08545225 | 31280.15 | 25030.08075
| 721.5115 | -0.5780441 | 7.9701977 | 6.615696 | 0.0664882 | 23773.31 | -13.6913 |  |  | 1.0455254 | 4.422379 | -0.4215949 | 31280.15 | 25030.08075
| 721.1217 | -0.5769529 | 7.9811097 | 6.621173 | 0.06779808 | 23691.21 | -13.47058 |  |  | 1.0564374 | 4.84917 | -0.6637881 | 31280.15 | 25030.08075
| 721.6415 | -0.5759472 | 7.9911672 | 6.729553 | 0.06898714 | 23621.02 | -14.45917 |  |  | 1.0664949 | 5.096682 | -0.8178714 | 31280.15 | 25030.08075
| 721.6739 | -0.5748544 | 8.0020946 | 6.804435 | 0.07028772 | 23560.98 | -15.08704 |  |  | 1.0774223 | 5.468461 | -0.8454842 | 31280.15 | 25030.08075
| 721.414 | -0.5737553 | 8.0130863 | 6.915335 | 0.07159052 | 23549.13 | -16.31799 |  |  | 1.088414 | 6.394769 | -0.7543707 | 31280.15 | 25030.08075
| 721.3491 | -0.572665 | 8.0239893 | 6.990966 | 0.07288937 | 23630.76 | -17.26671 |  |  | 1.099317 | 6.887077 | -0.7466105 | 31280.15 | 25030.08075
| 721.2841 | -0.5715618 | 8.0350209 | 7.016263 | 0.07420753 | 23665.48 | -17.36863 |  |  | 1.1103486 | 6.686546 | -0.7757925 | 31280.15 | 25030.08075
| 720.9268 | -0.5704603 | 8.0460364 | 7.032751 | 0.07552437 | 23715.65 | -17.35517 |  |  | 1.1213641 | 5.998704 | -0.7276479 | 31280.15 | 25030.08075
| 720.7644 | -0.5693774 | 8.0568655 | 7.100354 | 0.07681775 | 23806.39 | -18.2427 |  |  | 1.1321932 | 5.685463 | -0.5298005 | 31280.15 | 25030.08075
| 720.8293 | -0.5683652 | 8.0669867 | 7.211777 | 0.07801211 | 23905.21 | -20.06995 |  |  | 1.1423144 | 5.31993 | -0.299779 | 31280.15 | 25030.08075
| 721.1217 | -0.5672781 | 8.0778581 | 7.30145 | 0.07930614 | 24004.73 | -21.65683 |  |  | 1.1531858 | 5.085753 | -0.11111 | 31280.15 | 25030.08075
| 721.1542 | -0.5661742 | 8.088897 | 7.30823 | 0.08062756 | 24141.74 | -21.56876 |  |  | 1.1642247 | 5.277544 | -0.0733151 | 31280.15 | 25030.08075
| 721.8363 | -0.565088 | 8.0997591 | 7.436527 | 0.08191764 | 24215.58 | -24.23965 |  |  | 1.1750868 | 5.593679 | 0 | 31280.15 | 25030.08075
| 721.9663 | -0.5640797 | 8.1098423 | 7.42422 | 0.08312795 | 24303.48 | -23.55068 |  |  | 1.18517 | 5.897318 | -0.1072953 | 31280.15 | 25030.08075
| 722.4535 | -0.562978 | 8.1208591 | 7.538258 | 0.08443511 | 24337 | -26.02714 |  |  | 1.1961868 | 5.613164 | -0.1057116 | 31280.15 | 25030.08075
| 723.1357 | -0.561874 | 8.1318994 | 7.677501 | 0.08573726 | 24360.87 | -29.80975 |  |  | 1.2072271 | 5.781753 | 0.06944939 | 31280.15 | 25030.08075
| 723.1032 | -0.5607802 | 8.142837 | 7.738849 | 0.08704147 | 24374.72 | -31.14031 |  |  | 1.2181647 | 6.315223 | 0.1710317 | 31280.15 | 25030.08075
| 722.486 | -0.5596842 | 8.1537966 | 7.881753 | 0.08833692 | 24316.12 | -35.97186 |  |  | 1.2291243 | 7.029002 | 0.2016265 | 31280.15 | 25030.08075
| 722.4211 | -0.5586815 | 8.1638239 | 7.858325 | 0.08954348 | 24243.96 | -33.19889 |  |  | 1.2391516 | 7.54572 | 0.09912754 | 31280.15 | 25030.08075
| 722.4211 | -0.5575793 | 8.1748463 | 7.895127 | 0.09086148 | 24189.34 | -33.23762 |  |  | 1.250174 | 7.235005 | 0.0974417 | 31280.15 | 25030.08075
| 722.1287 | -0.5565011 | 8.1856282 | 8.01978 | 0.09213866 | 24113.11 | -37.35269 |  |  | 1.2609559 | 6.734343 | 0.06383928 | 31280.15 | 25030.08075
| 722.551 | -0.5554902 | 8.1957373 | 8.097967 | 0.0933414 | 24095.96 | -40.01715 |  |  | 1.271065 | 6.081045 | 0.06296237 | 31280.15 | 25030.08075
| 721.9338 | -0.5543945 | 8.2066942 | 8.134745 | 0.0946512 | 24090.53 | -40.30105 |  |  | 1.2820219 | 5.285759 | 0 | 31280.15 | 25030.08075
| 721.8039 | -0.5532845 | 8.2177937 | 8.174225 | 0.09597484 | 24085.82 | -40.72608 |  |  | 1.2931214 | 4.911087 | -0.09182008 | 31280.15 | 25030.08075
| 722.0962 | -0.5522307 | 8.228332 | 8.240583 | 0.09723153 | 24082.33 | -42.94158 |  |  | 1.3036597 | 4.634117 | -0.3020308 | 31280.15 | 25030.08075
| 722.0962 | -0.5512231 | 8.2384082 | 8.180682 | 0.09844761 | 24161.64 | -38.32682 |  |  | 1.3137359 | 4.736184 | -0.4789504 | 31280.15 | 25030.08075
| 721.9013 | -0.5502223 | 8.2484159 | 8.257738 | 0.09963782 | 24260.33 | -41.7757 |  |  | 1.3237436 | 3.982619 | -0.6831211 | 31280.15 | 25030.08075
| 722.6484 | -0.5491326 | 8.2593128 | 8.349003 | 0.1009332 | 24383.8 | -46.84318 |  |  | 1.3346405 | 2.952994 | -0.7957236 | 31280.15 | 25030.08075
| 722.2911 | -0.5481174 | 8.2694649 | 8.407824 | 0.1021381 | 24563.04 | -50.99245 |  |  | 1.3447926 | 3.115339 | -0.8511554 | 31280.15 | 25030.08075
| 722.9733 | -0.5470389 | 8.2802505 | 8.46614 | 0.1034286 | 24724.87 | -55.31365 |  |  | 1.3555782 | 3.903593 | -0.9917831 | 31280.15 | 25030.08075
| 723.5905 | -0.5459434 | 8.2912048 | 8.502958 | 0.104738 | 24885.87 | -57.83928 |  |  | 1.3665325 | 4.416715 | -1.101706 | 31280.15 | 25030.08075
| 723.7529 | -0.544942 | 8.3012191 | 8.577876 | 0.1059268 | 25006.79 | -64.98669 |  |  | 1.3765468 | 4.866612 | -1.036914 | 31280.15 | 25030.08075
| 723.3631 | -0.5438486 | 8.3121528 | 8.560375 | 0.1072422 | 25147.44 | -60.96756 |  |  | 1.3874805 | 5.169402 | -0.972476 | 31280.15 | 25030.08075
| 723.428 | -0.5428384 | 8.322255 | 8.589278 | 0.1084515 | 25287.41 | -62.93153 |  |  | 1.3975827 | 4.466527 | -0.9666856 | 31280.15 | 25030.08075
| 724.0128 | -0.541745 | 8.3331891 | 8.708867 | 0.1097441 | 25381.66 | -77.46258 |  |  | 1.4085168 | 4.065943 | -1.014977 | 31280.15 | 25030.08075
| 724.0128 | -0.5407409 | 8.3432298 | 8.681933 | 0.1109506 | 25400.47 | -68.75792 |  |  | 1.4185575 | 3.637049 | -0.920447 | 31280.15 | 25030.08075
| 723.1357 | -0.5396567 | 8.354072 | 8.691937 | 0.1122522 | 25456.91 | -66.68841 |  |  | 1.4293997 | 3.119891 | -0.8007081 | 31280.15 | 25030.08075
| 723.0382 | -0.5385557 | 8.3650821 | 8.831248 | 0.1135563 | 25491.76 | -84.8612 |  |  | 1.4404098 | 3.070857 | -0.7919313 | 31280.15 | 25030.08075
| 723.2656 | -0.5375533 | 8.3751062 | 8.948431 | 0.1147414 | 25507.23 | -107.4832 |  |  | 1.4504339 | 3.810647 | -0.7837142 | 31280.15 | 25030.08075
| 722.7784 | -0.5364536 | 8.3861026 | 9.043796 | 0.1160474 | 25539.92 | -132.8185 |  |  | 1.4614303 | 5.068623 | -0.7485723 | 31280.15 | 25030.08075
| 722.4535 | -0.5353566 | 8.3970731 | 9.012967 | 0.1173648 | 25626.87 | -111.1017 |  |  | 1.4724008 | 5.743681 | -0.7688468 | 31280.15 | 25030.08075
| 722.6159 | -0.5342681 | 8.4079584 | 9.154765 | 0.118655 | 25728.98 | -172.8534 |  |  | 1.4832861 | 5.824266 | -0.8417507 | 31280.15 | 25030.08075
| 722.551 | -0.5332669 | 8.4179701 | 9.120894 | 0.1198579 | 25792.59 | -137.0226 |  |  | 1.4932978 | 6.344352 | -0.8348521 | 31280.15 | 25030.08075
| 722.9408 | -0.5321735 | 8.428897 | 9.160637 | 0.1211452 | 25879.88 | -145.9186 |  |  | 1.5042247 | 5.846784 | -0.7252243 | 31280.15 | 25030.08075
| 723.1357 | -0.5311611 | 8.4389857 | 9.128674 | 0.122384 | 26067.53 | -127.0397 |  |  | 1.5143134 | 4.135146 | -0.6446148 | 31280.15 | 25030.08075
| 723.5255 | -0.5300651 | 8.449862 | 9.172877 | 0.1236932 | 26236.77 | -142.0962 |  |  | 1.5251897 | 2.609072 | -0.69275 | 31280.15 | 25030.08075
| 723.8504 | -0.5289372 | 8.4608491 | 9.353579 | 0.1250199 | 26422.66 | -355.1384 |  |  | 1.5361768 | 2.532025 | -0.6130389 | 31280.15 | 25030.08075
| 724.565 | -0.5278011 | 8.4717791 | 9.308455 | 0.1263862 | 26626.49 | -241.0174 |  |  | 1.5471068 | 3.270053 | -0.4833899 | 31280.15 | 25030.08075
| 724.1752 | -0.526746 | 8.4818476 | 9.325923 | 0.1276504 | 26779.58 | -246.9217 |  |  | 1.5571753 | 3.072183 | -0.354298 | 31280.15 | 25030.08075
| 723.9153 | -0.5256863 | 8.4918645 | 9.378781 | 0.1289131 | 26896.99 | -310.4484 |  |  | 1.5671922 | 3.496138 | -0.1508442 | 31280.15 | 25030.08075
| 724.3701 | -0.5246061 | 8.501963 | 9.479945 | 0.1301934 | 27017.82 | -774.4179 |  |  | 1.5772907 | 3.742647 | 0.04995272 | 31280.15 | 25030.08075
| 724.1752 | -0.5234305 | 8.512835 | 9.505236 | 0.131601 | 27173.76 | -897.7679 |  |  | 1.5881627 | 4.634806 | 0.2729531 | 31280.15 | 25030.08075
| 724.4026 | -0.522338 | 8.5228504 | 9.528499 | 0.1329082 | 27351.95 | -1171.893 |  |  | 1.5981781 | 3.981186 | 0.395137 | 31280.15 | 25030.08075
| 724.2402 | -0.5211307 | 8.5337893 | 9.681679 | 0.1343332 | 27544.25 | 448.9189 | -5708.315 |  | 1.609117 | 4.002293 | 0.4913755 | 31280.15 | 25030.08075
| 724.4351 | -0.5200132 | 8.5437961 | 9.719323 | 0.1356662 | 27706.79 | 370.5235 | -10016.3 |  | 1.6191238 | 5.007773 | 0.6352363 | 31280.15 | 25030.08075
| 724.4351 | -0.5187769 | 8.5547739 | 9.798064 | 0.13714 | 27869.31 | 253.6645 | 13679.39 |  | 1.6301016 | 5.719418 | 0.7279885 | 31280.15 | 25030.08075
| 723.5255 | -0.5175216 | 8.565798 | 9.86082 | 0.1386343 | 28010.31 | 210.4611 | 5821.547 |  | 1.6411257 | 6.109879 | 0.6505129 | 31280.15 | 25030.08075
| 723.1357 | -0.5163067 | 8.5762691 | 9.850273 | 0.1400944 | 28181.7 | 240.6498 | 10060.9 |  | 1.6515968 | 6.049062 | 0.6227557 | 31280.15 | 25030.08075
| 723.5905 | -0.515095 | 8.5867021 | 9.930328 | 0.141537 | 28379.54 | 182.5629 | 4002.987 |  | 1.6620298 | 5.632949 | 0.5483823 | 31280.15 | 25030.08075
| 723.3631 | -0.5139133 | 8.5967502 | 9.978321 | 0.1429447 | 28561.34 | 163.6599 | 3181.095 |  | 1.6720779 | 5.446878 | 0.3797511 | 31280.15 | 25030.08075
| 722.9733 | -0.51262 | 8.6076344 | 10.06509 | 0.1444829 | 28718.15 | 136.2074 | 2304.463 |  | 1.6829621 | 4.859768 | 0.2122056 | 31280.15 | 25030.08075
| 723.2656 | -0.5114144 | 8.6176862 | 10.01911 | 0.1459339 | 28832.14 | 168.0089 | 3341.659 |  | 1.6930139 | 4.52007 | 0.04681027 | 31280.15 | 25030.08075
| 723.8504 | -0.5101218 | 8.6283656 | 10.1659 | 0.1474665 | 28947.77 | 122.0338 | 1944.423 |  | 1.7036933 | 4.330135 | -0.1625079 | 31280.15 | 25030.08075
| 723.3631 | -0.5088888 | 8.638436 | 10.24125 | 0.1489343 | 29030.08 | 111.0963 | 1703.652 |  | 1.7137637 | 4.555668 | -0.3452898 | 31280.15 | 25030.08075
| 724.1102 | -0.507543 | 8.6493054 | 10.29446 | 0.1505414 | 29094.98 | 107.8355 | 1627.098 |  | 1.7246331 | 5.093755 | -0.4785932 | 31280.15 | 25030.08075
| 724.2077 | -0.5062826 | 8.659382 | 10.27491 | 0.1520518 | 29198.33 | 119.319 | 1850.291 |  | 1.7347097 | 5.16267 | -0.5654749 | 31280.15 | 25030.08075
| 725.2147 | -0.5049149 | 8.6702081 | 10.37222 | 0.1536842 | 29312.9 | 104.7552 | 1558.465 |  | 1.7455358 | 4.748996 | -0.6505506 | 31280.15 | 25030.08075
| 725.0198 | -0.503518 | 8.6811574 | 10.38045 | 0.1553575 | 29368.82 | 111.4615 | 1669.537 |  | 1.7564851 | 4.416734 | -0.7994241 | 31280.15 | 25030.08075
| 725.6369 | -0.5022144 | 8.6912514 | 10.34798 | 0.1569231 | 29441.08 | 128.3437 | 2006.259 |  | 1.7665791 | 3.799053 | -0.9687832 | 31280.15 | 25030.08075
| 725.6369 | -0.5007808 | 8.7022413 | 10.52365 | 0.1586181 | 29553.07 | 97.68788 | 1408.363 |  | 1.777569 | 3.115476 | -1.004703 | 31280.15 | 25030.08075
| 725.5395 | -0.4993456 | 8.7131187 | 10.55308 | 0.1603397 | 29714.23 | 97.49312 | 1405.252 |  | 1.7884464 | 3.304895 | -1.063322 | 31280.15 | 25030.08075
| 724.9548 | -0.4978781 | 8.7241345 | 10.61169 | 0.1620893 | 29871.65 | 93.11612 | 1333.297 |  | 1.7994622 | 3.626843 | -1.099633 | 31280.15 | 25030.08075
| 724.6949 | -0.4963963 | 8.7351066 | 10.67646 | 0.1638552 | 30052.61 | 88.06795 | 1255.562 |  | 1.8104343 | 4.675318 | -1.072026 | 31280.15 | 25030.08075
| 724.3376 | -0.4948949 | 8.7461178 | 10.71602 | 0.1656521 | 30284.67 | 85.82631 | 1227.058 |  | 1.8214455 | 4.723897 | -1.046284 | 31280.15 | 25030.08075
| 723.7529 | -0.4933734 | 8.7571624 | 10.78205 | 0.1674649 | 30424.85 | 82.26975 | 1171.276 |  | 1.8324901 | 5.426123 | -1.038929 | 31280.15 | 25030.08075
| 723.9153 | -0.4918539 | 8.7680604 | 10.77018 | 0.1692918 | 30538.82 | 87.84134 | 1251.325 |  | 1.8433881 | 4.824851 | -0.94643 | 31280.15 | 25030.08075
| 724.6625 | -0.4903018 | 8.7790909 | 10.83846 | 0.1711396 | 30659.57 | 84.2775 | 1193.351 |  | 1.8544186 | 3.917739 | -0.772246 | 31280.15 | 25030.08075
| 724.8573 | -0.4887501 | 8.7899756 | 10.91947 | 0.1729894 | 30771.76 | 79.94391 | 1125.589 |  | 1.8653033 | 4.137671 | -0.5590665 | 31280.15 | 25030.08075
| 725.2796 | -0.4873108 | 8.7999849 | 10.93216 | 0.1747124 | 30866.65 | 82.3412 | 1155.923 |  | 1.8753126 | 3.863779 | -0.32881 | 31280.15 | 25030.08075
| 725.8644 | -0.4857212 | 8.8108982 | 11.06781 | 0.1766041 | 30908.77 | 74.5735 | 1037.405 |  | 1.8862259 | 4.049018 | -0.1220356 | 31280.15 | 25030.08075
| 726.2542 | -0.4840981 | 8.821951 | 11.05531 | 0.1785482 | 30959.78 | 79.95344 | 1103.641 |  | 1.8972787 | 4.232856 | 0.06041732 | 31280.15 | 25030.08075
| 726.2866 | -0.4826086 | 8.8319754 | 11.16169 | 0.1803216 | 30977.82 | 75.05504 | 1027.35 |  | 1.9073031 | 4.498184 | 0.2192938 | 31280.15 | 25030.08075
| 726.1567 | -0.4809769 | 8.8428543 | 11.2526 | 0.1822685 | 30978.28 | 72.49732 | 983.201 |  | 1.918182 | 5.488479 | 0.4334536 | 31280.15 | 25030.08075
| 725.7994 | -0.4793227 | 8.8537592 | 11.33458 | 0.1842425 | 31022.54 | 70.40983 | 949.1313 |  | 1.9290869 | 5.519375 | 0.5850285 | 31280.15 | 25030.08075
| 726.1892 | -0.4777678 | 8.8638907 | 11.42832 | 0.1860912 | 31086.88 | 67.34594 | 905.6542 |  | 1.9392184 | 5.984614 | 0.6380974 | 31280.15 | 25030.08075
| 725.507 | -0.4760763 | 8.8747947 | 11.48659 | 0.188115 | 31143.73 | 67.00565 | 895.5308 |  | 1.9501224 | 6.616701 | 0.6893544 | 31280.15 | 25030.08075
| 725.1497 | -0.4743593 | 8.8857572 | 11.50429 | 0.1901701 | 31247.88 | 68.74752 | 913.4208 |  | 1.9610849 | 6.538033 | 0.6838694 | 31280.15 | 25030.08075
| 724.8898 | -0.4727622 | 8.8958393 | 11.59554 | 0.1920723 | 31323.49 | 66.06402 | 876.5643 |  | 1.971167 | 6.203924 | 0.6219364 | 31280.15 | 25030.08075
| 724.5325 | -0.4710246 | 8.9066952 | 11.71728 | 0.194144 | 31442.57 | 62.06094 | 826.4784 |  | 1.9820229 | 5.943425 | 0.5985629 | 31280.15 | 25030.08075
| 724.4026 | -0.4693996 | 8.9167409 | 11.6926 | 0.1960912 | 31592.17 | 65.1885 | 863.2075 |  | 1.9920686 | 5.801318 | 0.5952594 | 31280.15 | 25030.08075
| 724.4351 | -0.4677644 | 8.9267431 | 11.7608 | 0.1980429 | 31726.57 | 63.66569 | 844.0198 |  | 2.0020708 | 5.462679 | 0.6100966 | 31280.15 | 25030.08075
| 724.7274 | -0.4661087 | 8.9367801 | 11.82172 | 0.2000194 | 31900.31 | 62.3468 | 829.1811 |  | 2.0121078 | 5.052759 | 0.570363 | 31280.15 | 25030.08075
| 724.6949 | -0.4642894 | 8.9476959 | 11.86879 | 0.2021954 | 32051.44 | 62.16209 | 826.0054 |  | 2.0230236 | 4.746264 | 0.4387593 | 31280.15 | 25030.08075
| 725.1172 | -0.4624149 | 8.95882 | 12.00972 | 0.20442 | 32240.98 | 57.83758 | 776.2 |  | 2.0341477 | 5.215173 | 0.4000275 | 31280.15 | 25030.08075
| 725.8319 | -0.4605998 | 8.9694687 | 12.01437 | 0.2065941 | 32431.87 | 59.15838 | 792.3517 |  | 2.0447964 | 5.280999 | 0.3618252 | 31280.15 | 25030.08075
| 726.6115 | -0.4586755 | 8.9806522 | 12.11278 | 0.208892 | 32678.23 | 56.66173 | 766.1057 |  | 2.0559799 | 5.424657 | 0.3603461 | 31280.15 | 25030.08075
| 726.4816 | -0.4569298 | 8.9906915 | 12.12856 | 0.2109829 | 32865.01 | 57.40169 | 775.6491 |  | 2.0660192 | 6.015885 | 0.3407221 | 31280.15 | 25030.08075
| 727.3261 | -0.4550564 | 9.0013507 | 12.19156 | 0.2132208 | 33054.4 | 56.56367 | 766.5314 |  | 2.0766784 | 5.602037 | 0.3389188 | 31280.15 | 25030.08075
| 726.7414 | -0.4532741 | 9.0113789 | 12.36221 | 0.2153334 | 33201.85 | 52.4381 | 718.406 |  | 2.0867066 | 6.125185 | 0.3369258 | 31280.15 | 25030.08075
| 727.0662 | -0.4514732 | 9.0214052 | 12.35021 | 0.2174897 | 33327.43 | 54.25492 | 737.7345 |  | 2.0967329 | 6.351806 | 0.2818958 | 31280.15 | 25030.08075
| 727.2936 | -0.4495037 | 9.0322682 | 12.41176 | 0.2198512 | 33506.72 | 53.75972 | 732.0175 |  | 2.1075959 | 5.579266 | 0.2626622 | 31280.15 | 25030.08075
| 727.7809 | -0.4476661 | 9.042308 | 12.44988 | 0.2220456 | 33641.49 | 54.02427 | 733.8705 |  | 2.1176357 | 5.661727 | 0.3305824 | 31280.15 | 25030.08075
| 727.4885 | -0.4456425 | 9.0532252 | 12.49074 | 0.2244726 | 33799.32 | 54.30599 | 736.1552 |  | 2.1285529 | 5.201996 | 0.4146787 | 31280.15 | 25030.08075
| 726.8064 | -0.4435835 | 9.0642263 | 12.57308 | 0.2269243 | 33917.39 | 53.54462 | 725.1023 |  | 2.139554 | 4.883482 | 0.4457391 | 31280.15 | 25030.08075
| 725.9943 | -0.4415036 | 9.0751933 | 12.65654 | 0.2294058 | 34031.54 | 52.83032 | 714.5308 |  | 2.150521 | 4.803799 | 0.4591727 | 31280.15 | 25030.08075
| 725.8644 | -0.4394256 | 9.0860545 | 12.72083 | 0.2318907 | 34128.32 | 52.73863 | 710.4825 |  | 2.1613822 | 4.315311 | 0.5058354 | 31280.15 | 25030.08075
| 726.2866 | -0.4374677 | 9.0961819 | 12.82988 | 0.2342195 | 34222.58 | 51.3642 | 692.5757 |  | 2.1715096 | 5.311259 | 0.5019946 | 31280.15 | 25030.08075
| 724.8249 | -0.4353492 | 9.1070199 | 12.84824 | 0.2367667 | 34347.88 | 52.40297 | 702.072 |  | 2.1823476 | 6.001212 | 0.5146686 | 31280.15 | 25030.08075
| 726.1242 | -0.4333719 | 9.1170419 | 12.93668 | 0.2391246 | 34445.85 | 51.5938 | 690.7224 |  | 2.1923696 | 6.097486 | 0.5272974 | 31280.15 | 25030.08075
| 725.9618 | -0.4311529 | 9.1281411 | 13.07747 | 0.2417605 | 34556.7 | 49.76272 | 668.1669 |  | 2.2034688 | 6.783108 | 0.4903942 | 31280.15 | 25030.08075
| 726.2866 | -0.4289489 | 9.1390463 | 13.14704 | 0.2443911 | 34674.82 | 49.61427 | 664.3961 |  | 2.214374 | 7.076531 | 0.421762 | 31280.15 | 25030.08075
| 727.4236 | -0.4267177 | 9.149988 | 13.21527 | 0.2470581 | 34807.02 | 49.47339 | 661.1346 |  | 2.2253157 | 7.302368 | 0.322064 | 31280.15 | 25030.08075
| 727.4885 | -0.4246427 | 9.1600631 | 13.28825 | 0.2495335 | 34927.98 | 49.14283 | 655.9634 |  | 2.2353908 | 7.280965 | 0.2559259 | 31280.15 | 25030.08075
| 728.3656 | -0.4223826 | 9.1709217 | 13.40171 | 0.2522315 | 35075.16 | 48.06023 | 643.1323 |  | 2.2462494 | 7.287074 | 0.254152 | 31280.15 | 25030.08075
| 728.3981 | -0.4200722 | 9.1818824 | 13.45935 | 0.2549947 | 35248.57 | 48.08316 | 642.8469 |  | 2.2572101 | 7.349517 | 0.2998925 | 31280.15 | 25030.08075
| 728.2357 | -0.4177314 | 9.1928825 | 13.53658 | 0.2577925 | 35413.2 | 47.77114 | 638.7022 |  | 2.2682102 | 7.178194 | 0.3136027 | 31280.15 | 25030.08075
| 728.2682 | -0.4155753 | 9.2029051 | 13.62707 | 0.2603639 | 35608.82 | 47.0091 | 631.131 |  | 2.2782328 | 6.694868 | 0.3121504 | 31280.15 | 25030.08075
| 728.2032 | -0.4132 | 9.213826 | 13.7275 | 0.2631961 | 35858.5 | 46.11479 | 623.1587 |  | 2.2891537 | 7.20488 | 0.3575111 | 31280.15 | 25030.08075
| 726.9363 | -0.4107699 | 9.2248799 | 13.70876 | 0.2661125 | 36119.37 | 47.32143 | 637.8201 |  | 2.3002076 | 6.864217 | 0.4025036 | 31280.15 | 25030.08075
| 726.9688 | -0.4083351 | 9.2358418 | 13.83508 | 0.2690125 | 36387.88 | 45.98192 | 625.4124 |  | 2.3111695 | 6.789592 | 0.4935181 | 31280.15 | 25030.08075
| 726.8389 | -0.4060809 | 9.24588 | 13.8125 | 0.2717172 | 36610.06 | 47.1978 | 639.6173 |  | 2.3212077 | 6.256144 | 0.5988888 | 31280.15 | 25030.08075
| 726.4491 | -0.4035949 | 9.2568472 | 13.91765 | 0.2746896 | 36822.6 | 46.4131 | 631.4898 |  | 2.3321749 | 5.448514 | 0.6718813 | 31280.15 | 25030.08075
| 726.7414 | -0.4010835 | 9.2678019 | 13.94548 | 0.2776969 | 37060.92 | 46.87232 | 637.4748 |  | 2.3431296 | 4.895811 | 0.7142605 | 31280.15 | 25030.08075
| 726.8389 | -0.3987568 | 9.2778334 | 14.02147 | 0.2804726 | 37308.68 | 46.40047 | 634.0653 |  | 2.3531611 | 4.436287 | 0.6815195 | 31280.15 | 25030.08075
| 726.644 | -0.3961947 | 9.2887684 | 14.01784 | 0.2835431 | 37557.21 | 47.35983 | 645.7341 |  | 2.3640961 | 4.181204 | 0.6633951 | 31280.15 | 25030.08075
| 727.7484 | -0.3935751 | 9.2998333 | 14.17105 | 0.2866569 | 37799.95 | 45.85081 | 630.2676 |  | 2.375161 | 4.634686 | 0.6602679 | 31280.15 | 25030.08075
| 728.7229 | -0.3909523 | 9.3107858 | 14.3007 | 0.2897925 | 38004.34 | 44.90459 | 619.9107 |  | 2.3861135 | 5.590052 | 0.6413995 | 31280.15 | 25030.08075
| 729.0803 | -0.3883155 | 9.321694 | 14.40265 | 0.2929396 | 38172.82 | 44.47675 | 614.3099 |  | 2.3970217 | 7.21418 | 0.6370874 | 31280.15 | 25030.08075
| 729.1777 | -0.3856257 | 9.3326834 | 14.41118 | 0.2961638 | 38363.5 | 45.32774 | 623.0719 |  | 2.4080111 | 7.510312 | 0.5448162 | 31280.15 | 25030.08075
| 729.5675 | -0.3831376 | 9.3427468 | 14.55798 | 0.2991263 | 38546.86 | 44.18728 | 610.4988 |  | 2.4180745 | 7.710287 | 0.4393762 | 31280.15 | 25030.08075
| 729.535 | -0.3804646 | 9.3534403 | 14.66329 | 0.3023145 | 38765.37 | 43.67159 | 605.246 |  | 2.428768 | 8.241993 | 0.3205732 | 31280.15 | 25030.08075
| 729.2102 | -0.3778638 | 9.3637351 | 14.73123 | 0.3054206 | 38974.49 | 43.62428 | 604.9877 |  | 2.4390628 | 8.538814 | 0.2609608 | 31280.15 | 25030.08075
| 728.7554 | -0.375136 | 9.3744345 | 14.81594 | 0.3086785 | 39162.84 | 43.4672 | 602.8294 |  | 2.4497622 | 7.873258 | 0.2017449 | 31280.15 | 25030.08075
| 728.0408 | -0.3723188 | 9.3853634 | 14.87826 | 0.312051 | 39317.7 | 43.68364 | 603.7685 |  | 2.4606911 | 7.767426 | 0.1287543 | 31280.15 | 25030.08075
| 728.593 | -0.3697038 | 9.395407 | 14.9638 | 0.3151729 | 39436.52 | 43.59067 | 600.9244 |  | 2.4707347 | 7.655742 | 0.02840643 | 31280.15 | 25030.08075
| 727.9758 | -0.3667526 | 9.4066159 | 15.09349 | 0.3186775 | 39572.9 | 43.09579 | 593.6876 |  | 2.4819436 | 8.016131 | -0.0281898 | 31280.15 | 25030.08075
| 728.0408 | -0.3639244 | 9.4172426 | 15.18773 | 0.3220765 | 39709.22 | 42.98101 | 590.7483 |  | 2.4925703 | 7.597375 | -0.08390881 | 31280.15 | 25030.08075
| 727.586 | -0.3612413 | 9.4272564 | 15.2956 | 0.3252797 | 39853.61 | 42.64118 | 585.933 |  | 2.5025841 | 7.516349 | -0.09725268 | 31280.15 | 25030.08075
| 727.9433 | -0.3585171 | 9.4372756 | 15.43385 | 0.3285195 | 39995 | 42.01606 | 578.0384 |  | 2.5126033 | 8.402406 | -0.08281725 | 31280.15 | 25030.08075
| 728.4631 | -0.355525 | 9.4481639 | 15.54457 | 0.3320996 | 40128.96 | 41.81648 | 574.0945 |  | 2.5234916 | 9.273967 | -0.02738804 | 31280.15 | 25030.08075
| 727.7809 | -0.3527399 | 9.4582077 | 15.59404 | 0.3354297 | 40290.81 | 42.11054 | 576.338 |  | 2.5335354 | 9.730315 | 0 | 31280.15 | 25030.08075
| 728.2357 | -0.349935 | 9.4682168 | 15.61789 | 0.3387794 | 40457.31 | 42.659 | 581.3496 |  | 2.5435445 | 9.541445 | 0 | 31280.15 | 25030.08075
| 728.593 | -0.3468713 | 9.4790367 | 15.70793 | 0.3424546 | 40696.96 | 42.5185 | 580.3308 |  | 2.5543644 | 8.313479 | 0.01345603 | 31280.15 | 25030.08075
| 728.8529 | -0.3439889 | 9.4891279 | 15.80438 | 0.3458935 | 40914.15 | 42.28146 | 578.1296 |  | 2.5644556 | 7.87488 | 0.06694994 | 31280.15 | 25030.08075
| 730.0547 | -0.3408552 | 9.4999598 | 15.82881 | 0.3496496 | 41171.07 | 42.78424 | 584.1928 |  | 2.5752875 | 6.679898 | 0.09327211 | 31280.15 | 25030.08075
| 730.5095 | -0.3376366 | 9.5109706 | 15.97313 | 0.3534865 | 41482.79 | 42.06685 | 578.4865 |  | 2.5862983 | 5.68912 | 0.1460269 | 31280.15 | 25030.08075
| 730.7369 | -0.3346501 | 9.5210697 | 16.0446 | 0.3570503 | 41747.91 | 42.04275 | 579.4385 |  | 2.5963974 | 6.35221 | 0.185123 | 31280.15 | 25030.08075
| 731.3866 | -0.3313958 | 9.5319703 | 16.0735 | 0.3609578 | 42022.75 | 42.49255 | 585.2224 |  | 2.607298 | 6.680822 | 0.171071 | 31280.15 | 25030.08075
| 731.3216 | -0.3283806 | 9.5419785 | 16.17764 | 0.3645544 | 42251.11 | 42.22272 | 582.7676 |  | 2.6173062 | 7.044042 | 0.1702498 | 31280.15 | 25030.08075
| 731.549 | -0.3250546 | 9.5528612 | 16.30671 | 0.368532 | 42483.79 | 41.84034 | 578.7565 |  | 2.6281889 | 7.227677 | 0.2083 | 31280.15 | 25030.08075
| 731.4515 | -0.3219449 | 9.562956 | 16.35915 | 0.3722439 | 42662.3 | 42.13502 | 581.1602 |  | 2.6382837 | 7.617132 | 0.2458476 | 31280.15 | 25030.08075
| 731.549 | -0.3185891 | 9.5737058 | 16.52087 | 0.3760721 | 42721.22 | 41.67433 | 572.9699 |  | 2.6490335 | 8.195864 | 0.2827494 | 31280.15 | 25030.08075
| 731.3216 | -0.315358 | 9.5838895 | 16.58331 | 0.3801127 | 43000.43 | 41.82791 | 575.6231 |  | 2.6592172 | 8.320518 | 0.2807343 | 31280.15 | 25030.08075
| 730.0873 | -0.3118303 | 9.5948701 | 16.67087 | 0.3843226 | 43163.32 | 41.96037 | 575.4945 |  | 2.6701978 | 8.243827 | 0.291289 | 31280.15 | 25030.08075
| 729.2102 | -0.3082945 | 9.6058768 | 16.78202 | 0.3885512 | 43306.69 | 41.92437 | 573.2164 |  | 2.6812045 | 8.763306 | 0.3266113 | 31280.15 | 25030.08075
| 729.2427 | -0.3047238 | 9.6168755 | 16.92592 | 0.3928175 | 43413.79 | 41.68105 | 568.0605 |  | 2.6922032 | 8.831598 | 0.348601 | 31280.15 | 25030.08075
| 728.9503 | -0.3011294 | 9.6278173 | 17.12492 | 0.3971036 | 43550.83 | 40.99528 | 558.9796 |  | 2.703145 | 9.537796 | 0.4074847 | 31280.15 | 25030.08075
| 729.8923 | -0.2974832 | 9.6387879 | 17.1561 | 0.4014727 | 43694.11 | 41.6101 | 563.4712 |  | 2.7141156 | 10.10116 | 0.489905 | 31280.15 | 25030.08075
| 729.7299 | -0.2941143 | 9.6488186 | 17.17724 | 0.405501 | 43854.27 | 42.20385 | 568.4413 |  | 2.7241463 | 9.762473 | 0.5353453 | 31280.15 | 25030.08075
| 731.1592 | -0.2903977 | 9.6597682 | 17.29704 | 0.4099444 | 44028.49 | 42.10751 | 566.1638 |  | 2.7350959 | 9.164102 | 0.5917777 | 31280.15 | 25030.08075
| 731.8413 | -0.2866738 | 9.6706309 | 17.44023 | 0.414394 | 44210 | 41.8303 | 562.217 |  | 2.7459586 | 8.830703 | 0.6355278 | 31280.15 | 25030.08075
| 732.3286 | -0.2831664 | 9.6807466 | 17.62424 | 0.4185649 | 44361.31 | 41.24331 | 554.8675 |  | 2.7560743 | 8.825702 | 0.6907076 | 31280.15 | 25030.08075
| 732.9133 | -0.2793754 | 9.6915622 | 17.68706 | 0.423112 | 44560.78 | 41.5624 | 557.3468 |  | 2.7668899 | 8.767928 | 0.7451343 | 31280.15 | 25030.08075
| 732.7509 | -0.2757973 | 9.7016795 | 17.76389 | 0.4273873 | 44763.92 | 41.71317 | 558.476 |  | 2.7770072 | 8.853001 | 0.7643688 | 31280.15 | 25030.08075
| 733.4006 | -0.2718924 | 9.7125934 | 17.81729 | 0.432074 | 45004.4 | 42.07325 | 562.0586 |  | 2.7879211 | 9.462607 | 0.7364691 | 31280.15 | 25030.08075
| 733.6929 | -0.2682173 | 9.7227606 | 17.98563 | 0.4364414 | 45192.93 | 41.61002 | 556.6282 |  | 2.7980883 | 9.6536 | 0.6972773 | 31280.15 | 25030.08075
| 732.7509 | -0.2642391 | 9.7336292 | 17.98137 | 0.4412181 | 45439.39 | 42.37305 | 564.375 |  | 2.8089569 | 9.381023 | 0.6124567 | 31280.15 | 25030.08075
| 732.2961 | -0.2602781 | 9.7443751 | 18.05647 | 0.4459467 | 45672.11 | 42.58149 | 566.301 |  | 2.8197028 | 7.597745 | 0.5515669 | 31280.15 | 25030.08075
| 731.0293 | -0.2561611 | 9.7553983 | 18.31105 | 0.4508503 | 45945.78 | 41.55455 | 556.3019 |  | 2.830726 | 7.400847 | 0.4572591 | 31280.15 | 25030.08075
| 731.1917 | -0.2523581 | 9.7654863 | 18.36643 | 0.4553884 | 46209.65 | 41.81568 | 559.5667 |  | 2.840814 | 8.619495 | 0.4097364 | 31280.15 | 25030.08075
| 730.542 | -0.2482105 | 9.7763762 | 18.48554 | 0.46035 | 46506.84 | 41.70515 | 559.2854 |  | 2.8517039 | 9.243466 | 0.3511559 | 31280.15 | 25030.08075
| 730.2172 | -0.2443581 | 9.7863988 | 18.54346 | 0.464968 | 46795.95 | 41.93033 | 562.6148 |  | 2.8617265 | 9.727808 | 0.2933013 | 31280.15 | 25030.08075
| 730.1847 | -0.240103 | 9.7973511 | 18.6939 | 0.4700459 | 47107.1 | 41.62907 | 560.5543 |  | 2.8726788 | 9.939075 | 0.2470598 | 31280.15 | 25030.08075
| 730.7044 | -0.235836 | 9.8081983 | 18.77323 | 0.4751641 | 47411.34 | 41.79118 | 563.0926 |  | 2.883526 | 10.48493 | 0.2123298 | 31280.15 | 25030.08075
| 731.0617 | -0.23184 | 9.8182597 | 18.98039 | 0.4799178 | 47693.72 | 41.12916 | 557.1076 |  | 2.8935874 | 10.64788 | 0.2114226 | 31280.15 | 25030.08075
| 732.6535 | -0.2274132 | 9.8292604 | 19.10542 | 0.4852043 | 47992.56 | 41.05413 | 556.9855 |  | 2.9045881 | 10.43922 | 0.2103604 | 31280.15 | 25030.08075
| 733.1082 | -0.2230019 | 9.8401225 | 19.12545 | 0.4904946 | 48236.72 | 41.64263 | 562.7507 |  | 2.9154502 | 10.93562 | 0.2090676 | 31280.15 | 25030.08075
| 733.3681 | -0.2188643 | 9.850212 | 19.16338 | 0.4954398 | 48443.93 | 42.09851 | 566.8137 |  | 2.9255397 | 10.3607 | 0.1968919 | 31280.15 | 25030.08075
| 734.375 | -0.2143296 | 9.8611463 | 19.26017 | 0.5008737 | 48642.21 | 42.29352 | 567.6296 |  | 2.936474 | 9.476783 | 0.1737547 | 31280.15 | 25030.08075
| 734.57 | -0.2097726 | 9.8720314 | 19.38625 | 0.506326 | 48854.67 | 42.30016 | 566.7831 |  | 2.9473591 | 8.258371 | 0.118647 | 31280.15 | 25030.08075
| 734.6024 | -0.2051231 | 9.8829996 | 19.506 | 0.5118799 | 48986.11 | 42.43546 | 565.7704 |  | 2.9583273 | 7.685513 | 0.07486844 | 31280.15 | 25030.08075
| 734.2776 | -0.2004289 | 9.8939468 | 19.64268 | 0.5174872 | 49103.29 | 42.49148 | 563.7035 |  | 2.9692745 | 7.170065 | 0.02120495 | 31280.15 | 25030.08075
| 734.4075 | -0.1960516 | 9.904053 | 19.7911 | 0.5227013 | 49183.12 | 42.44672 | 560.3517 |  | 2.9793807 | 8.279422 | 0 | 31280.15 | 25030.08075
| 733.2706 | -0.1912857 | 9.9149212 | 19.90793 | 0.528417 | 49212.11 | 42.71308 | 558.887 |  | 2.9902489 | 9.714823 | -0.03125792 | 31280.15 | 25030.08075
| 733.1407 | -0.1868584 | 9.9249452 | 19.9422 | 0.5336363 | 49238.4 | 43.37272 | 561.6855 |  | 3.0002729 | 10.38387 | -0.04132403 | 31280.15 | 25030.08075
| 732.1662 | -0.1819331 | 9.9359613 | 20.1125 | 0.5396019 | 49376.29 | 43.26178 | 558.2415 |  | 3.011289 | 10.28669 | -0.07165807 | 31280.15 | 25030.08075
| 731.6789 | -0.1770119 | 9.9469304 | 20.30776 | 0.5454765 | 49486.71 | 43.02455 | 553.2411 |  | 3.0222581 | 10.51224 | -0.08119857 | 31280.15 | 25030.08075
| 731.7764 | -0.1720384 | 9.9578143 | 20.40092 | 0.5514351 | 49638.52 | 43.33481 | 554.2679 |  | 3.033142 | 11.0572 | -0.1208557 | 31280.15 | 25030.08075
| 732.8159 | -0.1669225 | 9.968896 | 20.46776 | 0.5575437 | 49777.85 | 43.82546 | 556.7322 |  | 3.0442237 | 10.50892 | -0.1199073 | 31280.15 | 25030.08075
| 733.7904 | -0.1617824 | 9.9798942 | 20.60932 | 0.5636945 | 49925.24 | 43.88988 | 555.2178 |  | 3.0552219 | 10.05406 | -0.1487169 | 31280.15 | 25030.08075
| 735.1871 | -0.1565725 | 9.9909432 | 20.71121 | 0.5699196 | 50103.84 | 44.15534 | 556.1408 |  | 3.0662709 | 10.14212 | -0.1673871 | 31280.15 | 25030.08075
| 736.6814 | -0.1513992 | 10.0017846 | 20.86123 | 0.5761237 | 50322.21 | 44.1071 | 554.783 |  | 3.0771123 | 9.837516 | -0.1858658 | 31280.15 | 25030.08075
| 735.8043 | -0.1465636 | 10.0118209 | 20.9274 | 0.5818995 | 50508.89 | 44.48177 | 557.2677 |  | 3.0871486 | 9.71671 | -0.2236586 | 31280.15 | 25030.08075
| 736.1292 | -0.1416443 | 10.0219064 | 20.99465 | 0.5877813 | 50718.11 | 44.84223 | 559.9345 |  | 3.0972341 | 8.941269 | -0.2707172 | 31280.15 | 25030.08075
| 736.9412 | -0.1362601 | 10.0328464 | 21.16175 | 0.5942245 | 50961.26 | 44.70133 | 558.0291 |  | 3.1081741 | 9.341491 | -0.3266871 | 31280.15 | 25030.08075
| 735.9992 | -0.1307979 | 10.0438282 | 21.27664 | 0.6007596 | 51198.33 | 44.86543 | 558.8816 |  | 3.1191559 | 10.04202 | -0.3914498 | 31280.15 | 25030.08075
| 734.8623 | -0.1253401 | 10.054672 | 21.43006 | 0.6072837 | 51427.88 | 44.82244 | 557.6883 |  | 3.1299997 | 10.16052 | -0.4364224 | 31280.15 | 25030.08075
| 735.1871 | -0.120197 | 10.0647815 | 21.63215 | 0.6134054 | 51632.99 | 44.48581 | 553.6379 |  | 3.1401092 | 10.70216 | -0.4809903 | 31280.15 | 25030.08075
| 734.44 | -0.114529 | 10.0758067 | 21.67758 | 0.6202005 | 51896.04 | 45.01873 | 558.3018 |  | 3.1511344 | 11.52272 | -0.5155731 | 31280.15 | 25030.08075
| 733.0433 | -0.1089026 | 10.0866524 | 21.91273 | 0.626891 | 52083.77 | 44.61046 | 552.9824 |  | 3.1619801 | 11.93199 | -0.5026634 | 31280.15 | 25030.08075
| 733.0757 | -0.1032824 | 10.097363 | 21.96159 | 0.6336846 | 52323.08 | 45.13129 | 557.1912 |  | 3.1726907 | 12.68499 | -0.4900116 | 31280.15 | 25030.08075
| 734.0502 | -0.09746006 | 10.1083656 | 22.1314 | 0.640605 | 52505.36 | 45.09457 | 555.1986 |  | 3.1836933 | 12.2574 | -0.4681974 | 31280.15 | 25030.08075
| 735.7394 | -0.09155654 | 10.119328 | 22.24357 | 0.647671 | 52734.38 | 45.32837 | 556.4243 |  | 3.1946557 | 11.87505 | -0.4377119 | 31280.15 | 25030.08075
| 736.6489 | -0.08557762 | 10.1303494 | 22.33836 | 0.6548647 | 53011.4 | 45.62095 | 558.9095 |  | 3.2056771 | 11.59535 | -0.380637 | 31280.15 | 25030.08075
| 737.6559 | -0.07955268 | 10.1413337 | 22.47517 | 0.662037 | 53256.53 | 45.71993 | 559.1227 |  | 3.2166614 | 10.68425 | -0.3243123 | 31280.15 | 25030.08075
| 737.7533 | -0.07395694 | 10.1513882 | 22.59128 | 0.6687139 | 53456.49 | 45.8901 | 559.6227 |  | 3.2267159 | 10.87809 | -0.2775676 | 31280.15 | 25030.08075
| 738.5654 | -0.06786952 | 10.1622504 | 22.79482 | 0.6759997 | 53695.66 | 45.67061 | 556.7798 |  | 3.2375781 | 10.69121 | -0.1868334 | 31280.15 | 25030.08075
| 738.4354 | -0.06156173 | 10.173396 | 22.92981 | 0.6835236 | 53928.36 | 45.82752 | 557.2069 |  | 3.2487237 | 11.31356 | -0.1502431 | 31280.15 | 25030.08075
| 736.9412 | -0.0553145 | 10.1842987 | 23.06449 | 0.6910003 | 54206.47 | 45.93588 | 557.9567 |  | 3.2596264 | 11.86704 | -0.1405597 | 31280.15 | 25030.08075
| 736.1616 | -0.04903301 | 10.1951666 | 23.13676 | 0.698535 | 54490.94 | 46.34605 | 561.5811 |  | 3.2704943 | 11.99243 | -0.148457 | 31280.15 | 25030.08075
| 734.9273 | -0.04264847 | 10.2060856 | 23.28974 | 0.7061699 | 54793.88 | 46.35487 | 561.7555 |  | 3.2814133 | 12.2239 | -0.1476244 | 31280.15 | 25030.08075
| 734.8948 | -0.03670162 | 10.2161357 | 23.30425 | 0.7133003 | 55053.18 | 47.00513 | 567.4953 |  | 3.2914634 | 11.47756 | -0.1727072 | 31280.15 | 25030.08075
| 734.0827 | -0.03072065 | 10.2261463 | 23.5079 | 0.7204298 | 55270.48 | 46.76363 | 564.3766 |  | 3.301474 | 10.73006 | -0.2145578 | 31280.15 | 25030.08075
| 735.382 | -0.02464011 | 10.2362175 | 23.61146 | 0.7276926 | 55502.7 | 47.01049 | 565.9376 |  | 3.3115452 | 10.41473 | -0.2388732 | 31280.15 | 25030.08075
| 735.0247 | -0.01803334 | 10.2470605 | 23.79584 | 0.7356076 | 55760.95 | 46.92758 | 564.5146 |  | 3.3223882 | 10.60374 | -0.2373184 | 31280.15 | 25030.08075
| 734.6024 | -0.01129869 | 10.258003 | 23.92898 | 0.7436622 | 56025.52 | 47.09811 | 565.4649 |  | 3.3333307 | 11.43165 | -0.2695063 | 31280.15 | 25030.08075
| 734.8948 | -0.005049771 | 10.2680336 | 24.08318 | 0.7511303 | 56240.13 | 47.13297 | 564.7725 |  | 3.3433613 | 11.95196 | -0.3012897 | 31280.15 | 25030.08075
| 736.389 | 0.001878231 | 10.2790435 | 24.16296 | 0.7594324 | 56510.05 | 47.57146 | 568.1658 |  | 3.3543712 | 12.33584 | -0.2827345 | 31280.15 | 25030.08075
| 738.1106 | 0.008796728 | 10.2899231 | 24.3153 | 0.7676998 | 56749.99 | 47.68393 | 568.1694 |  | 3.3652508 | 12.78409 | -0.272599 | 31280.15 | 25030.08075
| 737.9807 | 0.0152424 | 10.2999251 | 24.46905 | 0.7754334 | 56995.44 | 47.71552 | 567.8525 |  | 3.3752528 | 12.50514 | -0.2709582 | 31280.15 | 25030.08075
| 739.215 | 0.02227481 | 10.3107611 | 24.59406 | 0.7838327 | 57205.36 | 47.98791 | 568.8397 |  | 3.3860888 | 12.06915 | -0.2690689 | 31280.15 | 25030.08075
| 739.5399 | 0.02889955 | 10.3208291 | 24.6875 | 0.7917579 | 57414.13 | 48.3454 | 570.8665 |  | 3.3961568 | 11.67173 | -0.2511535 | 31280.15 | 25030.08075
| 739.5399 | 0.03559538 | 10.3309206 | 24.88819 | 0.7997541 | 57635.57 | 48.1991 | 568.5209 |  | 3.4062483 | 11.73056 | -0.225446 | 31280.15 | 25030.08075
| 740.3845 | 0.04288356 | 10.3417956 | 24.99173 | 0.8084846 | 57862.4 | 48.58105 | 570.6528 |  | 3.4171233 | 11.9808 | -0.2318683 | 31280.15 | 25030.08075
| 740.6118 | 0.04966386 | 10.3518082 | 25.20019 | 0.8165867 | 58060.92 | 48.42599 | 567.9012 |  | 3.4271359 | 12.39865 | -0.2223834 | 31280.15 | 25030.08075
| 741.4889 | 0.05652088 | 10.3618273 | 25.27085 | 0.8247937 | 58287.63 | 48.88482 | 571.0488 |  | 3.437155 | 12.55988 | -0.1894068 | 31280.15 | 25030.08075
| 741.6513 | 0.06349619 | 10.371919 | 25.44554 | 0.8331161 | 58547.05 | 48.85175 | 570.2473 |  | 3.4472467 | 12.87179 | -0.1647553 | 31280.15 | 25030.08075
| 740.8717 | 0.07115813 | 10.3828902 | 25.55349 | 0.8423077 | 58811.57 | 49.21421 | 572.6266 |  | 3.4582179 | 13.28513 | -0.1558005 | 31280.15 | 25030.08075
| 740.2545 | 0.07887215 | 10.3938315 | 25.71164 | 0.8515409 | 59047.06 | 49.3724 | 572.758 |  | 3.4691592 | 12.98944 | -0.1237154 | 31280.15 | 25030.08075
| 738.9227 | 0.08667313 | 10.40476 | 25.86226 | 0.86086 | 59333.16 | 49.52749 | 573.6016 |  | 3.4800877 | 12.65624 | -0.08450699 | 31280.15 | 25030.08075
| 738.9552 | 0.09392878 | 10.414811 | 25.9469 | 0.8695384 | 59586.19 | 49.92877 | 576.4932 |  | 3.4901387 | 12.37688 | -0.0610829 | 31280.15 | 25030.08075
| 737.7533 | 0.1018888 | 10.4257392 | 26.22319 | 0.8790575 | 59854.09 | 49.55007 | 572.2926 |  | 3.5010669 | 12.30891 | -0.05307972 | 31280.15 | 25030.08075
| 737.0062 | 0.110014 | 10.4367745 | 26.32164 | 0.8887843 | 60141.02 | 49.96625 | 575.3408 |  | 3.5121022 | 13.14433 | -0.03013188 | 31280.15 | 25030.08075
| 736.6814 | 0.11822 | 10.4477959 | 26.48413 | 0.8985992 | 60452.89 | 50.08273 | 576.0881 |  | 3.5231236 | 13.16901 | -0.04492024 | 31280.15 | 25030.08075
| 737.7533 | 0.1263437 | 10.4585873 | 26.67716 | 0.9082784 | 60738.3 | 50.06728 | 575.3798 |  | 3.533915 | 13.78255 | -0.07441007 | 31280.15 | 25030.08075
| 737.461 | 0.1340575 | 10.4687274 | 26.7971 | 0.9175244 | 61071.95 | 50.28068 | 577.6306 |  | 3.5440551 | 14.16991 | -0.08884207 | 31280.15 | 25030.08075
| 739.4424 | 0.1424313 | 10.4796532 | 26.93432 | 0.9275314 | 61419.59 | 50.48453 | 579.6567 |  | 3.5549809 | 14.32987 | -0.1178166 | 31280.15 | 25030.08075
| 740.5144 | 0.1508954 | 10.4905546 | 27.08613 | 0.9377153 | 61827.44 | 50.59046 | 581.6306 |  | 3.5658823 | 13.76828 | -0.1392094 | 31280.15 | 25030.08075
| 742.7557 | 0.1593876 | 10.5013882 | 27.26275 | 0.9478614 | 62163.52 | 50.63784 | 582.0864 |  | 3.5767159 | 13.31761 | -0.1530021 | 31280.15 | 25030.08075
| 743.2429 | 0.1680923 | 10.5123264 | 27.43872 | 0.9582597 | 62504.35 | 50.70646 | 582.7059 |  | 3.5876541 | 13.89239 | -0.1666202 | 31280.15 | 25030.08075
| 743.2754 | 0.17631 | 10.5225506 | 27.60957 | 0.9680525 | 62817.15 | 50.7517 | 583.0244 |  | 3.5978783 | 14.09365 | -0.1729461 | 31280.15 | 25030.08075
| 743.1779 | 0.1850838 | 10.5333696 | 27.75689 | 0.9785883 | 63160.8 | 50.94384 | 584.7664 |  | 3.6086973 | 14.03599 | -0.1647661 | 31280.15 | 25030.08075
| 741.5538 | 0.194057 | 10.5443357 | 27.89583 | 0.9893311 | 63470.67 | 51.21251 | 586.6356 |  | 3.6196634 | 14.50499 | -0.1210121 | 31280.15 | 25030.08075
| 742.106 | 0.2023587 | 10.5543514 | 28.09863 | 0.9992331 | 63719.76 | 51.17041 | 585.3006 |  | 3.6296791 | 14.75155 | -0.08489305 | 31280.15 | 25030.08075
| 740.6118 | 0.2114409 | 10.5651923 | 28.31123 | 1.010117 | 63949.47 | 51.19793 | 583.9018 |  | 3.64052 | 15.42684 | -0.04914476 | 31280.15 | 25030.08075
| 739.215 | 0.2206265 | 10.5760116 | 28.51863 | 1.020459 | 63889.52 | 51.41183 | 580.3592 |  | 3.6513393 | 15.52811 | 0 | 31280.15 | 25030.08075
| 739.3125 | 0.2294269 | 10.5862626 | 28.5839 | 1.031645 | 64315.21 | 51.91665 | 585.8251 |  | 3.6615903 | 15.76911 | 0.0207318 | 31280.15 | 25030.08075
| 738.9552 | 0.2389787 | 10.5971371 | 28.8087 | 1.043075 | 64459.35 | 51.99739 | 583.573 |  | 3.6724648 | 15.45082 | 0.02054839 | 31280.15 | 25030.08075
| 739.1176 | 0.248648 | 10.6082034 | 28.9831 | 1.054609 | 64610.54 | 52.28611 | 583.2248 |  | 3.6835311 | 15.75173 | 0.01358364 | 31280.15 | 25030.08075
| 740.7093 | 0.2582983 | 10.6191107 | 29.1607 | 1.066172 | 64766.21 | 52.55554 | 582.7968 |  | 3.6944384 | 15.2983 | 0 | 31280.15 | 25030.08075
| 743.0805 | 0.2679978 | 10.6299791 | 29.3224 | 1.077811 | 64920.59 | 52.89383 | 582.9406 |  | 3.7053068 | 14.94949 | -0.0534164 | 31280.15 | 25030.08075
| 743.3404 | 0.277079 | 10.6400373 | 29.52897 | 1.088655 | 65048.52 | 52.98563 | 580.9938 |  | 3.715365 | 14.88174 | -0.09937972 | 31280.15 | 25030.08075
| 743.2429 | 0.2862704 | 10.6500982 | 29.65023 | 1.099646 | 65183.1 | 53.43447 | 582.125 |  | 3.7254259 | 15.06567 | -0.1380618 | 31280.15 | 25030.08075
| 744.8995 | 0.2962316 | 10.6609015 | 29.82921 | 1.11159 | 65354.47 | 53.70151 | 581.8705 |  | 3.7362292 | 15.1749 | -0.163031 | 31280.15 | 25030.08075
| 745.2244 | 0.3055551 | 10.6709057 | 30.03433 | 1.122536 | 65429.75 | 53.83763 | 579.649 |  | 3.7462334 | 15.06447 | -0.2071235 | 31280.15 | 25030.08075
| 745.5817 | 0.31504 | 10.6809678 | 30.20472 | 1.134058 | 65699 | 54.00997 | 580.1837 |  | 3.7562955 | 15.30449 | -0.2443028 | 31280.15 | 25030.08075
| 746.0364 | 0.3253898 | 10.6919089 | 30.44432 | 1.146452 | 65934.88 | 54.00195 | 578.4667 |  | 3.7672366 | 15.95478 | -0.2808594 | 31280.15 | 25030.08075
| 746.6536 | 0.3358391 | 10.7027897 | 30.61267 | 1.158954 | 66158.07 | 54.30041 | 579.1014 |  | 3.7781174 | 16.36609 | -0.2851774 | 31280.15 | 25030.08075
| 747.1408 | 0.3456304 | 10.7128645 | 30.76097 | 1.170673 | 66359.7 | 54.6199 | 579.9451 |  | 3.7881922 | 16.56571 | -0.2832351 | 31280.15 | 25030.08075
| 745.3868 | 0.3563531 | 10.7237882 | 30.85167 | 1.18353 | 66586.45 | 55.25735 | 583.3087 |  | 3.7991159 | 16.22717 | -0.2311813 | 31280.15 | 25030.08075
| 745.9065 | 0.3663254 | 10.733841 | 31.08865 | 1.195446 | 66793.67 | 55.21353 | 581.2445 |  | 3.8091687 | 15.7292 | -0.1737923 | 31280.15 | 25030.08075
| 744.4123 | 0.3774401 | 10.7449185 | 31.33333 | 1.208725 | 67054.06 | 55.21638 | 579.8078 |  | 3.8202462 | 15.60465 | -0.1232828 | 31280.15 | 25030.08075
| 742.4633 | 0.388564 | 10.755886 | 31.51563 | 1.222049 | 67344.79 | 55.44697 | 580.6379 |  | 3.8312137 | 15.81245 | -0.1041072 | 31280.15 | 25030.08075
| 741.1965 | 0.3997396 | 10.7668002 | 31.74377 | 1.235394 | 67631.42 | 55.4903 | 579.9291 |  | 3.8421279 | 16.33152 | -0.08519812 | 31280.15 | 25030.08075
| 741.4889 | 0.4110415 | 10.7777033 | 31.90661 | 1.248961 | 67937.98 | 55.79512 | 581.5403 |  | 3.853031 | 17.17635 | -0.04232486 | 31280.15 | 25030.08075
| 741.5213 | 0.4215492 | 10.7877477 | 32.10656 | 1.261508 | 68217.41 | 55.87499 | 581.3805 |  | 3.8630754 | 17.98067 | -0.02404607 | 31280.15 | 25030.08075
| 743.113 | 0.4332872 | 10.79883 | 32.24134 | 1.275563 | 68535.24 | 56.31357 | 584.0934 |  | 3.8741577 | 17.81814 | 0 | 31280.15 | 25030.08075
| 745.0619 | 0.444947 | 10.80973 | 32.45602 | 1.289528 | 68901.48 | 56.37486 | 584.4805 |  | 3.8850577 | 16.89961 | -0.0118797 | 31280.15 | 25030.08075
| 746.5236 | 0.4568306 | 10.8207247 | 32.67393 | 1.303749 | 69318.97 | 56.39796 | 585.1687 |  | 3.8960524 | 16.64635 | -0.02363931 | 31280.15 | 25030.08075
| 747.4007 | 0.4678469 | 10.830793 | 32.85429 | 1.316911 | 69706.5 | 56.49837 | 586.474 |  | 3.9061207 | 17.012 | -0.06470773 | 31280.15 | 25030.08075
| 748.765 | 0.4798998 | 10.8416997 | 33.04087 | 1.331342 | 70095.02 | 56.67571 | 587.9962 |  | 3.9170274 | 17.0963 | -0.08189283 | 31280.15 | 25030.08075
| 749.8044 | 0.4920809 | 10.8526165 | 33.25888 | 1.345923 | 70517.61 | 56.70748 | 588.7656 |  | 3.9279442 | 17.28376 | -0.09309756 | 31280.15 | 25030.08075
| 749.1222 | 0.5042207 | 10.8633774 | 33.4674 | 1.360415 | 70907.3 | 56.78961 | 589.5681 |  | 3.9387051 | 18.05347 | -0.09258046 | 31280.15 | 25030.08075
| 749.8044 | 0.51572 | 10.8734527 | 33.61723 | 1.374249 | 71346.29 | 57.0015 | 592.2937 |  | 3.9487804 | 18.22728 | -0.09213383 | 31280.15 | 25030.08075
| 747.4007 | 0.5282627 | 10.8843521 | 33.87802 | 1.389216 | 71766.7 | 56.88324 | 591.7617 |  | 3.9596798 | 18.18423 | -0.0916182 | 31280.15 | 25030.08075
| 745.7441 | 0.5412122 | 10.8954407 | 34.0509 | 1.404662 | 72224.33 | 57.10959 | 594.3514 |  | 3.9707684 | 18.38599 | -0.09681217 | 31280.15 | 25030.08075
| 744.2174 | 0.553969 | 10.906265 | 34.31906 | 1.419958 | 72678.98 | 56.95329 | 593.8807 |  | 3.9815927 | 18.61157 | -0.09058613 | 31280.15 | 25030.08075
| 744.3148 | 0.5659631 | 10.9163622 | 34.4434 | 1.434283 | 73088.59 | 57.29938 | 597.2417 |  | 3.9916899 | 18.84141 | -0.06757238 | 31280.15 | 25030.08075
| 743.9575 | 0.5791402 | 10.9273145 | 34.67957 | 1.450101 | 73524.33 | 57.3097 | 597.7532 |  | 4.0026422 | 18.72278 | -0.05594743 | 31280.15 | 25030.08075
| 744.6397 | 0.5925222 | 10.9383385 | 34.81289 | 1.466114 | 73970.01 | 57.71242 | 601.5408 |  | 4.0136662 | 18.55942 | -0.06116589 | 31280.15 | 25030.08075
| 746.7186 | 0.6058651 | 10.9491871 | 35.0732 | 1.482077 | 74406.88 | 57.62763 | 601.2962 |  | 4.0245148 | 17.95264 | -0.07736694 | 31280.15 | 25030.08075
| 748.765 | 0.6194781 | 10.9601391 | 35.29399 | 1.498392 | 74832.81 | 57.72237 | 602.2871 |  | 4.0354668 | 17.653 | -0.09334235 | 31280.15 | 25030.08075
| 750.7464 | 0.6332248 | 10.9710775 | 35.45167 | 1.514854 | 75255.93 | 58.06086 | 605.2091 |  | 4.0464052 | 17.76407 | -0.1145805 | 31280.15 | 25030.08075
| 752.3055 | 0.6471806 | 10.9820512 | 35.72383 | 1.531526 | 75671.48 | 57.98322 | 604.6088 |  | 4.0573789 | 17.70133 | -0.1355405 | 31280.15 | 25030.08075
| 752.2406 | 0.6600459 | 10.9920576 | 35.88873 | 1.546941 | 76039.41 | 58.24257 | 606.5733 |  | 4.0673853 | 18.29693 | -0.1562804 | 31280.15 | 25030.08075
| 752.5654 | 0.6730515 | 11.0020883 | 36.11454 | 1.562466 | 76389.96 | 58.2895 | 606.5821 |  | 4.077416 | 18.83001 | -0.1660587 | 31280.15 | 25030.08075
| 752.3705 | 0.6873741 | 11.0130085 | 36.30565 | 1.57963 | 76775.15 | 58.55413 | 608.3243 |  | 4.0883362 | 19.09451 | -0.180911 | 31280.15 | 25030.08075
| 751.396 | 0.701892 | 11.0239758 | 36.57405 | 1.596997 | 77168.92 | 58.53294 | 607.8172 |  | 4.0993035 | 19.07055 | -0.2008886 | 31280.15 | 25030.08075
| 751.2011 | 0.715294 | 11.033984 | 36.75288 | 1.613051 | 77495.25 | 58.7915 | 609.1731 |  | 4.1093117 | 19.49745 | -0.2101239 | 31280.15 | 25030.08075
| 749.2847 | 0.7314205 | 11.0459038 | 37.03256 | 1.632074 | 77819.4 | 58.8861 | 608.33 |  | 4.1212315 | 19.48488 | -0.1929846 | 31280.15 | 25030.08075
| 746.0689 | 0.746474 | 11.0568689 | 37.24648 | 1.650361 | 78210.79 | 59.11218 | 609.6294 |  | 4.1321966 | 19.56432 | -0.160492 | 31280.15 | 25030.08075
| 746.3613 | 0.7616039 | 11.0678639 | 37.49706 | 1.668493 | 78547.54 | 59.22543 | 609.4288 |  | 4.1431916 | 20.27828 | -0.1285233 | 31280.15 | 25030.08075
| 746.6861 | 0.7756017 | 11.0778707 | 37.62182 | 1.685222 | 78823.86 | 59.74007 | 612.1588 |  | 4.1531984 | 20.25512 | -0.09704215 | 31280.15 | 25030.08075
| 748.3102 | 0.7912382 | 11.0889194 | 37.89501 | 1.703913 | 79106.72 | 59.83463 | 611.0626 |  | 4.1642471 | 20.21277 | -0.06083428 | 31280.15 | 25030.08075
| 748.1153 | 0.8055723 | 11.0989561 | 38.06394 | 1.721082 | 79364.82 | 60.21831 | 612.4457 |  | 4.1742838 | 19.538 | -0.03524964 | 31280.15 | 25030.08075
| 750.7789 | 0.821392 | 11.1099269 | 38.30117 | 1.740018 | 79612.85 | 60.47433 | 612.2248 |  | 4.1852546 | 19.53526 | -0.009994902 | 31280.15 | 25030.08075
| 753.6373 | 0.8372285 | 11.1207847 | 38.63044 | 1.758998 | 79832.03 | 60.40945 | 609.1484 |  | 4.1961124 | 19.47706 | 0.02975116 | 31280.15 | 25030.08075
| 753.7022 | 0.852165 | 11.1309168 | 38.82262 | 1.776844 | 80049.18 | 60.76504 | 609.7249 |  | 4.2062445 | 19.93323 | 0.04924432 | 31280.15 | 25030.08075
| 755.8785 | 0.8684073 | 11.141809 | 39.04627 | 1.796314 | 80285.65 | 61.09506 | 609.9247 |  | 4.2171367 | 20.33435 | 0.04399095 | 31280.15 | 25030.08075
| 756.1059 | 0.8851287 | 11.1529111 | 39.31929 | 1.816303 | 80499.88 | 61.28865 | 608.696 |  | 4.2282388 | 21.30211 | 0.02425526 | 31280.15 | 25030.08075
| 754.9041 | 0.9017543 | 11.1638188 | 39.55597 | 1.836236 | 80699.14 | 61.61633 | 608.392 |  | 4.2391465 | 21.47787 | 0.01444067 | 31280.15 | 25030.08075
| 752.7928 | 0.9187283 | 11.174843 | 39.7982 | 1.856535 | 80912.08 | 61.93057 | 608.0886 |  | 4.2501707 | 21.52472 | -0.009554871 | 31280.15 | 25030.08075
| 750.9088 | 0.935678 | 11.1857188 | 40.07708 | 1.876826 | 81152.95 | 62.07969 | 606.8903 |  | 4.2610465 | 21.51403 | -0.03320119 | 31280.15 | 25030.08075
| 748.7975 | 0.9530829 | 11.1967757 | 40.20288 | 1.897646 | 81438.33 | 62.78755 | 610.3834 |  | 4.2721034 | 21.02953 | -0.05652328 | 31280.15 | 25030.08075
| 748.765 | 0.9704467 | 11.2076886 | 40.48651 | 1.918341 | 81737.94 | 62.88278 | 609.4335 |  | 4.2830163 | 20.6429 | -0.07487193 | 31280.15 | 25030.08075
| 750.0642 | 0.9877479 | 11.2184514 | 40.72358 | 1.939133 | 82131.58 | 63.07419 | 610.3263 |  | 4.2937791 | 20.72309 | -0.1069731 | 31280.15 | 25030.08075
| 750.1942 | 1.003959 | 11.2284586 | 40.91026 | 1.958611 | 82458.1 | 63.41097 | 611.8921 |  | 4.3037863 | 20.52214 | -0.1155621 | 31280.15 | 25030.08075
| 750.519 | 1.020797 | 11.2387257 | 41.1669 | 1.978584 | 82749.84 | 63.54167 | 611.4011 |  | 4.3140534 | 20.55653 | -0.1240465 | 31280.15 | 25030.08075
| 752.8902 | 1.038489 | 11.2493747 | 41.37963 | 1.999891 | 83123.57 | 63.84923 | 612.905 |  | 4.3247024 | 20.56408 | -0.1049706 | 31280.15 | 25030.08075
| 753.6048 | 1.0552 | 11.2593859 | 41.63104 | 2.019888 | 83478.5 | 63.9352 | 612.8655 |  | 4.3347136 | 20.67744 | -0.09074396 | 31280.15 | 25030.08075
| 755.911 | 1.073878 | 11.2704087 | 41.89039 | 2.042269 | 83893.02 | 64.09088 | 613.5008 |  | 4.3457364 | 21.81062 | -0.08565059 | 31280.15 | 25030.08075
| 758.4771 | 1.092632 | 11.2813637 | 42.12926 | 2.064678 | 84296.52 | 64.32385 | 614.6163 |  | 4.3566914 | 21.59315 | -0.07166448 | 31280.15 | 25030.08075
| 759.2891 | 1.111461 | 11.2922294 | 42.41361 | 2.087286 | 84737.82 | 64.3632 | 614.6957 |  | 4.3675571 | 21.98598 | -0.05340602 | 31280.15 | 25030.08075
| 759.9063 | 1.129103 | 11.3023204 | 42.66752 | 2.108322 | 85092.54 | 64.47638 | 614.7364 |  | 4.3776481 | 22.58813 | -0.04423018 | 31280.15 | 25030.08075
| 759.0942 | 1.148367 | 11.3131981 | 42.88698 | 2.131426 | 85495.13 | 64.79924 | 616.4486 |  | 4.3885258 | 22.86965 | -0.03514 | 31280.15 | 25030.08075
| 757.4052 | 1.167906 | 11.3241404 | 43.14208 | 2.154833 | 85939.16 | 64.96849 | 617.4426 |  | 4.3994681 | 22.97135 | -0.01745625 | 31280.15 | 25030.08075
| 757.2103 | 1.186062 | 11.3341879 | 43.35789 | 2.176562 | 86359.91 | 65.1875 | 618.9523 |  | 4.4095156 | 22.68211 | 0 | 31280.15 | 25030.08075
| 757.665 | 1.204353 | 11.3442096 | 43.57881 | 2.198416 | 86804.77 | 65.36856 | 620.4472 |  | 4.4195373 | 22.52931 | -0.008629532 | 31280.15 | 25030.08075
| 755.4238 | 1.224564 | 11.3551649 | 43.84079 | 2.222629 | 87304.3 | 65.49244 | 621.631 |  | 4.4304926 | 22.14056 | -0.02572971 | 31280.15 | 25030.08075
| 752.5329 | 1.245054 | 11.3661683 | 44.12717 | 2.247134 | 87797.01 | 65.54198 | 622.1451 |  | 4.441496 | 22.07048 | -0.0426181 | 31280.15 | 25030.08075
| 751.9807 | 1.26567 | 11.3771088 | 44.41167 | 2.271864 | 88341.04 | 65.56307 | 622.9965 |  | 4.4524365 | 22.72155 | -0.06355367 | 31280.15 | 25030.08075
| 752.8902 | 1.286332 | 11.3879652 | 44.75688 | 2.296598 | 88815.31 | 65.4138 | 621.8172 |  | 4.4632929 | 24.01372 | -0.08419653 | 31280.15 | 25030.08075
| 752.6628 | 1.3058 | 11.3980683 | 44.96559 | 2.319905 | 89257.33 | 65.68671 | 623.7827 |  | 4.473396 | 24.78077 | -0.09625314 | 31280.15 | 25030.08075
| 755.0665 | 1.326898 | 11.4089067 | 45.25567 | 2.34519 | 89734.26 | 65.74881 | 624.1589 |  | 4.4842344 | 25.56293 | -0.1122711 | 31280.15 | 25030.08075
| 755.5862 | 1.348563 | 11.4199131 | 45.51478 | 2.370698 | 90137.35 | 65.9827 | 624.997 |  | 4.4952408 | 25.73007 | -0.1322558 | 31280.15 | 25030.08075
| 758.8669 | 1.368688 | 11.4299988 | 45.73511 | 2.395139 | 90606.97 | 66.23281 | 626.9388 |  | 4.5053265 | 25.36834 | -0.1642414 | 31280.15 | 25030.08075
| 761.7902 | 1.390421 | 11.4408692 | 46.11183 | 2.42119 | 91029.94 | 66.04798 | 624.8102 |  | 4.5161969 | 25.18599 | -0.179431 | 31280.15 | 25030.08075
| 763.4793 | 1.412581 | 11.4517928 | 46.31623 | 2.447746 | 91435.72 | 66.50562 | 627.234 |  | 4.5271205 | 24.98522 | -0.1862876 | 31280.15 | 25030.08075
| 764.1288 | 1.433341 | 11.4619038 | 46.66762 | 2.472534 | 91805.41 | 66.36483 | 625.1894 |  | 4.5372315 | 24.78493 | -0.1810986 | 31280.15 | 25030.08075
| 764.1614 | 1.455895 | 11.4727722 | 46.99663 | 2.499563 | 92199.2 | 66.40192 | 624.3231 |  | 4.5480999 | 25.87889 | -0.159865 | 31280.15 | 25030.08075
| 764.4861 | 1.476967 | 11.4828312 | 47.20569 | 2.524803 | 92575.06 | 66.76584 | 626.0814 |  | 4.5581589 | 26.34711 | -0.131066 | 31280.15 | 25030.08075
| 762.8621 | 1.500165 | 11.4937832 | 47.52672 | 2.552572 | 92992.26 | 66.83573 | 625.636 |  | 4.5691109 | 26.62776 | -0.1065196 | 31280.15 | 25030.08075
| 763.5117 | 1.521772 | 11.5038714 | 47.86773 | 2.578425 | 93415.79 | 66.71963 | 624.2877 |  | 4.5791991 | 27.08537 | -0.07844971 | 31280.15 | 25030.08075
| 760.2636 | 1.545267 | 11.5147334 | 48.05794 | 2.6066 | 93848.46 | 67.23729 | 627.3099 |  | 4.5900611 | 26.97238 | -0.05455626 | 31280.15 | 25030.08075
| 761.2055 | 1.567204 | 11.5247669 | 48.38039 | 2.632859 | 94265.98 | 67.19558 | 626.4331 |  | 4.6000946 | 26.89358 | -0.01549686 | 31280.15 | 25030.08075
| 758.8019 | 1.591798 | 11.5358917 | 48.70426 | 2.662243 | 94712.25 | 67.28476 | 626.2713 |  | 4.6112194 | 26.4829 | 0.007697941 | 31280.15 | 25030.08075
| 756.6906 | 1.616261 | 11.5468338 | 49.02153 | 2.691561 | 95188.46 | 67.36105 | 626.3762 |  | 4.6221615 | 26.94791 | 0.03442336 | 31280.15 | 25030.08075
| 756.3982 | 1.640917 | 11.557761 | 49.24906 | 2.721036 | 95622.01 | 67.77803 | 628.5475 |  | 4.6330887 | 27.17418 | 0.06079932 | 31280.15 | 25030.08075
| 757.73 | 1.666207 | 11.5688377 | 49.62153 | 2.751332 | 96074.42 | 67.71413 | 627.2661 |  | 4.6441654 | 26.95512 | 0.07549344 | 31280.15 | 25030.08075
| 761.7902 | 1.691073 | 11.5796253 | 49.96136 | 2.78117 | 96469.4 | 67.77447 | 626.4272 |  | 4.654953 | 27.42573 | 0.07122141 | 31280.15 | 25030.08075
| 764.7785 | 1.715814 | 11.5902026 | 50.20813 | 2.80912 | 96444.42 | 68.37344 | 625.5757 |  | 4.6655303 | 28.09333 | 0.0558402 | 31280.15 | 25030.08075
| 765.9803 | 1.739768 | 11.6003209 | 50.53089 | 2.839433 | 97177.4 | 68.23652 | 626.7676 |  | 4.6756486 | 27.83702 | 0.04807312 | 31280.15 | 25030.08075
| 765.688 | 1.764028 | 11.6103665 | 50.80934 | 2.868453 | 97557.87 | 68.45042 | 627.153 |  | 4.6856942 | 27.84571 | 0.02572283 | 31280.15 | 25030.08075
| 768.1565 | 1.790607 | 11.6214177 | 51.02737 | 2.900296 | 97933.2 | 69.00803 | 629.5199 |  | 4.6967454 | 27.83102 | 0.003647786 | 31280.15 | 25030.08075
| 769.3583 | 1.817412 | 11.632434 | 51.41384 | 2.93239 | 98312.26 | 68.98808 | 627.7421 |  | 4.7077617 | 27.59376 | -0.02534891 | 31280.15 | 25030.08075
| 767.8967 | 1.844199 | 11.6433223 | 51.72551 | 2.96446 | 98642.66 | 69.25175 | 627.5668 |  | 4.71865 | 27.33479 | -0.06109822 | 31280.15 | 25030.08075
| 765.9478 | 1.871692 | 11.6543741 | 52.082 | 2.997319 | 99009.14 | 69.36343 | 626.576 |  | 4.7297018 | 27.14498 | -0.1034734 | 31280.15 | 25030.08075
| 762.4398 | 1.899304 | 11.6653504 | 52.39941 | 3.030385 | 99379.78 | 69.60558 | 626.5694 |  | 4.7406781 | 27.87968 | -0.1487739 | 31280.15 | 25030.08075
| 760.4584 | 1.926918 | 11.6762262 | 52.71787 | 3.0635 | 99781.45 | 69.81239 | 626.6514 |  | 4.7515539 | 28.04642 | -0.1794115 | 31280.15 | 25030.08075
| 759.1267 | 1.955314 | 11.6872823 | 53.0475 | 3.097457 | 100173.5 | 70.01947 | 626.5433 |  | 4.76261 | 28.79578 | -0.2061116 | 31280.15 | 25030.08075
| 760.2311 | 1.983526 | 11.6981355 | 53.31681 | 3.131306 | 100589.4 | 70.39804 | 627.939 |  | 4.7734632 | 29.29439 | -0.2428802 | 31280.15 | 25030.08075
| 760.7183 | 2.009957 | 11.7082071 | 53.62806 | 3.162879 | 100955.4 | 70.55488 | 627.6685 |  | 4.7835348 | 28.80559 | -0.2620636 | 31280.15 | 25030.08075
| 763.6741 | 2.038767 | 11.7190603 | 53.97335 | 3.197412 | 101394.7 | 70.66944 | 627.3936 |  | 4.794388 | 28.93395 | -0.2706166 | 31280.15 | 25030.08075
| 764.1938 | 2.065642 | 11.7290924 | 54.24593 | 3.229571 | 101831.3 | 70.91179 | 628.3935 |  | 4.8044201 | 28.86014 | -0.2724458 | 31280.15 | 25030.08075
| 764.6486 | 2.09287 | 11.7391455 | 54.53279 | 3.262152 | 102303.6 | 71.08832 | 629.2425 |  | 4.8144732 | 28.89947 | -0.2709 | 31280.15 | 25030.08075
| 777.2511 | 2.12286 | 11.7501068 | 61.26619 | 3.297226 | 103145.1 | 53.38958 | 507.9126 |  | 4.8254345 | 44.83428 | -0.1484868 | 31280.15 | 25030.08075
| 781.8309 | 2.153029 | 11.7609772 | 65.60125 | 3.33276 | 104648.1 | 45.23608 | 456.4527 |  | 4.8363049 | 123.4271 | -0.0676096 | 31280.15 | 25030.08075
| 783.8771 | 2.183941 | 11.7720004 | 66.25963 | 3.369672 | 106510.4 | 44.34042 | 457.8427 |  | 4.8473281 | 187.4993 | 0.01696547 | 31280.15 | 25030.08075
| 784.1045 | 2.214911 | 11.7829409 | 66.85126 | 3.406655 | 108699.8 | 43.48025 | 461.1856 |  | 4.8582686 | 224.4358 | 0.1023686 | 31280.15 | 25030.08075
| 783.8446 | 2.246588 | 11.7940168 | 67.21485 | 3.444028 | 111093.3 | 42.96424 | 468.0784 |  | 4.8693445 | 232.8175 | 0.2268447 | 31280.15 | 25030.08075
| 780.2068 | 2.277978 | 11.804865 | 67.50363 | 3.482224 | 114286.8 | 42.36149 | 478.8296 |  | 4.8801927 | 210.1816 | 0.3368463 | 31280.15 | 25030.08075
| 777.9007 | 2.309846 | 11.8158339 | 67.87566 | 3.520324 | 117816 | 41.58453 | 489.8743 |  | 4.8911616 | 158.6728 | 0.495857 | 31280.15 | 25030.08075
| 777.7058 | 2.33953 | 11.8258794 | 68.04109 | 3.555894 | 121612.4 | 41.04853 | 504.5673 |  | 4.9012071 | 86.21769 | 0.631441 | 31280.15 | 25030.08075
| 778.6153 | 2.36956 | 11.8359505 | 68.39517 | 3.591773 | 125920.7 | 40.18259 | 519.0246 |  | 4.9112782 | 46.01365 | 0.7798564 | 31280.15 | 25030.08075
| 776.2767 | 2.402444 | 11.8468606 | 68.69345 | 3.631165 | 131233.9 | 39.32135 | 538.7888 |  | 4.9221883 | 41.37928 | 0.8847637 | 31280.15 | 25030.08075
| 777.1212 | 2.436125 | 11.8579226 | 69.05003 | 3.671403 | 135126.1 | 38.77529 | 552.5505 |  | 4.9332503 | 39.35589 | 0.8631831 | 31280.15 | 25030.08075
| 780.2068 | 2.469951 | 11.8689027 | 69.51886 | 3.711925 | 138707.3 | 38.1888 | 563.6166 |  | 4.9442304 | 39.75437 | 0.7900809 | 31280.15 | 25030.08075
| 783.7472 | 2.504151 | 11.8798988 | 69.98211 | 3.752885 | 141903.4 | 37.7196 | 573.2759 |  | 4.9552265 | 41.48672 | 0.7140822 | 31280.15 | 25030.08075
| 787.0276 | 2.538548 | 11.89083 | 70.34298 | 3.794142 | 144709.4 | 37.46966 | 582.8709 |  | 4.9661577 | 42.49205 | 0.6472755 | 31280.15 | 25030.08075
| 787.255 | 2.570448 | 11.9008573 | 70.58903 | 3.832299 | 146924.4 | 37.41678 | 591.481 |  | 4.976185 | 43.06387 | 0.5677911 | 31280.15 | 25030.08075
| 790.1132 | 2.605865 | 11.9118608 | 71.38067 | 3.874637 | 148836.5 | 36.82262 | 590.9613 |  | 4.9871885 | 43.24767 | 0.5208907 | 31280.15 | 25030.08075
| 790.373 | 2.641103 | 11.9226952 | 71.95303 | 3.916859 | 150233.9 | 36.57862 | 591.5134 |  | 4.9980229 | 45.71675 | 0.4731047 | 31280.15 | 25030.08075
| 789.7559 | 2.676794 | 11.9335577 | 72.27921 | 3.959612 | 151124.8 | 36.70757 | 593.5763 |  | 5.0088854 | 46.85844 | 0.4062141 | 31280.15 | 25030.08075
| 791.0226 | 2.710684 | 11.9437526 | 72.84474 | 4.000135 | 151494.9 | 36.59884 | 589.7882 |  | 5.0190803 | 47.04659 | 0.3213021 | 31280.15 | 25030.08075
| 788.1644 | 2.747867 | 11.9548168 | 73.49432 | 4.044576 | 152534.3 | 36.34937 | 587.8679 |  | 5.0301445 | 48.92969 | 0.3304642 | 31280.15 | 25030.08075
| 784.7216 | 2.784693 | 11.9656631 | 73.97483 | 4.088623 | 153484.4 | 36.30019 | 587.9739 |  | 5.0409908 | 50.50599 | 0.3504509 | 31280.15 | 25030.08075
| 782.7728 | 2.821531 | 11.9764124 | 74.42848 | 4.132703 | 154400.2 | 36.28398 | 588.3053 |  | 5.0517401 | 50.78422 | 0.3883785 | 31280.15 | 25030.08075
| 783.2275 | 2.856953 | 11.9866408 | 74.86501 | 4.174985 | 155235.9 | 36.2701 | 588.4118 |  | 5.0619685 | 48.91104 | 0.407985 | 31280.15 | 25030.08075
| 783.6173 | 2.892084 | 11.9966889 | 75.20668 | 4.217028 | 156040.8 | 36.36058 | 589.6956 |  | 5.0720166 | 47.62108 | 0.4453136 | 31280.15 | 25030.08075
| 783.5523 | 2.929652 | 12.0073442 | 75.70238 | 4.262227 | 156930.4 | 36.30707 | 589.3465 |  | 5.0826719 | 46.81957 | 0.4784952 | 31280.15 | 25030.08075
| 784.1694 | 2.965471 | 12.0173933 | 76.05605 | 4.305167 | 157770.7 | 36.38438 | 590.6193 |  | 5.092721 | 44.74592 | 0.4903029 | 31280.15 | 25030.08075
| 785.696 | 3.005075 | 12.0283556 | 76.49937 | 4.352479 | 158607.4 | 36.41893 | 590.893 |  | 5.1036833 | 42.49262 | 0.5157823 | 31280.15 | 25030.08075
| 788.3918 | 3.044942 | 12.03926 | 76.91952 | 4.400267 | 159506.6 | 36.47265 | 591.7458 |  | 5.1145877 | 41.5364 | 0.5270206 | 31280.15 | 25030.08075
| 792.809 | 3.08539 | 12.0502205 | 77.41678 | 4.448759 | 160379.6 | 36.45082 | 591.4512 |  | 5.1255482 | 40.97379 | 0.5170769 | 31280.15 | 25030.08075
| 796.9014 | 3.126677 | 12.0612776 | 77.98186 | 4.498046 | 161131.9 | 36.37937 | 589.794 |  | 5.1366053 | 41.70266 | 0.5069983 | 31280.15 | 25030.08075
| 797.551 | 3.16783 | 12.0721676 | 78.43331 | 4.547387 | 161918.7 | 36.42402 | 589.8213 |  | 5.1474953 | 42.99153 | 0.4901676 | 31280.15 | 25030.08075
| 797.4535 | 3.209962 | 12.0832162 | 78.86401 | 4.59777 | 162692.3 | 36.50254 | 590.1264 |  | 5.1585439 | 43.75803 | 0.4769391 | 31280.15 | 25030.08075
| 795.5697 | 3.252153 | 12.0941473 | 79.38272 | 4.648336 | 163427.5 | 36.48982 | 589.0902 |  | 5.169475 | 44.48553 | 0.4603204 | 31280.15 | 25030.08075
| 796.4142 | 3.291105 | 12.1041476 | 79.83791 | 4.694921 | 164068.9 | 36.50443 | 588.2983 |  | 5.1794753 | 45.28006 | 0.437338 | 31280.15 | 25030.08075
End Of Loading Index | 793.0039 | 3.333938 | 12.1150184 | 80.36902 | 4.746322 | 164758.2 | 36.48887 | 586.9663 |  | 5.1903461 | 46.30116 | 0.4277484 | 31280.15 | 25030.08075
| 791.5098 | 3.345835 | 12.1189942 | 80.4022 | 4.761299 | 165003.4 | 36.60699 | 588.3557 | 0.5432986 | 5.1943219 | 46.40206 | 0.4334652 | 31280.15 | 25030.08075
| 794.7578 | 3.340835 | 12.1298021 | 80.9809 | 4.756256 | 163814.5 | 36.09848 | 576.0596 | 0.5408844 | 5.2051298 | 46.63079 | 0.423985 | 31280.15 | 25030.08075
| 798.298 | 3.345335 | 12.1407795 | 81.07451 | 4.760749 | 162524.2 | 36.23752 | 570.3826 | 0.5352618 | 5.2161072 | 43.67974 | 0.4211386 | 31280.15 | 25030.08075
| 800.0518 | 3.340835 | 12.1517425 | 81.19082 | 4.75624 | 161278.9 | 36.23722 | 564.122 | 0.5126975 | 5.2270702 | 38.08882 | 0.4282855 | 31280.15 | 25030.08075
| 800.7664 | 3.345335 | 12.1627065 | 81.33336 | 4.760726 | 160086.8 | 36.31692 | 558.3185 | 0.4845164 | 5.2380342 | 30.58069 | 0.4388639 | 31280.15 | 25030.08075
| 800.7664 | 3.341835 | 12.1727097 | 81.49747 | 4.757207 | 159006.4 | 36.25935 | 552.2575 | 0.457828 | 5.2480374 | 23.61494 | 0.4495739 | 31280.15 | 25030.08075
| 800.8638 | 3.345835 | 12.1827117 | 81.56101 | 4.761203 | 157980.3 | 36.39665 | 548.0942 | 0.4318492 | 5.2580394 | 16.87093 | 0.4603534 | 31280.15 | 25030.08075
| 798.3305 | 3.342335 | 12.1937165 | 81.75207 | 4.757686 | 157009.3 | 36.29787 | 542.2141 | 0.401546 | 5.2690442 | 11.51194 | 0.4744416 | 31280.15 | 25030.08075
| 795.8945 | 3.345835 | 12.204641 | 81.75449 | 4.761188 | 156156.5 | 36.47121 | 539.4233 | 0.3737207 | 5.2799687 | 8.935224 | 0.4887612 | 31280.15 | 25030.08075
| 791.8021 | 3.342335 | 12.2155851 | 81.7768 | 4.757688 | 155449 | 36.51333 | 536.5196 | 0.3495155 | 5.2909128 | 7.826467 | 0.4809001 | 31280.15 | 25030.08075
| 791.932 | 3.346335 | 12.2256147 | 81.81916 | 4.761681 | 154874.2 | 36.61027 | 534.2744 | 0.3259055 | 5.3009424 | 6.667034 | 0.4702038 | 31280.15 | 25030.08075
| 790.0482 | 3.342835 | 12.2365624 | 81.8698 | 4.758179 | 154457.1 | 36.57762 | 532.0604 | 0.305354 | 5.3118901 | 5.148745 | 0.4439711 | 31280.15 | 25030.08075
| 789.7884 | 3.346835 | 12.2465662 | 81.88989 | 4.762174 | 154135.8 | 36.6591 | 530.9564 | 0.2878226 | 5.3218939 | 3.466475 | 0.4275725 | 31280.15 | 25030.08075
| 789.1388 | 3.343335 | 12.2575796 | 82.08817 | 4.758654 | 153889.3 | 36.4421 | 527.6386 | 0.2642792 | 5.3329073 | 3.625253 | 0.3954009 | 31280.15 | 25030.08075
| 791.6072 | 3.346835 | 12.268573 | 82.06913 | 4.762156 | 153743.2 | 36.53075 | 527.5575 | 0.2485596 | 5.3439007 | 4.036722 | 0.3634742 | 31280.15 | 25030.08075
| 794.5304 | 3.343335 | 12.2795279 | 82.04412 | 4.758659 | 153678 | 36.52286 | 527.4278 | 0.235115 | 5.3548556 | 4.5407 | 0.3412131 | 31280.15 | 25030.08075
| 797.7134 | 3.346835 | 12.2903673 | 82.08631 | 4.762153 | 153665.3 | 36.52495 | 527.0971 | 0.2216036 | 5.365695 | 4.092627 | 0.3190333 | 31280.15 | 25030.08075
| 800.539 | 3.343335 | 12.301318 | 82.17702 | 4.758642 | 153687.7 | 36.38006 | 525.9413 | 0.2053418 | 5.3766457 | 3.933776 | 0.2808907 | 31280.15 | 25030.08075
| 800.6689 | 3.347335 | 12.311336 | 82.1298 | 4.762644 | 153743.4 | 36.47251 | 526.891 | 0.1959795 | 5.3866637 | 3.779121 | 0.2555264 | 31280.15 | 25030.08075
| 801.3835 | 3.343835 | 12.3222208 | 82.17474 | 4.759141 | 153826.7 | 36.36667 | 526.4645 | 0.1856189 | 5.3975485 | 2.786745 | 0.2237481 | 31280.15 | 25030.08075
| 801.7407 | 3.347835 | 12.3323014 | 82.19971 | 4.763134 | 153901.6 | 36.3794 | 526.6549 | 0.175937 | 5.4076291 | 2.325347 | 0.1951113 | 31280.15 | 25030.08075
| 800.3441 | 3.344335 | 12.3431854 | 82.21531 | 4.759635 | 154002.8 | 36.30212 | 526.6244 | 0.1672275 | 5.4185131 | 2.709609 | 0.1696462 | 31280.15 | 25030.08075
| 800.5715 | 3.348335 | 12.3531865 | 82.21765 | 4.763631 | 154092.9 | 36.33635 | 527.1244 | 0.1587802 | 5.4285142 | 2.960188 | 0.153745 | 31280.15 | 25030.08075
| 800.5066 | 3.344335 | 12.3632269 | 82.21534 | 4.759631 | 154212 | 36.2689 | 527.3315 | 0.1518636 | 5.4385546 | 2.499588 | 0.1314195 | 31280.15 | 25030.08075
| 797.6809 | 3.348835 | 12.3741266 | 82.25479 | 4.764128 | 154331.5 | 36.26574 | 527.5354 | 0.144707 | 5.4494543 | 1.684719 | 0.1026518 | 31280.15 | 25030.08075
| 794.0757 | 3.344335 | 12.3851063 | 82.19222 | 4.759636 | 154422.2 | 36.26012 | 528.3083 | 0.1382179 | 5.460434 | 1.644533 | 0.08665611 | 31280.15 | 25030.08075
End of Data Index | 791.315 | 3.348835 | 12.3960738 | 82.25257 | 4.764128 | 154484.1 | 36.24402 | 528.0777 | 0.1317152 | 5.4714015 | 0.8863198 | 0.07705787 | 31280.15 | 25030.08075
| 789.2038 | 3.344335 | 12.4070103 | 82.23107 | 4.75963 | 154555.1 | 36.19831 | 528.3143 |  | 5.482338 | 0.3616381 | 0.07708379 | 31280.15 | 25030.08075
| 789.626 | 3.349335 | 12.4170344 | 82.26464 | 4.764623 | 154594.7 | 36.22023 | 528.3417 |  | 5.4923621 | 0.490679 | 0.08995124 | 31280.15 | 25030.08075
| 790.1782 | 3.344835 | 12.428037 | 82.36849 | 4.760113 | 154653.2 | 36.04524 | 527.1065 |  | 5.5033647 | 1.083138 | 0.1124642 | 31280.15 | 25030.08075
| 793.4586 | 3.349335 | 12.4390457 | 82.32894 | 4.764618 | 154651.9 | 36.14377 | 527.801 |  | 5.5143734 | 1.784594 | 0.1317364 | 31280.15 | 25030.08075
| 796.5766 | 3.344835 | 12.4499738 | 82.36747 | 4.760114 | 154637.4 | 36.04878 | 527.0645 |  | 5.5253015 | 2.289551 | 0.1413439 | 31280.15 | 25030.08075
| 799.3373 | 3.349335 | 12.4609417 | 82.23075 | 4.76463 | 154599.9 | 36.25513 | 528.7476 |  | 5.5362694 | 2.166351 | 0.1509386 | 31280.15 | 25030.08075
| 801.5134 | 3.344835 | 12.4719289 | 82.35872 | 4.760116 | 154548.5 | 36.07181 | 526.8634 |  | 5.5472566 | 1.234569 | 0.1540809 | 31280.15 | 25030.08075
| 800.4416 | 3.349335 | 12.4828716 | 82.3649 | 4.764614 | 154482.2 | 36.13265 | 526.8173 |  | 5.5581993 | 0.8308881 | 0.1508034 | 31280.15 | 25030.08075
| 801.3835 | 3.345335 | 12.4929309 | 82.37627 | 4.760611 | 154497.7 | 36.06766 | 526.5197 |  | 5.5682586 | 0.3895645 | 0.1443781 | 31280.15 | 25030.08075
| 798.7852 | 3.349835 | 12.5038107 | 82.39376 | 4.765111 | 154481.5 | 36.10885 | 526.5142 |  | 5.5791384 | 0.4425714 | 0.1507696 | 31280.15 | 25030.08075
| 795.3749 | 3.345335 | 12.5148076 | 82.39165 | 4.760612 | 154490.2 | 36.05279 | 526.3197 |  | 5.5901353 | 1.242383 | 0.1315077 | 31280.15 | 25030.08075
| 795.8296 | 3.349335 | 12.5248539 | 82.35545 | 4.764613 | 154505.1 | 36.13893 | 527.0023 |  | 5.6001816 | 1.018798 | 0.1058478 | 31280.15 | 25030.08075
| 792.0945 | 3.344835 | 12.5357694 | 82.3062 | 4.760122 | 154554.5 | 36.12587 | 527.4819 |  | 5.6110971 | 1.184484 | 0.07057312 | 31280.15 | 25030.08075
| 789.5286 | 3.348835 | 12.5466869 | 82.23183 | 4.76413 | 154618.7 | 36.2447 | 528.771 |  | 5.6220146 | -0.5412766 | 0.05775783 | 31280.15 | 25030.08075
| 789.691 | 3.345335 | 12.5576232 | 82.33911 | 4.760618 | 154679.5 | 36.07819 | 527.5577 |  | 5.6329509 | -1.659175 | 0.04813961 | 31280.15 | 25030.08075
| 789.9183 | 3.349335 | 12.567624 | 82.33881 | 4.764614 | 154736.5 | 36.12016 | 527.9748 |  | 5.6429517 | -1.375402 | 0.04173035 | 31280.15 | 25030.08075
| 789.9183 | 3.345335 | 12.5776506 | 82.37305 | 4.76061 | 154836.2 | 36.0183 | 527.7015 |  | 5.6529783 | -0.8345909 | 0.04174672 | 31280.15 | 25030.08075
| 789.5611 | 3.349335 | 12.5887427 | 82.37108 | 4.764613 | 154874.6 | 36.06492 | 528.0747 |  | 5.6640704 | -0.2660268 | 0.05138633 | 31280.15 | 25030.08075
| 795.4398 | 3.345835 | 12.5995825 | 82.42511 | 4.761106 | 154920.5 | 35.9573 | 527.4219 |  | 5.6749102 | 0.9878998 | 0.05138921 | 31280.15 | 25030.08075

## Test 17
Markers | Displacement | Force | Time | DEPTH | LOAD | STIFFNESS | HARDNESS | MODULUS | hdotOverh | Time On Sample | Velocity | Dyn. Phase | X Axis Position | Y Axis Position
| nm | mN | s | nm | mN | N/m | GPa | GPa | 1/s | s | nm/s | degrees | Âµm | Âµm
Surface Index | 711.5388 | -0.634404 | 6.9656566 | 0 | 0.0002812097 |  |  |  |  | 0 | 1000.512 |  | 31280.15 | 25035.08
| 711.084 | -0.6342947 | 6.9665404 | -0.4548846 | 0.000330102 |  |  |  |  | 0.0008838 | 1000.437 |  | 31280.15 | 25035.08
| 711.5388 | -0.6341661 | 6.967581 | -0.0002359616 | 0.0003952639 |  |  |  |  | 0.0019244 | 999.9354 |  | 31280.15 | 25035.08
| 711.1489 | -0.634033 | 6.9686575 | -0.390183 | 0.0004808495 |  |  |  |  | 0.0030009 | 998.7304 |  | 31280.15 | 25035.08
| 711.7012 | -0.6339166 | 6.9695985 | 0.1619193 | 0.0005641477 |  |  |  |  | 0.0039419 | 997.0131 |  | 31280.15 | 25035.08
| 712.026 | -0.6337903 | 6.9706203 | 0.4866476 | 0.0006603135 |  |  |  |  | 0.0049637 | 994.6588 |  | 31280.15 | 25035.08
| 711.2789 | -0.6336674 | 6.9716144 | -0.2606233 | 0.0007573703 |  |  |  |  | 0.0059578 | 991.8373 |  | 31280.15 | 25035.08
| 712.4483 | -0.6335339 | 6.9726935 | 0.9086883 | 0.0008660155 |  |  |  |  | 0.0070369 | 988.3777 |  | 31280.15 | 25035.08
| 711.7012 | -0.6334197 | 6.9736178 | 0.1614265 | 0.0009682687 |  |  |  |  | 0.0079612 | 984.4919 |  | 31280.15 | 25035.08
| 711.6362 | -0.6332946 | 6.9746289 | 0.09634147 | 0.001084971 |  |  |  |  | 0.0089723 | 980.0408 |  | 31280.15 | 25035.08
| 711.7336 | -0.6331716 | 6.9756244 | 0.193661 | 0.001199264 |  |  |  |  | 0.0099678 | 974.923 |  | 31280.15 | 25035.08
| 711.9286 | -0.6330387 | 6.976699 | 0.3884608 | 0.001323857 |  |  |  |  | 0.0110424 | 969.1169 |  | 31280.15 | 25035.08
| 712.4158 | -0.6329252 | 6.9776171 | 0.8756041 | 0.001431298 |  |  |  |  | 0.0119605 | 962.698 |  | 31280.15 | 25035.08
| 712.2534 | -0.6328024 | 6.9786098 | 0.7130799 | 0.001547283 |  |  |  |  | 0.0129532 | 955.7585 |  | 31280.15 | 25035.08
| 712.1885 | -0.6326813 | 6.9795896 | 0.6479988 | 0.001662952 |  |  |  |  | 0.013933 | 948.2153 |  | 31280.15 | 25035.08
| 712.2534 | -0.63255 | 6.9806515 | 0.7128296 | 0.001787693 |  |  |  |  | 0.0149949 | 940.0213 |  | 31280.15 | 25035.08
| 712.091 | -0.6324429 | 6.9815174 | 0.5502725 | 0.001889399 |  |  |  |  | 0.0158608 | 931.0653 |  | 31280.15 | 25035.08
| 712.6108 | -0.6323015 | 6.9826615 | 1.069917 | 0.002022106 |  |  |  |  | 0.0170049 | 921.4728 |  | 31280.15 | 25035.08
| 712.5458 | -0.6322006 | 6.9834776 | 1.004856 | 0.002116775 |  |  |  |  | 0.017821 | 911.1563 |  | 31280.15 | 25035.08
| 712.2209 | -0.632057 | 6.984639 | 0.6798602 | 0.002253179 |  |  |  |  | 0.0189824 | 900.4556 |  | 31280.15 | 25035.08
| 713.3904 | -0.6319391 | 6.9855926 | 1.849185 | 0.002360973 |  |  |  |  | 0.019936 | 888.9634 |  | 31280.15 | 25035.08
| 712.6108 | -0.6318285 | 6.9864867 | 1.069448 | 0.002466645 |  |  |  |  | 0.0208301 | 876.9473 |  | 31280.15 | 25035.08
| 712.8382 | -0.6317012 | 6.9875163 | 1.296733 | 0.002586633 |  |  |  |  | 0.0218597 | 864.6306 |  | 31280.15 | 25035.08
| 712.9356 | -0.6315749 | 6.9885378 | 1.394049 | 0.002709696 |  |  |  |  | 0.0228812 | 851.8204 |  | 31280.15 | 25035.08
| 712.4483 | -0.6314433 | 6.989602 | 0.906615 | 0.0028364 |  |  |  |  | 0.0239454 | 838.4037 |  | 31280.15 | 25035.08
| 712.6757 | -0.6313198 | 6.990601 | 1.133904 | 0.002957759 |  |  |  |  | 0.0249444 | 824.4559 |  | 31280.15 | 25035.08
| 712.4158 | -0.6311948 | 6.991612 | 0.8738881 | 0.003080323 |  |  |  |  | 0.0259554 | 809.9446 |  | 31280.15 | 25035.08
| 712.6108 | -0.6310642 | 6.9926683 | 1.06869 | 0.003207129 |  |  |  |  | 0.0270117 | 794.8915 |  | 31280.15 | 25035.08
| 713.163 | -0.6309544 | 6.9935564 | 1.620797 | 0.003313858 |  |  |  |  | 0.0278998 | 779.2698 |  | 31280.15 | 25035.08
| 712.1885 | -0.630829 | 6.9945706 | 0.6461619 | 0.003437496 |  |  |  |  | 0.028914 | 763.2606 |  | 31280.15 | 25035.08
| 712.8707 | -0.630705 | 6.9955737 | 1.328226 | 0.003560162 |  |  |  |  | 0.0299171 | 746.7951 |  | 31280.15 | 25035.08
| 712.9031 | -0.6305815 | 6.9965729 | 1.360584 | 0.003680588 |  |  |  |  | 0.0309163 | 729.9084 |  | 31280.15 | 25035.08
| 712.3833 | -0.6304629 | 6.9975315 | 0.8406818 | 0.003798471 |  |  |  |  | 0.0318749 | 712.6383 |  | 31280.15 | 25035.08
| 712.8382 | -0.6303336 | 6.9985777 | 1.295377 | 0.003922989 |  |  |  |  | 0.0329211 | 695.0291 |  | 31280.15 | 25035.08
| 713.0331 | -0.6302275 | 6.9994359 | 1.490154 | 0.004025541 |  |  |  |  | 0.0337793 | 677.1756 |  | 31280.15 | 25035.08
| 712.8707 | -0.6300921 | 7.0005305 | 1.327618 | 0.004154245 |  |  |  |  | 0.0348739 | 659.2624 |  | 31280.15 | 25035.08
| 712.5133 | -0.6299652 | 7.0015575 | 0.9701585 | 0.00427567 |  |  |  |  | 0.0359009 | 641.2474 |  | 31280.15 | 25035.08
| 713.0331 | -0.6298408 | 7.0025636 | 1.489771 | 0.004397069 |  |  |  |  | 0.036907 | 623.1158 |  | 31280.15 | 25035.08
| 712.7732 | -0.6297183 | 7.003554 | 1.229757 | 0.004514728 |  |  |  |  | 0.0378974 | 604.7799 |  | 31280.15 | 25035.08
| 713.163 | -0.629598 | 7.0045271 | 1.619452 | 0.004631607 |  |  |  |  | 0.0388705 | 586.3874 |  | 31280.15 | 25035.08
| 713.3904 | -0.6294719 | 7.0055467 | 1.846738 | 0.004754754 |  |  |  |  | 0.0398901 | 567.919 |  | 31280.15 | 25035.08
| 713.228 | -0.6293658 | 7.006405 | 1.684231 | 0.004858678 |  |  |  |  | 0.0407484 | 549.3172 |  | 31280.15 | 25035.08
| 713.163 | -0.629237 | 7.0074465 | 1.619094 | 0.004983374 |  |  |  |  | 0.0417899 | 530.893 |  | 31280.15 | 25035.08
| 713.1955 | -0.6291145 | 7.0084372 | 1.651453 | 0.005102908 |  |  |  |  | 0.0427806 | 512.4445 |  | 31280.15 | 25035.08
| 713.4229 | -0.6289773 | 7.0095469 | 1.878728 | 0.005239074 |  |  |  |  | 0.0438903 | 494.0221 |  | 31280.15 | 25035.08
| 712.6757 | -0.6288583 | 7.0105095 | 1.131463 | 0.005357971 |  |  |  |  | 0.0448529 | 475.3998 |  | 31280.15 | 25035.08
| 712.6108 | -0.6287316 | 7.0115345 | 1.066377 | 0.005483025 |  |  |  |  | 0.0458779 | 456.9381 |  | 31280.15 | 25035.08
| 713.098 | -0.6286085 | 7.0125297 | 1.55351 | 0.005604035 |  |  |  |  | 0.0468731 | 438.6442 |  | 31280.15 | 25035.08
| 713.3904 | -0.628488 | 7.0135043 | 1.845762 | 0.005722378 |  |  |  |  | 0.0478477 | 420.5146 |  | 31280.15 | 25035.08
| 713.6503 | -0.6283614 | 7.0145289 | 2.105529 | 0.005845344 |  |  |  |  | 0.0488723 | 402.6159 |  | 31280.15 | 25035.08
| 713.0006 | -0.62825 | 7.0154299 | 1.455713 | 0.005953428 |  |  |  |  | 0.0497733 | 384.9327 |  | 31280.15 | 25035.08
| 713.163 | -0.6281156 | 7.0165163 | 1.617982 | 0.006084675 |  |  |  |  | 0.0508597 | 367.2984 |  | 31280.15 | 25035.08
| 713.6503 | -0.6279967 | 7.0174784 | 2.105167 | 0.006201433 |  |  |  |  | 0.0518218 | 349.8588 |  | 31280.15 | 25035.08
| 713.5203 | -0.6278734 | 7.0184753 | 1.975075 | 0.006319656 |  |  |  |  | 0.0528187 | 332.6261 |  | 31280.15 | 25035.08
| 713.2605 | -0.6277414 | 7.0195428 | 1.7151 | 0.006447686 |  |  |  |  | 0.0538862 | 315.6231 |  | 31280.15 | 25035.08
| 713.2605 | -0.6276262 | 7.020475 | 1.714986 | 0.006558069 |  |  |  |  | 0.0548184 | 298.8318 |  | 31280.15 | 25035.08
| 713.2605 | -0.6275039 | 7.0214641 | 1.714865 | 0.006675807 |  |  |  |  | 0.0558075 | 282.3868 |  | 31280.15 | 25035.08
| 713.6503 | -0.6273785 | 7.022478 | 2.104554 | 0.006797131 |  |  |  |  | 0.0568214 | 266.3254 |  | 31280.15 | 25035.08
SurfaceFindCoarse | 713.5853 | -0.6272516 | 7.0235042 | 2.039467 | 0.006919856 |  |  |  |  | 0.0578476 | 250.7853 |  | 31280.15 | 25035.08
| 714.235 | -0.6274545 | 7.0356241 | 2.58623 | 0.00680832 |  |  |  |  | 0.0699675 | 97.45853 | 85.77624 | 31280.15 | 25035.08
| 713.6503 | -0.6275789 | 7.046576 | 2.53731 | 0.006809585 |  |  |  |  | 0.0809194 | 33.1291 | 84.54219 | 31280.15 | 25035.08
| 713.5528 | -0.6277032 | 7.0574934 | 2.536028 | 0.006805127 |  |  |  |  | 0.0918368 | 21.15519 | 84.87868 | 31280.15 | 25035.08
| 713.5853 | -0.6278174 | 7.0675571 | 2.423773 | 0.006809968 |  |  |  |  | 0.1019005 | 15.08295 | 83.00807 | 31280.15 | 25035.08
| 713.5853 | -0.6279397 | 7.0784698 | 2.386582 | 0.006807915 |  |  |  |  | 0.1128132 | 9.755201 | 85.51909 | 31280.15 | 25035.08
| 713.3254 | -0.6280641 | 7.0894825 | 2.335405 | 0.006806794 |  |  |  |  | 0.1238259 | 5.242017 | 87.95178 | 31280.15 | 25035.08
End Of Dynamic Ramp | 713.3254 | -0.6281767 | 7.0995602 | 2.266324 | 0.006809024 |  |  |  |  | 0.1339036 | 1.672807 | 85.23636 | 31280.15 | 25035.08
| 713.3904 | -0.6282559 | 7.1183033 | 2.130593 | 0.00682674 |  |  |  |  | 0.1526467 | -1.145745 | 61.97032 | 31280.15 | 25035.08
| 713.8776 | -0.6282559 | 7.1292148 | 2.214978 | 0.006812315 |  |  |  |  | 0.1635582 | -0.7669886 | 50.91806 | 31280.15 | 25035.08
| 714.0076 | -0.6280767 | 7.1401021 | 2.204543 | 0.006991286 |  |  |  |  | 0.1744455 | 0.3508423 |  | 31280.15 | 25035.08
| 714.0076 | -0.6280767 | 7.1501367 | 2.197705 | 0.006992805 |  |  |  |  | 0.1844801 | 0.73056 | 12.816 | 31280.15 | 25035.08
| 713.098 | -0.6280767 | 7.1610572 | 2.207157 | 0.006992924 |  |  |  |  | 0.1954006 | 1.36742 | 2.570737 | 31280.15 | 25035.08
| 713.4229 | -0.6280767 | 7.1711559 | 2.111236 | 0.007005592 |  |  |  |  | 0.2054993 | 1.291844 | 0.4259831 | 31280.15 | 25035.08
| 713.4229 | -0.6280767 | 7.1820536 | 2.166943 | 0.006999957 |  |  |  |  | 0.216397 | 0.5554258 | -1.161242 | 31280.15 | 25035.08
| 713.6503 | -0.6280767 | 7.1921163 | 2.194021 | 0.006997479 |  |  |  |  | 0.2264597 | 0.116238 | -1.801161 | 31280.15 | 25035.08
| 713.5203 | -0.6280767 | 7.2030235 | 2.254339 | 0.006991166 |  |  |  |  | 0.2373669 | -0.6973914 | -2.344132 | 31280.15 | 25035.08
| 713.8452 | -0.6280767 | 7.2140094 | 2.200508 | 0.006998519 |  |  |  |  | 0.2483528 | -0.6497663 | -2.544805 | 31280.15 | 25035.08
| 713.6828 | -0.6280767 | 7.2249416 | 2.267197 | 0.006990886 |  |  |  |  | 0.259285 | -0.008557876 | -2.916031 | 31280.15 | 25035.08
| 713.8452 | -0.6280767 | 7.2349762 | 2.22815 | 0.006995922 |  |  |  |  | 0.2693196 | 0.5464481 | -3.004895 | 31280.15 | 25035.08
| 713.8452 | -0.6280767 | 7.2459439 | 2.195602 | 0.007000077 |  |  |  |  | 0.2802873 | 0.7544884 | -2.840021 | 31280.15 | 25035.08
| 714.2999 | -0.6280767 | 7.2569657 | 2.370779 | 0.006978778 |  |  |  |  | 0.2913091 | 0.726847 | -2.515252 | 31280.15 | 25035.08
| 713.3254 | -0.6280767 | 7.2677375 | 2.236485 | 0.006995162 |  |  |  |  | 0.3020809 | 1.104051 | -1.780642 | 31280.15 | 25035.08
| 713.6503 | -0.6280767 | 7.2779816 | 2.253274 | 0.006992924 |  |  |  |  | 0.312325 | 0.5905316 | -0.8975105 | 31280.15 | 25035.08
| 713.5528 | -0.6280767 | 7.2887299 | 2.275132 | 0.006990167 |  |  |  |  | 0.3230733 | 0.885738 | 0.301554 | 31280.15 | 25035.08
| 713.3579 | -0.6280767 | 7.2996808 | 2.266455 | 0.006991086 |  |  |  |  | 0.3340242 | 0.4086373 | 1.066554 | 31280.15 | 25035.08
| 713.8776 | -0.6280767 | 7.3096999 | 2.263473 | 0.006991246 |  |  |  |  | 0.3440433 | 0.5863882 | 1.996096 | 31280.15 | 25035.08
| 713.3904 | -0.6280767 | 7.3206707 | 2.213012 | 0.0069974 |  |  |  |  | 0.3550141 | 0.1602939 | 2.476113 | 31280.15 | 25035.08
| 713.7477 | -0.6280767 | 7.3316147 | 2.227365 | 0.006995562 |  |  |  |  | 0.3659581 | -1.32916 | 2.955582 | 31280.15 | 25035.08
| 713.7152 | -0.6280767 | 7.3425597 | 2.265803 | 0.006990766 |  |  |  |  | 0.3769031 | -0.5183448 | 2.815557 | 31280.15 | 25035.08
| 713.8776 | -0.6280767 | 7.3526372 | 2.260174 | 0.006991286 |  |  |  |  | 0.3869806 | -0.1273725 | 2.359755 | 31280.15 | 25035.08
| 713.6828 | -0.6280767 | 7.3635426 | 2.27346 | 0.006989687 |  |  |  |  | 0.397886 | -0.1555297 | 1.577997 | 31280.15 | 25035.08
| 713.5528 | -0.6280767 | 7.3745483 | 2.233679 | 0.006994483 |  |  |  |  | 0.4088917 | 0.1942975 | 0.1587137 | 31280.15 | 25035.08
| 714.0726 | -0.6280767 | 7.3855208 | 2.2715 | 0.006989847 |  |  |  |  | 0.4198642 | 0.3582054 | -0.9521967 | 31280.15 | 25035.08
| 713.9101 | -0.6280767 | 7.3955226 | 2.279957 | 0.006988888 |  |  |  |  | 0.429866 | 0.7859532 | -1.569355 | 31280.15 | 25035.08
| 714.0401 | -0.6280767 | 7.4064858 | 2.228984 | 0.006995442 |  |  |  |  | 0.4408292 | 0.3315254 | -2.476113 | 31280.15 | 25035.08
| 714.0076 | -0.6280767 | 7.4174499 | 2.278144 | 0.006989847 |  |  |  |  | 0.4517933 | -0.1111424 | -3.463677 | 31280.15 | 25035.08
| 713.8776 | -0.6280767 | 7.4283665 | 2.271083 | 0.006991166 |  |  |  |  | 0.4627099 | -0.007858181 | -3.51247 | 31280.15 | 25035.08
| 713.6503 | -0.6280767 | 7.4384161 | 2.289442 | 0.006989328 |  |  |  |  | 0.4727595 | 0.3145093 | -3.266439 | 31280.15 | 25035.08
| 713.7152 | -0.6280767 | 7.4485057 | 2.247799 | 0.006994802 |  |  |  |  | 0.4828491 | 0.0574265 | -2.779167 | 31280.15 | 25035.08
| 713.4878 | -0.6280767 | 7.4593493 | 2.255925 | 0.006994243 |  |  |  |  | 0.4936927 | -0.3232368 | -2.176464 | 31280.15 | 25035.08
| 713.4878 | -0.6280767 | 7.4702509 | 2.239699 | 0.00699656 |  |  |  |  | 0.5045943 | -0.7240509 | -1.335324 | 31280.15 | 25035.08
| 713.3254 | -0.6280767 | 7.4802552 | 2.208073 | 0.007000557 |  |  |  |  | 0.5145986 | -0.73462 | -0.5280568 | 31280.15 | 25035.08
| 713.8452 | -0.6280767 | 7.4902724 | 2.213331 | 0.007000037 |  |  |  |  | 0.5246158 | -1.350161 | -0.2622214 | 31280.15 | 25035.08
End Of Dynamic Ramp Hold | 713.5203 | -0.6280767 | 7.5012418 | 2.245039 | 0.006996281 | 16582.89 | -0.3225734 |  |  | 0.5355852 | -1.207096 | 0.1308121 | 31280.15 | 25035.08
| 713.8452 | -0.6271661 | 7.5182605 | 2.297275 | 0.008052665 | 19292.73 | -0.381762 |  |  | 0.5526039 | -0.2422456 | 0.2622214 | 31280.15 | 25035.08
| 713.4878 | -0.6261482 | 7.5284394 | 2.408702 | 0.00925257 | 23345.52 | -0.467356 |  |  | 0.5627828 | 0.9403976 | 0.1323226 | 31280.15 | 25035.08
| 714.2999 | -0.6249438 | 7.5404838 | 2.500424 | 0.01066414 | 28123.22 | -0.567361 |  |  | 0.5748272 | 2.595636 | -0.4015993 | 31280.15 | 25035.08
| 714.235 | -0.6238609 | 7.5513122 | 2.66402 | 0.01195791 | 33215.15 | -0.6949209 |  |  | 0.5856556 | 4.806154 | -0.8107352 | 31280.15 | 25035.08
| 713.8127 | -0.6227641 | 7.5622808 | 2.716285 | 0.01326859 | 38063.57 | -0.7947607 |  |  | 0.5966242 | 7.297547 | -0.9525736 | 31280.15 | 25035.08
| 714.17 | -0.6216681 | 7.5732407 | 2.764509 | 0.01457517 | 42698.58 | -0.896663 |  |  | 0.6075841 | 8.173145 | -0.8204085 | 31280.15 | 25035.08
| 714.0726 | -0.6206609 | 7.5833129 | 2.879524 | 0.01576761 | 45873.18 | -1.026523 |  |  | 0.6176563 | 8.731091 | -0.4082765 | 31280.15 | 25035.08
| 714.4949 | -0.6195618 | 7.5943039 | 2.984191 | 0.01707005 | 47978.74 | -1.166101 |  |  | 0.6286473 | 8.851942 | -0.2683623 | 31280.15 | 25035.08
| 714.8522 | -0.6185592 | 7.6043301 | 3.104633 | 0.0182533 | 50462.9 | -1.322559 |  |  | 0.6386735 | 8.795109 | 0.2664901 | 31280.15 | 25035.08
| 714.7872 | -0.6174684 | 7.615238 | 3.248167 | 0.01954086 | 52007.38 | -1.516076 |  |  | 0.6495814 | 9.382602 | 0.6555295 | 31280.15 | 25035.08
| 714.6898 | -0.6163625 | 7.6262969 | 3.297087 | 0.02085912 | 52136.91 | -1.644319 |  |  | 0.6606403 | 9.385487 | 1.275864 | 31280.15 | 25035.08
| 715.5344 | -0.6152704 | 7.637218 | 3.500011 | 0.0221424 | 50925.91 | -1.915963 |  |  | 0.6715614 | 9.831865 | 1.720815 | 31280.15 | 25035.08
| 715.0471 | -0.61427 | 7.6472216 | 3.597433 | 0.0233266 | 48721.4 | -2.089487 |  |  | 0.681565 | 10.98814 | 1.881731 | 31280.15 | 25035.08
| 715.5344 | -0.6131687 | 7.6582346 | 3.689634 | 0.02463333 | 46758.88 | -2.274836 |  |  | 0.692578 | 11.09961 | 2.133562 | 31280.15 | 25035.08
| 715.2095 | -0.6120758 | 7.6691633 | 3.752126 | 0.02593963 | 44876.26 | -2.427222 |  |  | 0.7035067 | 10.21223 | 2.140901 | 31280.15 | 25035.08
| 714.9821 | -0.6109925 | 7.6799967 | 3.851504 | 0.02722449 | 43116.38 | -2.632146 |  |  | 0.7143401 | 9.357475 | 2.34771 | 31280.15 | 25035.08
| 714.9821 | -0.6099114 | 7.690808 | 3.968945 | 0.0285117 | 41472.03 | -2.875237 |  |  | 0.7251514 | 8.87394 | 2.624625 | 31280.15 | 25035.08
| 714.7223 | -0.6089082 | 7.7008397 | 4.044049 | 0.02969734 | 39611.32 | -3.043334 |  |  | 0.7351831 | 8.867018 | 2.774684 | 31280.15 | 25035.08
| 715.3719 | -0.6077772 | 7.7121492 | 4.212903 | 0.03103246 | 38103.06 | -3.408086 |  |  | 0.7464926 | 8.056052 | 3.165206 | 31280.15 | 25035.08
| 715.0146 | -0.6067124 | 7.7227972 | 4.310294 | 0.03230298 | 36644.86 | -3.647109 |  |  | 0.7571406 | 8.382739 | 3.430292 | 31280.15 | 25035.08
| 715.8268 | -0.6057089 | 7.7328331 | 4.49218 | 0.0334745 | 35416.93 | -4.097409 |  |  | 0.7671765 | 9.694306 | 3.606308 | 31280.15 | 25035.08
| 715.8268 | -0.6046059 | 7.7438625 | 4.531174 | 0.03479238 | 34320.39 | -4.226341 |  |  | 0.7782059 | 10.39539 | 4.287246 | 31280.15 | 25035.08
| 716.6064 | -0.6035161 | 7.7547606 | 4.642477 | 0.03608294 | 33232.78 | -4.540844 |  |  | 0.789104 | 10.15907 | 4.75757 | 31280.15 | 25035.08
| 716.0866 | -0.6024234 | 7.7656881 | 4.782621 | 0.03737798 | 32182.11 | -4.957875 |  |  | 0.8000315 | 9.990469 | 4.903075 | 31280.15 | 25035.08
| 715.9892 | -0.601321 | 7.7767112 | 4.854981 | 0.03869021 | 31235.84 | -5.179739 |  |  | 0.8110546 | 9.888051 | 4.908652 | 31280.15 | 25035.08
| 716.7363 | -0.6002195 | 7.7877263 | 4.87709 | 0.04001135 | 30481.88 | -5.243559 |  |  | 0.8220697 | 8.259746 | 4.607523 | 31280.15 | 25035.08
| 716.4764 | -0.5991342 | 7.7985797 | 5.083454 | 0.04128223 | 29776.34 | -5.970343 |  |  | 0.8329231 | 7.751462 | 4.148255 | 31280.15 | 25035.08
| 716.4439 | -0.5981325 | 7.8085969 | 5.064359 | 0.04248713 | 29245.5 | -5.870784 |  |  | 0.8429403 | 7.561792 | 3.732724 | 31280.15 | 25035.08
| 716.314 | -0.597042 | 7.8195019 | 5.052392 | 0.04380086 | 28528.37 | -5.770455 |  |  | 0.8538453 | 6.826487 | 3.140409 | 31280.15 | 25035.08
| 716.314 | -0.596038 | 7.8295418 | 5.190392 | 0.04498465 | 27961.56 | -6.252671 |  |  | 0.8638852 | 5.80222 | 2.597322 | 31280.15 | 25035.08
| 716.1516 | -0.5950365 | 7.839557 | 5.223528 | 0.04618048 | 27402.74 | -6.31825 |  |  | 0.8739004 | 5.439229 | 1.800453 | 31280.15 | 25035.08
| 716.6389 | -0.5940359 | 7.849563 | 5.333023 | 0.04736652 | 26898.56 | -6.70875 |  |  | 0.8839064 | 5.267085 | 0.9887073 | 31280.15 | 25035.08
| 715.9892 | -0.5929434 | 7.8604876 | 5.447811 | 0.04866027 | 26390.1 | -7.138765 |  |  | 0.894831 | 5.93098 | 0.2677354 | 31280.15 | 25035.08
| 716.2815 | -0.5919429 | 7.8704927 | 5.526108 | 0.04985017 | 25891.94 | -7.39924 |  |  | 0.9048361 | 6.026762 | -0.3130886 | 31280.15 | 25035.08
| 716.1516 | -0.59086 | 7.8813214 | 5.519292 | 0.05115216 | 25317.88 | -7.205114 |  |  | 0.9156648 | 6.438735 | -0.7091953 | 31280.15 | 25035.08
| 716.5739 | -0.5898495 | 7.8914265 | 5.650484 | 0.05234163 | 24758.93 | -7.679094 |  |  | 0.9257699 | 7.098481 | -0.7875212 | 31280.15 | 25035.08
| 716.6064 | -0.5887575 | 7.9023462 | 5.771233 | 0.05363958 | 24180.45 | -8.101091 |  |  | 0.9366896 | 7.021727 | -0.9055983 | 31280.15 | 25035.08
| 716.8987 | -0.5876636 | 7.9132859 | 5.920775 | 0.0549116 | 23665.98 | -8.726788 |  |  | 0.9476293 | 7.443383 | -0.9718061 | 31280.15 | 25035.08
| 716.9312 | -0.5866555 | 7.9233665 | 5.925688 | 0.05613778 | 23423.91 | -8.600556 |  |  | 0.9577099 | 7.686678 | -1.086046 | 31280.15 | 25035.08
| 717.4185 | -0.5855557 | 7.9343645 | 6.026727 | 0.05744576 | 23110.57 | -9.01363 |  |  | 0.9687079 | 7.442767 | -1.059277 | 31280.15 | 25035.08
| 717.7758 | -0.5844637 | 7.9452851 | 6.144 | 0.0587394 | 22834.55 | -9.565239 |  |  | 0.9796285 | 7.690344 | -0.8621739 | 31280.15 | 25035.08
| 718.0357 | -0.5833658 | 7.9562637 | 6.200252 | 0.06005061 | 22590.88 | -9.722178 |  |  | 0.9906071 | 8.089586 | -0.8004036 | 31280.15 | 25035.08
| 717.2886 | -0.5823609 | 7.9663128 | 6.209203 | 0.06125435 | 22353.61 | -9.554498 |  |  | 1.0006562 | 7.105978 | -0.7831309 | 31280.15 | 25035.08
| 717.8732 | -0.5813604 | 7.9763172 | 6.333379 | 0.06243737 | 22221.51 | -10.25085 |  |  | 1.0106606 | 6.252986 | -0.648298 | 31280.15 | 25035.08
| 718.393 | -0.5802634 | 7.9872877 | 6.367742 | 0.06375013 | 22108.19 | -10.30976 |  |  | 1.0216311 | 5.978203 | -0.8360847 | 31280.15 | 25035.08
| 717.6134 | -0.5791703 | 7.9982182 | 6.409074 | 0.06505782 | 22004.29 | -10.42074 |  |  | 1.0325616 | 5.340208 | -0.9783165 | 31280.15 | 25035.08
| 717.7758 | -0.5780684 | 8.0092373 | 6.451313 | 0.06637197 | 21916.16 | -10.5437 |  |  | 1.0435807 | 4.707205 | -1.078019 | 31280.15 | 25035.08
| 717.4185 | -0.5769744 | 8.0201777 | 6.486353 | 0.06767896 | 21805.54 | -10.59012 |  |  | 1.0545211 | 4.360578 | -1.05951 | 31280.15 | 25035.08
| 717.0936 | -0.5758737 | 8.0311843 | 6.49592 | 0.06899997 | 21740.61 | -10.47905 |  |  | 1.0655277 | 3.812551 | -1.080222 | 31280.15 | 25035.08
| 716.6389 | -0.5747915 | 8.042007 | 6.56201 | 0.07029375 | 21711.7 | -10.81104 |  |  | 1.0763504 | 3.334623 | -1.175133 | 31280.15 | 25035.08
| 716.7688 | -0.5737855 | 8.0520663 | 6.56626 | 0.07148982 | 21652.85 | -10.66857 |  |  | 1.0864097 | 2.791733 | -1.303598 | 31280.15 | 25035.08
| 717.6784 | -0.5726739 | 8.0631829 | 6.640871 | 0.07281966 | 21733.02 | -11.15358 |  |  | 1.0975263 | 2.6922 | -1.289743 | 31280.15 | 25035.08
| 717.5484 | -0.5716131 | 8.0737903 | 6.730617 | 0.07407818 | 21795.47 | -11.78081 |  |  | 1.1081337 | 3.111731 | -1.27618 | 31280.15 | 25035.08
| 717.7758 | -0.5704794 | 8.085128 | 6.735358 | 0.07543946 | 21921.93 | -11.77024 |  |  | 1.1194714 | 3.31586 | -1.193489 | 31280.15 | 25035.08
| 718.5229 | -0.5694137 | 8.0957846 | 6.826557 | 0.07671018 | 22067.76 | -12.53448 |  |  | 1.130128 | 3.843075 | -0.9397615 | 31280.15 | 25035.08
| 718.4905 | -0.568411 | 8.1058121 | 6.799554 | 0.07791169 | 22239.96 | -12.30844 |  |  | 1.1401555 | 4.035784 | -0.7957236 | 31280.15 | 25035.08
| 718.9777 | -0.5673114 | 8.1168073 | 6.97897 | 0.0792053 | 22453.22 | -14.07803 |  |  | 1.1511507 | 4.38619 | -0.6877915 | 31280.15 | 25035.08
| 718.2306 | -0.5662129 | 8.1277926 | 7.074981 | 0.08050659 | 22619.72 | -15.13201 |  |  | 1.162136 | 5.454608 | -0.5797589 | 31280.15 | 25035.08
| 718.0682 | -0.5651154 | 8.1387673 | 7.108725 | 0.08181677 | 22778.45 | -15.49036 |  |  | 1.1731107 | 5.97227 | -0.5408291 | 31280.15 | 25035.08
| 718.1007 | -0.5640305 | 8.1496169 | 7.222075 | 0.08310653 | 22951.57 | -16.94624 |  |  | 1.1839603 | 6.343588 | -0.4693522 | 31280.15 | 25035.08
| 718.1007 | -0.5629208 | 8.1607139 | 7.412011 | 0.08440958 | 23091.7 | -19.86479 |  |  | 1.1950573 | 7.681544 | -0.464999 | 31280.15 | 25035.08
| 717.8732 | -0.5618276 | 8.1716458 | 7.382748 | 0.08572356 | 23254.51 | -19.23979 |  |  | 1.2059892 | 8.581225 | -0.4942009 | 31280.15 | 25035.08
| 717.451 | -0.5608265 | 8.1816562 | 7.459283 | 0.08691209 | 23394.84 | -20.50217 |  |  | 1.2159996 | 8.449243 | -0.621334 | 31280.15 | 25035.08
| 718.5554 | -0.5597309 | 8.192613 | 7.523207 | 0.08821991 | 23528.76 | -21.56382 |  |  | 1.2269564 | 7.409638 | -0.8101239 | 31280.15 | 25035.08
| 718.2306 | -0.5586432 | 8.20349 | 7.563064 | 0.08952099 | 23618.58 | -22.0744 |  |  | 1.2378334 | 6.81027 | -1.025892 | 31280.15 | 25035.08
| 719.0752 | -0.5575488 | 8.2144339 | 7.71286 | 0.09081421 | 23692.45 | -25.17264 |  |  | 1.2487773 | 6.347541 | -1.141326 | 31280.15 | 25035.08
| 718.6853 | -0.5565454 | 8.2244678 | 7.745 | 0.09200961 | 23819.07 | -25.76559 |  |  | 1.2588112 | 6.190019 | -1.259045 | 31280.15 | 25035.08
| 719.3675 | -0.5554531 | 8.2353903 | 7.806241 | 0.09331346 | 23942.57 | -27.13065 |  |  | 1.2697337 | 5.720699 | -1.279268 | 31280.15 | 25035.08
| 719.6274 | -0.5544439 | 8.2454828 | 7.837889 | 0.09451808 | 24061.47 | -27.73614 |  |  | 1.2798262 | 5.894733 | -1.269591 | 31280.15 | 25035.08
| 719.4975 | -0.5533484 | 8.2564377 | 7.878236 | 0.09582489 | 24153.76 | -28.45998 |  |  | 1.2907811 | 5.802573 | -1.257361 | 31280.15 | 25035.08
| 719.3675 | -0.5522487 | 8.2674344 | 7.954546 | 0.09713572 | 24241 | -30.38849 |  |  | 1.3017778 | 5.220341 | -1.214355 | 31280.15 | 25035.08
| 719.4975 | -0.5511676 | 8.2782452 | 7.946142 | 0.09843369 | 24275.1 | -29.30473 |  |  | 1.3125886 | 4.866191 | -0.9898286 | 31280.15 | 25035.08
| 719.4975 | -0.5501654 | 8.2882677 | 7.961598 | 0.09963397 | 24336.79 | -29.21774 |  |  | 1.3226111 | 3.669605 | -0.8019104 | 31280.15 | 25035.08
| 718.9777 | -0.5490557 | 8.2993649 | 8.052095 | 0.1009494 | 24417.97 | -31.66081 |  |  | 1.3337083 | 3.079355 | -0.558822 | 31280.15 | 25035.08
| 718.6853 | -0.5479616 | 8.3103054 | 8.111869 | 0.1022569 | 24527.77 | -33.35085 |  |  | 1.3446488 | 2.998162 | -0.4956763 | 31280.15 | 25035.08
| 719.0427 | -0.5468884 | 8.3210377 | 8.132457 | 0.1035265 | 24558.73 | -33.20569 |  |  | 1.3553811 | 3.271468 | -0.4327394 | 31280.15 | 25035.08
| 718.7504 | -0.5458552 | 8.33137 | 8.218021 | 0.104768 | 24656.01 | -36.12228 |  |  | 1.3657134 | 3.429665 | -0.3430844 | 31280.15 | 25035.08
| 718.5554 | -0.5447707 | 8.3422145 | 8.289153 | 0.1060622 | 24737.76 | -38.57942 |  |  | 1.3765579 | 3.853383 | -0.311541 | 31280.15 | 25035.08
| 718.2306 | -0.5437617 | 8.3523046 | 8.342727 | 0.1072627 | 24837.92 | -40.5967 |  |  | 1.386648 | 4.709945 | -0.2249087 | 31280.15 | 25035.08
| 718.5229 | -0.5427607 | 8.3623143 | 8.404742 | 0.1084541 | 24926.04 | -43.20445 |  |  | 1.3966577 | 5.39778 | -0.1673679 | 31280.15 | 25035.08
| 718.5554 | -0.5417529 | 8.3723923 | 8.534009 | 0.1096436 | 25013.35 | -51.04473 |  |  | 1.4067357 | 5.722893 | -0.1107163 | 31280.15 | 25035.08
| 719.0752 | -0.5406685 | 8.3832364 | 8.502551 | 0.1109533 | 25110.4 | -47.28226 |  |  | 1.4175798 | 5.907229 | -0.1646426 | 31280.15 | 25035.08
| 719.0752 | -0.5396654 | 8.3932674 | 8.561469 | 0.1121458 | 25196.52 | -50.35639 |  |  | 1.4276108 | 5.680203 | -0.1633906 | 31280.15 | 25035.08
| 719.465 | -0.5385795 | 8.4041271 | 8.56221 | 0.1134515 | 25234.98 | -48.47317 |  |  | 1.4384705 | 4.970891 | 0 | 31280.15 | 25035.08
| 719.5624 | -0.5375773 | 8.4141482 | 8.536958 | 0.1146554 | 25300.77 | -45.4672 |  |  | 1.4484916 | 3.775039 | 0.1335564 | 31280.15 | 25035.08
| 719.9523 | -0.5364727 | 8.4251947 | 8.580317 | 0.1159759 | 25340.02 | -46.60632 |  |  | 1.4595381 | 2.375598 | 0.1585672 | 31280.15 | 25035.08
| 720.1471 | -0.5354126 | 8.4357958 | 8.620434 | 0.1172431 | 25356.24 | -47.43643 |  |  | 1.4701392 | 1.843472 | 0.1829695 | 31280.15 | 25035.08
| 720.0497 | -0.534375 | 8.4461721 | 8.677833 | 0.1184788 | 25374.6 | -49.56531 |  |  | 1.4805155 | 1.352049 | 0.1293356 | 31280.15 | 25035.08
| 720.6669 | -0.5333125 | 8.4567962 | 8.703378 | 0.1197517 | 25371.15 | -49.20096 |  |  | 1.4911396 | 1.936155 | 0.0511341 | 31280.15 | 25035.08
| 720.4395 | -0.532181 | 8.4681119 | 8.826665 | 0.1210852 | 25403.73 | -56.85696 |  |  | 1.5024553 | 2.472667 | 0 | 31280.15 | 25035.08
| 720.1147 | -0.5310988 | 8.4788709 | 8.824661 | 0.1223891 | 25422.13 | -54.17297 |  |  | 1.5132143 | 3.681287 | -0.07509272 | 31280.15 | 25035.08
| 719.7248 | -0.5299973 | 8.4897517 | 8.906502 | 0.1236979 | 25455.62 | -59.04085 |  |  | 1.5240951 | 4.307186 | -0.1486911 | 31280.15 | 25035.08
| 719.3026 | -0.5288607 | 8.5008091 | 8.93138 | 0.1250617 | 25526.68 | -59.20676 |  |  | 1.5351525 | 4.198056 | -0.2947035 | 31280.15 | 25035.08
| 719.0102 | -0.5277263 | 8.5117389 | 8.965118 | 0.1264149 | 25608.3 | -60.41322 |  |  | 1.5460823 | 4.211045 | -0.5115559 | 31280.15 | 25035.08
| 718.8153 | -0.5266727 | 8.5217654 | 9.058488 | 0.1276639 | 25691.3 | -68.62754 |  |  | 1.5561088 | 3.973968 | -0.652984 | 31280.15 | 25035.08
| 719.3026 | -0.5255136 | 8.532686 | 9.146842 | 0.1290432 | 25793.83 | -78.18019 |  |  | 1.5670294 | 4.409987 | -0.7680583 | 31280.15 | 25035.08
| 719.9847 | -0.5243345 | 8.5436865 | 9.181081 | 0.1304503 | 25940.97 | -81.44645 |  |  | 1.5780299 | 4.362205 | -0.7874393 | 31280.15 | 25035.08
| 720.2771 | -0.5231448 | 8.5546577 | 9.188574 | 0.1318771 | 26085.2 | -80.24421 |  |  | 1.5890011 | 4.973096 | -0.8536819 | 31280.15 | 25035.08
| 720.8618 | -0.521948 | 8.5655914 | 9.247854 | 0.1333074 | 26244.68 | -88.4437 |  |  | 1.5999348 | 4.585902 | -0.8723375 | 31280.15 | 25035.08
| 720.6669 | -0.5207269 | 8.5766123 | 9.39358 | 0.1347476 | 26410.38 | -123.4229 |  |  | 1.6109557 | 5.019815 | -0.8442484 | 31280.15 | 25035.08
| 720.7968 | -0.5195057 | 8.5874864 | 9.420485 | 0.1362113 | 26608.08 | -130.0991 |  |  | 1.6218298 | 5.274237 | -0.8638074 | 31280.15 | 25035.08
| 721.1866 | -0.5183662 | 8.5975566 | 9.493967 | 0.137564 | 26775.57 | -160.1744 |  |  | 1.6319 | 5.248368 | -0.9296674 | 31280.15 | 25035.08
| 721.0242 | -0.5171113 | 8.6085101 | 9.562664 | 0.1390587 | 26955.78 | -200.4164 |  |  | 1.6428535 | 5.40903 | -0.924791 | 31280.15 | 25035.08
| 720.7968 | -0.5158502 | 8.6194136 | 9.621481 | 0.1405651 | 27141.98 | -251.6 |  |  | 1.653757 | 5.823213 | -0.9199655 | 31280.15 | 25035.08
| 720.6994 | -0.5146742 | 8.6294765 | 9.755681 | 0.1419541 | 27320.47 | -749.5406 |  |  | 1.6638199 | 6.399476 | -0.8701328 | 31280.15 | 25035.08
| 720.1797 | -0.5133817 | 8.6404052 | 9.822727 | 0.1434955 | 27500.92 | -3763.337 |  |  | 1.6747486 | 6.499025 | -0.8652918 | 31280.15 | 25035.08
| 719.6274 | -0.5120713 | 8.6513794 | 9.907896 | 0.1450528 | 27691.66 | 860.0026 | -2727.768 |  | 1.6857228 | 6.712691 | -0.8381939 | 31280.15 | 25035.08
| 719.8223 | -0.5107519 | 8.6623028 | 9.905631 | 0.1466094 | 27896.28 | 1185.428 | -2216.027 |  | 1.6966462 | 7.127202 | -0.8352221 | 31280.15 | 25035.08
| 720.1147 | -0.5094142 | 8.6732553 | 9.985113 | 0.1482317 | 28151.99 | 443.1204 | -6706.168 |  | 1.7075987 | 6.644033 | -0.8316183 | 31280.15 | 25035.08
| 720.8618 | -0.5081834 | 8.6832874 | 9.988166 | 0.1497034 | 28330.32 | 495.1001 | -5199.675 |  | 1.7176308 | 6.09875 | -0.8277221 | 31280.15 | 25035.08
| 720.6669 | -0.5068207 | 8.6942194 | 10.07389 | 0.1513271 | 28533.94 | 297.4649 | 49201.26 |  | 1.7285628 | 5.18955 | -0.8012874 | 31280.15 | 25035.08
| 720.6344 | -0.5055534 | 8.7042847 | 10.06659 | 0.1528442 | 28740.62 | 335.1234 | -27233.03 |  | 1.7386281 | 4.283803 | -0.7538483 | 31280.15 | 25035.08
| 720.9268 | -0.5042768 | 8.7143224 | 10.12375 | 0.1543686 | 28973.93 | 257.6699 | 11668.55 |  | 1.7486658 | 3.956515 | -0.7515219 | 31280.15 | 25035.08
| 721.8363 | -0.5028642 | 8.7253256 | 10.17736 | 0.1560561 | 29216.82 | 215.8566 | 5662.701 |  | 1.759669 | 3.379185 | -0.7926658 | 31280.15 | 25035.08
| 721.7714 | -0.5014588 | 8.736143 | 10.27334 | 0.1577306 | 29426.87 | 165.4254 | 3012.851 |  | 1.7704864 | 3.959928 | -0.7230059 | 31280.15 | 25035.08
| 721.8363 | -0.5001365 | 8.7462088 | 10.27253 | 0.1593128 | 29629.73 | 173.8867 | 3350.241 |  | 1.7805522 | 4.319058 | -0.6981623 | 31280.15 | 25035.08
| 722.2911 | -0.4988052 | 8.7562363 | 10.37919 | 0.1608924 | 29811.44 | 137.4636 | 2221.283 |  | 1.7905797 | 4.583265 | -0.6295986 | 31280.15 | 25035.08
| 721.6415 | -0.4973411 | 8.7671566 | 10.38275 | 0.1626508 | 29997.41 | 144.1723 | 2400.306 |  | 1.8015 | 4.771234 | -0.6258047 | 31280.15 | 25035.08
| 722.0962 | -0.4958638 | 8.7780741 | 10.39648 | 0.1644219 | 30193.11 | 147.1488 | 2490.889 |  | 1.8124175 | 4.547559 | -0.6222892 | 31280.15 | 25035.08
| 722.2911 | -0.4944768 | 8.7882026 | 10.49362 | 0.1660652 | 30343.52 | 125.0219 | 1943.306 |  | 1.822546 | 4.243905 | -0.5332663 | 31280.15 | 25035.08
| 721.1217 | -0.4929498 | 8.7992316 | 10.49653 | 0.167899 | 30515.32 | 131.5621 | 2092.15 |  | 1.833575 | 4.205779 | -0.4449657 | 31280.15 | 25035.08
| 720.6669 | -0.4914771 | 8.8097795 | 10.56017 | 0.1696588 | 30605.88 | 124.2388 | 1915.057 |  | 1.8441229 | 3.568351 | -0.3360418 | 31280.15 | 25035.08
| 720.8618 | -0.489996 | 8.8202632 | 10.64289 | 0.171418 | 30705.99 | 113.5147 | 1688.746 |  | 1.8546066 | 3.898584 | -0.2291819 | 31280.15 | 25035.08
| 720.1797 | -0.488499 | 8.8307329 | 10.6736 | 0.1732155 | 30823.38 | 114.111 | 1694.058 |  | 1.8650763 | 3.884855 | -0.1240166 | 31280.15 | 25035.08
| 720.6344 | -0.4870534 | 8.8407716 | 10.73869 | 0.1749339 | 30932.32 | 107.9261 | 1573.594 |  | 1.875115 | 4.398659 | -0.08208559 | 31280.15 | 25035.08
| 720.6994 | -0.4855834 | 8.8508497 | 10.78393 | 0.176694 | 31066.55 | 105.3473 | 1525.278 |  | 1.8851931 | 4.569133 | -0.06114809 | 31280.15 | 25035.08
| 720.3745 | -0.483979 | 8.8617583 | 10.81467 | 0.1786157 | 31205.64 | 105.8922 | 1531.344 |  | 1.8961017 | 4.366056 | 0.04046311 | 31280.15 | 25035.08
| 720.6669 | -0.4823255 | 8.872862 | 10.94544 | 0.180576 | 31343.78 | 92.18631 | 1301.289 |  | 1.9072054 | 4.670966 | 0.1807432 | 31280.15 | 25035.08
| 721.479 | -0.4806702 | 8.8838425 | 11.03322 | 0.1825456 | 31526.12 | 85.66436 | 1202.913 |  | 1.9181859 | 5.207992 | 0.2595261 | 31280.15 | 25035.08
| 721.6739 | -0.4790238 | 8.894667 | 11.04783 | 0.1845242 | 31714.07 | 87.27957 | 1228.554 |  | 1.9290104 | 5.690146 | 0.2183064 | 31280.15 | 25035.08
| 722.8109 | -0.4773458 | 8.9055981 | 11.10151 | 0.1865262 | 31927.71 | 84.51098 | 1190.501 |  | 1.9399415 | 5.838865 | 0.1975028 | 31280.15 | 25035.08
| 722.8758 | -0.4757853 | 8.9156263 | 11.14892 | 0.1883918 | 32096.09 | 82.76365 | 1165.403 |  | 1.9499697 | 5.640995 | 0.1767776 | 31280.15 | 25035.08
| 723.2981 | -0.4742158 | 8.925628 | 11.17422 | 0.190268 | 32249.44 | 83.34316 | 1173.465 |  | 1.9599714 | 5.412298 | 0.1952814 | 31280.15 | 25035.08
| 722.7459 | -0.4726289 | 8.935635 | 11.28147 | 0.1921557 | 32372.22 | 77.22373 | 1082.729 |  | 1.9699784 | 5.005653 | 0.1939592 | 31280.15 | 25035.08
| 722.9083 | -0.4708767 | 8.9465716 | 11.36935 | 0.1942459 | 32475.47 | 74.01714 | 1033.527 |  | 1.980915 | 4.704273 | 0.1923315 | 31280.15 | 25035.08
| 723.1357 | -0.469092 | 8.9575915 | 11.46245 | 0.1963691 | 32555.79 | 71.07023 | 987.8705 |  | 1.9919349 | 5.230063 | 0.2096643 | 31280.15 | 25035.08
| 722.7784 | -0.4673067 | 8.9684916 | 11.47062 | 0.1985167 | 32647.21 | 73.7532 | 1018.708 |  | 2.002835 | 5.645318 | 0.1889073 | 31280.15 | 25035.08
| 722.1287 | -0.4654858 | 8.9795124 | 11.48004 | 0.2006947 | 32709.1 | 76.85375 | 1053.362 |  | 2.0138558 | 5.63755 | 0.1309829 | 31280.15 | 25035.08
| 721.479 | -0.4636468 | 8.990491 | 11.59153 | 0.2028868 | 32766.91 | 72.83355 | 992.4222 |  | 2.0248344 | 4.968059 | 0.1853027 | 31280.15 | 25035.08
| 721.414 | -0.4617905 | 9.0014646 | 11.73018 | 0.2050927 | 32865.1 | 67.49283 | 919.3286 |  | 2.035808 | 5.28326 | 0.2756351 | 31280.15 | 25035.08
| 721.2841 | -0.459902 | 9.0124919 | 11.75715 | 0.2073526 | 32979.85 | 68.68876 | 931.0186 |  | 2.0468353 | 5.402646 | 0.3463591 | 31280.15 | 25035.08
| 721.7714 | -0.4580225 | 9.0233659 | 11.79109 | 0.2096062 | 33126.61 | 69.22034 | 936.0615 |  | 2.0577093 | 5.106601 | 0.3982581 | 31280.15 | 25035.08
| 723.0707 | -0.4559215 | 9.0353825 | 11.94548 | 0.2120655 | 33289.42 | 63.75916 | 866.4667 |  | 2.0697259 | 5.517616 | 0.4677102 | 31280.15 | 25035.08
| 723.7529 | -0.4539936 | 9.046241 | 11.98757 | 0.2144105 | 33529.28 | 63.36922 | 864.3005 |  | 2.0805844 | 6.160835 | 0.5367967 | 31280.15 | 25035.08
| 723.3956 | -0.4520415 | 9.0572176 | 12.10488 | 0.2167309 | 33796.28 | 59.68054 | 822.9855 |  | 2.091561 | 6.7551 | 0.552962 | 31280.15 | 25035.08
| 723.623 | -0.4502179 | 9.0672869 | 12.13822 | 0.2189135 | 34032.16 | 59.55909 | 824.3343 |  | 2.1016303 | 6.430766 | 0.5332993 | 31280.15 | 25035.08
| 724.2727 | -0.4483833 | 9.0773334 | 12.2156 | 0.2211005 | 34276.62 | 57.78406 | 805.7832 |  | 2.1116768 | 6.350396 | 0.5316499 | 31280.15 | 25035.08
| 723.5255 | -0.4463778 | 9.0881965 | 12.24614 | 0.2235001 | 34488.53 | 58.123 | 811.0121 |  | 2.1225399 | 6.987815 | 0.4761313 | 31280.15 | 25035.08
| 723.558 | -0.4445122 | 9.0981982 | 12.33441 | 0.2257303 | 34667.07 | 56.47256 | 791.1476 |  | 2.1325416 | 6.998245 | 0.3859425 | 31280.15 | 25035.08
| 723.0382 | -0.442436 | 9.1092211 | 12.43496 | 0.2282007 | 34831.92 | 54.8528 | 770.5847 |  | 2.1435645 | 6.459594 | 0.3311858 | 31280.15 | 25035.08
| 723.2656 | -0.440524 | 9.1192412 | 12.51016 | 0.2304802 | 34989.04 | 53.95924 | 759.2155 |  | 2.1535846 | 6.679511 | 0.2599609 | 31280.15 | 25035.08
| 722.2586 | -0.4384165 | 9.1301979 | 12.5158 | 0.2330095 | 35166.82 | 55.243 | 774.1511 |  | 2.1645413 | 6.221382 | 0.1894353 | 31280.15 | 25035.08
| 721.6089 | -0.4362774 | 9.1412055 | 12.53237 | 0.2355736 | 35295.97 | 56.4581 | 786.372 |  | 2.1755489 | 5.77616 | 0.1025274 | 31280.15 | 25035.08
| 722.1612 | -0.4341263 | 9.1521451 | 12.62184 | 0.2381444 | 35384.82 | 55.61995 | 772.3968 |  | 2.1864885 | 4.892599 | 0.05080913 | 31280.15 | 25035.08
| 722.9733 | -0.4319275 | 9.1631997 | 12.72018 | 0.2407627 | 35482.3 | 54.57924 | 756.4853 |  | 2.1975431 | 4.820673 | 0.05037728 | 31280.15 | 25035.08
| 722.4535 | -0.4299142 | 9.1732069 | 12.82017 | 0.2431634 | 35590.47 | 53.34952 | 739.594 |  | 2.2075503 | 4.908537 | 0.1000216 | 31280.15 | 25035.08
| 723.428 | -0.4277564 | 9.1838379 | 12.88096 | 0.2457382 | 35708.11 | 53.29397 | 736.4965 |  | 2.2181813 | 5.190963 | 0.1158157 | 31280.15 | 25035.08
| 724.0453 | -0.4254245 | 9.195195 | 12.99903 | 0.248523 | 35903.77 | 51.6936 | 717.7029 |  | 2.2295384 | 6.222883 | 0.1644064 | 31280.15 | 25035.08
| 724.4351 | -0.4232159 | 9.2058428 | 13.09953 | 0.2511567 | 36050.31 | 50.68317 | 704.6205 |  | 2.2401862 | 7.597005 | 0.1469538 | 31280.15 | 25035.08
| 724.8573 | -0.4208552 | 9.217092 | 13.17532 | 0.253977 | 36242.57 | 50.24624 | 699.2888 |  | 2.2514354 | 8.189876 | 0.1135854 | 31280.15 | 25035.08
| 724.9873 | -0.4186104 | 9.2276759 | 13.25245 | 0.2566631 | 36396.71 | 49.82872 | 693.3339 |  | 2.2620193 | 7.867294 | 0.04835086 | 31280.15 | 25035.08
| 724.7274 | -0.416451 | 9.2377469 | 13.23541 | 0.2592519 | 36578.8 | 51.28448 | 710.0038 |  | 2.2720903 | 7.410947 | 0 | 31280.15 | 25035.08
| 724.565 | -0.414262 | 9.2478475 | 13.31461 | 0.2618602 | 36811.23 | 50.49956 | 702.5317 |  | 2.2821909 | 6.547789 | -0.1117809 | 31280.15 | 25035.08
| 724.2727 | -0.4118707 | 9.2587712 | 13.41939 | 0.2647152 | 37062.68 | 49.33554 | 690.7322 |  | 2.2931146 | 5.786486 | -0.2543636 | 31280.15 | 25035.08
| 723.8504 | -0.4094697 | 9.2696277 | 13.58964 | 0.2675749 | 37263.71 | 47.20458 | 666.3333 |  | 2.3039711 | 6.063089 | -0.395137 | 31280.15 | 25035.08
| 723.558 | -0.4072126 | 9.279721 | 13.65151 | 0.2702661 | 37439.38 | 47.0947 | 664.7531 |  | 2.3140644 | 6.581276 | -0.5344307 | 31280.15 | 25035.08
| 723.1357 | -0.4047336 | 9.290683 | 13.79509 | 0.2732158 | 37621.32 | 45.75015 | 648.8119 |  | 2.3250264 | 7.814071 | -0.6560298 | 31280.15 | 25035.08
| 722.9408 | -0.402278 | 9.3014365 | 13.88833 | 0.276158 | 37800.08 | 45.28562 | 642.8981 |  | 2.3357799 | 9.033875 | -0.7448652 | 31280.15 | 25035.08
| 723.5255 | -0.3999653 | 9.3114698 | 14.01317 | 0.2789061 | 37967.48 | 44.31468 | 631.3582 |  | 2.3458132 | 9.987821 | -0.7869381 | 31280.15 | 25035.08
| 723.1357 | -0.3975928 | 9.3216287 | 13.99295 | 0.2817446 | 38153.46 | 45.49802 | 644.5773 |  | 2.3559721 | 10.15414 | -0.8134134 | 31280.15 | 25035.08
| 723.7204 | -0.3952279 | 9.3316803 | 14.05408 | 0.2845771 | 38338.72 | 45.46354 | 644.0241 |  | 2.3660237 | 9.091694 | -0.7783445 | 31280.15 | 25035.08
| 723.5905 | -0.3926355 | 9.3424979 | 14.09701 | 0.2876929 | 38525.86 | 45.82112 | 647.4797 |  | 2.3768413 | 7.348483 | -0.758037 | 31280.15 | 25035.08
| 724.2402 | -0.3899917 | 9.3535195 | 14.11871 | 0.2908503 | 38618.42 | 46.72549 | 654.5002 |  | 2.3878629 | 5.97368 | -0.6913636 | 31280.15 | 25035.08
| 725.3771 | -0.3873417 | 9.3643968 | 14.32227 | 0.2940034 | 38739.54 | 44.86994 | 631.357 |  | 2.3987402 | 4.882111 | -0.611251 | 31280.15 | 25035.08
| 725.1822 | -0.3848806 | 9.3744138 | 14.44364 | 0.2969265 | 38816.76 | 44.27497 | 621.8034 |  | 2.4087572 | 5.555437 | -0.5028411 | 31280.15 | 25035.08
| 725.4421 | -0.3823838 | 9.3844662 | 14.48913 | 0.2999208 | 38903.27 | 44.71445 | 623.9172 |  | 2.4188096 | 6.226201 | -0.4107154 | 31280.15 | 25035.08
| 725.9943 | -0.3796574 | 9.395365 | 14.55501 | 0.3031822 | 38998.84 | 44.96684 | 623.779 |  | 2.4297084 | 7.093839 | -0.3053807 | 31280.15 | 25035.08
| 725.8319 | -0.3771199 | 9.4053839 | 14.6233 | 0.3062165 | 39101.91 | 45.07501 | 622.658 |  | 2.4397273 | 7.757081 | -0.2742094 | 31280.15 | 25035.08
| 726.644 | -0.3743154 | 9.4163155 | 14.74976 | 0.309563 | 39233.97 | 44.4912 | 614.2945 |  | 2.4506589 | 8.149275 | -0.2148045 | 31280.15 | 25035.08
| 727.0013 | -0.3714581 | 9.4273544 | 14.81639 | 0.3129782 | 39378.91 | 44.68364 | 614.6419 |  | 2.4616978 | 7.968955 | -0.1563513 | 31280.15 | 25035.08
| 725.8644 | -0.368606 | 9.4382502 | 14.95517 | 0.3163831 | 39494.96 | 44.03048 | 605.2412 |  | 2.4725936 | 7.188429 | -0.08459016 | 31280.15 | 25035.08
| 726.514 | -0.3659501 | 9.4482937 | 14.89816 | 0.3195706 | 39612.84 | 45.72668 | 621.4947 |  | 2.4826371 | 6.693293 | -0.02799696 | 31280.15 | 25035.08
| 726.9038 | -0.3632699 | 9.4583246 | 15.00505 | 0.3227716 | 39783.51 | 45.25469 | 615.77 |  | 2.492668 | 6.688461 | 0.04175062 | 31280.15 | 25035.08
| 725.702 | -0.3603085 | 9.4692988 | 15.05134 | 0.3263149 | 39961.84 | 45.66368 | 619.1854 |  | 2.5036422 | 6.507133 | 0.08295715 | 31280.15 | 25035.08
| 725.6045 | -0.3575772 | 9.4793125 | 15.20709 | 0.3295625 | 40148.13 | 44.60555 | 607.5988 |  | 2.5136559 | 6.023368 | 0.04125955 | 31280.15 | 25035.08
| 725.1497 | -0.3545726 | 9.4902138 | 15.2374 | 0.3331678 | 40373.04 | 45.1218 | 613.2471 |  | 2.5245572 | 6.228531 | 0.02735535 | 31280.15 | 25035.08
| 725.0198 | -0.3517862 | 9.5002339 | 15.43912 | 0.3364717 | 40530.67 | 43.68156 | 596.9238 |  | 2.5345773 | 6.775135 | 0.02719306 | 31280.15 | 25035.08
| 725.0198 | -0.3489547 | 9.5102933 | 15.52528 | 0.3398554 | 40682.1 | 43.61026 | 594.9866 |  | 2.5446367 | 7.978781 | 0.02701994 | 31280.15 | 25035.08
| 724.5325 | -0.345901 | 9.5210572 | 15.59754 | 0.3435142 | 40772.31 | 43.87677 | 594.9009 |  | 2.5554006 | 8.585401 | -0.02678624 | 31280.15 | 25035.08
| 724.6625 | -0.342993 | 9.5311914 | 15.68796 | 0.3469879 | 40872.61 | 43.86881 | 592.4446 |  | 2.5655348 | 9.301746 | -0.05316239 | 31280.15 | 25035.08
| 724.5325 | -0.3397986 | 9.5421981 | 15.73135 | 0.3508078 | 40960.76 | 44.48971 | 595.8657 |  | 2.5765415 | 9.32615 | -0.1053957 | 31280.15 | 25035.08
| 725.0198 | -0.3365626 | 9.5532325 | 15.8732 | 0.3546761 | 41079.97 | 44.02582 | 588.6821 |  | 2.5875759 | 8.270359 | -0.1829277 | 31280.15 | 25035.08
| 726.644 | -0.3334162 | 9.5638496 | 16.08192 | 0.3584161 | 41127.95 | 43.00058 | 574.4658 |  | 2.598193 | 8.496726 | -0.2459587 | 31280.15 | 25035.08
| 726.0268 | -0.3303237 | 9.5741626 | 16.08581 | 0.3621046 | 41224.23 | 43.91736 | 581.3697 |  | 2.608506 | 8.68621 | -0.2697763 | 31280.15 | 25035.08
| 727.2287 | -0.3271183 | 9.5847537 | 16.21631 | 0.3659539 | 41344.93 | 43.5922 | 575.9566 |  | 2.6190971 | 8.687701 | -0.2548728 | 31280.15 | 25035.08
| 727.0013 | -0.3240404 | 9.5948505 | 16.32801 | 0.3696264 | 41455.76 | 43.42196 | 572.1932 |  | 2.6291939 | 9.234448 | -0.2530157 | 31280.15 | 25035.08
| 727.7484 | -0.3206397 | 9.6058374 | 16.42712 | 0.3736897 | 41618.28 | 43.40696 | 570.6815 |  | 2.6401808 | 9.48195 | -0.2638024 | 31280.15 | 25035.08
| 728.6255 | -0.3171954 | 9.6168534 | 16.54804 | 0.3778029 | 41849.41 | 43.10394 | 567.6877 |  | 2.6511968 | 9.719138 | -0.2123907 | 31280.15 | 25035.08
| 728.1382 | -0.3137497 | 9.6277548 | 16.57878 | 0.3819288 | 42105.98 | 43.58843 | 573.1637 |  | 2.6620982 | 9.06403 | -0.186509 | 31280.15 | 25035.08
| 727.5535 | -0.3102734 | 9.6386375 | 16.68666 | 0.3860897 | 42352.25 | 43.39216 | 571.5473 |  | 2.6729809 | 7.884284 | -0.1360649 | 31280.15 | 25035.08
| 726.9688 | -0.3066876 | 9.6497376 | 16.97317 | 0.3903327 | 42601.29 | 41.72362 | 555.0546 |  | 2.684081 | 9.200317 | -0.02461687 | 31280.15 | 25035.08
| 726.0268 | -0.3031439 | 9.6605662 | 17.01296 | 0.394584 | 42881.24 | 42.09464 | 559.7622 |  | 2.6949096 | 10.20497 | 0.06126578 | 31280.15 | 25035.08
| 726.1242 | -0.2998178 | 9.6706602 | 17.09012 | 0.3985591 | 43105.93 | 42.16306 | 560.6371 |  | 2.7050036 | 10.40271 | 0.1341248 | 31280.15 | 25035.08
| 726.1567 | -0.2964814 | 9.6806724 | 17.05563 | 0.4025623 | 43331.51 | 43.14239 | 570.7442 |  | 2.7150158 | 10.10609 | 0.1698726 | 31280.15 | 25035.08
| 726.0918 | -0.2928113 | 9.6915767 | 17.21264 | 0.4069463 | 43555.49 | 42.64844 | 565.517 |  | 2.7259201 | 9.286304 | 0.1929956 | 31280.15 | 25035.08
| 725.8319 | -0.2894026 | 9.7015956 | 17.3087 | 0.4110191 | 43750.23 | 42.61695 | 564.7515 |  | 2.735939 | 8.936937 | 0.1919048 | 31280.15 | 25035.08
| 726.1567 | -0.285631 | 9.7125599 | 17.40242 | 0.4155297 | 43963.48 | 42.68303 | 564.9065 |  | 2.7469033 | 7.776333 | 0.1907071 | 31280.15 | 25035.08
| 726.644 | -0.2818474 | 9.7234413 | 17.44999 | 0.420064 | 44151.95 | 43.14244 | 568.5465 |  | 2.7577847 | 6.512312 | 0.177569 | 31280.15 | 25035.08
| 728.1057 | -0.2779921 | 9.73441 | 17.58353 | 0.4246597 | 44392.78 | 42.87568 | 565.8579 |  | 2.7687534 | 6.736989 | 0.1648117 | 31280.15 | 25035.08
| 728.2032 | -0.2744104 | 9.744478 | 17.7326 | 0.4289369 | 44623.73 | 42.44408 | 561.662 |  | 2.7788214 | 8.008403 | 0.1171212 | 31280.15 | 25035.08
| 729.4051 | -0.2704529 | 9.7555069 | 17.79402 | 0.433666 | 44875.03 | 42.74313 | 564.7906 |  | 2.7898503 | 9.019858 | 0.0815349 | 31280.15 | 25035.08
| 729.6649 | -0.2664946 | 9.7664121 | 17.86976 | 0.4383982 | 45118.14 | 42.94147 | 566.7698 |  | 2.8007555 | 8.961005 | 0.06949151 | 31280.15 | 25035.08
| 729.6974 | -0.2624735 | 9.777379 | 17.9547 | 0.4432185 | 45376.34 | 43.06887 | 568.2616 |  | 2.8117224 | 8.78475 | 0.0691004 | 31280.15 | 25035.08
| 729.5025 | -0.2584513 | 9.7882169 | 18.07075 | 0.448025 | 45634.75 | 42.96442 | 567.4557 |  | 2.8225603 | 8.65346 | 0.1030911 | 31280.15 | 25035.08
| 729.0478 | -0.2546878 | 9.7982532 | 18.20638 | 0.452518 | 45884.92 | 42.66893 | 564.8853 |  | 2.8325966 | 8.977806 | 0.1709976 | 31280.15 | 25035.08
| 729.6974 | -0.2508975 | 9.8082599 | 18.3138 | 0.4570481 | 46129.03 | 42.59043 | 564.3725 |  | 2.8426033 | 8.85763 | 0.2495544 | 31280.15 | 25035.08
| 729.7299 | -0.2470658 | 9.8182772 | 18.44785 | 0.4616195 | 46363.95 | 42.353 | 562.0616 |  | 2.8526206 | 8.916837 | 0.2934168 | 31280.15 | 25035.08
| 730.3146 | -0.2431752 | 9.8283432 | 18.58307 | 0.4662657 | 46578.03 | 42.15218 | 559.6906 |  | 2.8626866 | 9.877219 | 0.2917504 | 31280.15 | 25035.08
| 728.7879 | -0.2388958 | 9.8393062 | 18.74581 | 0.4713742 | 46780.46 | 41.88304 | 556.0335 |  | 2.8736496 | 11.31365 | 0.2563303 | 31280.15 | 25035.08
| 727.456 | -0.2345831 | 9.8502324 | 18.79598 | 0.4765514 | 46976 | 42.34964 | 559.635 |  | 2.8845758 | 11.69575 | 0.1770432 | 31280.15 | 25035.08
| 728.0733 | -0.2305946 | 9.8602392 | 18.82521 | 0.4813238 | 47146.6 | 42.89791 | 563.9769 |  | 2.8945826 | 10.90852 | 0.1429094 | 31280.15 | 25035.08
| 727.586 | -0.22615 | 9.871251 | 19.02374 | 0.4866195 | 47357.85 | 42.41618 | 558.2983 |  | 2.9055944 | 10.21704 | 0.07643801 | 31280.15 | 25035.08
| 727.6185 | -0.2216301 | 9.8823336 | 19.1924 | 0.4920065 | 47583.18 | 42.14127 | 554.9103 |  | 2.916677 | 10.33555 | -0.03254825 | 31280.15 | 25035.08
| 728.4306 | -0.2171587 | 9.8931866 | 19.26032 | 0.4973653 | 47819.85 | 42.46425 | 557.75 |  | 2.92753 | 9.918876 | -0.1617302 | 31280.15 | 25035.08
| 729.535 | -0.2126072 | 9.9041316 | 19.34755 | 0.5028166 | 48053.22 | 42.68477 | 559.4549 |  | 2.938475 | 9.695061 | -0.289262 | 31280.15 | 25035.08
| 730.3796 | -0.2080096 | 9.9150527 | 19.44543 | 0.5083183 | 48251.16 | 42.88001 | 560.2651 |  | 2.9493961 | 9.713958 | -0.3829591 | 31280.15 | 25035.08
| 731.1592 | -0.203281 | 9.9261615 | 19.5397 | 0.5139427 | 48431.89 | 43.13128 | 561.2536 |  | 2.9605049 | 9.838462 | -0.4013279 | 31280.15 | 25035.08
| 731.6465 | -0.1989712 | 9.9361706 | 19.62903 | 0.5191234 | 48642.96 | 43.29909 | 562.3447 |  | 2.970514 | 9.291367 | -0.3883333 | 31280.15 | 25035.08
| 732.2636 | -0.1943491 | 9.9468486 | 19.71773 | 0.5246509 | 48869.53 | 43.51206 | 563.8936 |  | 2.981192 | 8.068097 | -0.3233479 | 31280.15 | 25035.08
| 731.3541 | -0.1895335 | 9.9578087 | 19.84271 | 0.5304412 | 49154.86 | 43.49181 | 563.9805 |  | 2.9921521 | 7.803187 | -0.2799952 | 31280.15 | 25035.08
| 730.9968 | -0.184513 | 9.9691136 | 19.9494 | 0.5364193 | 49406.14 | 43.64279 | 565.0382 |  | 3.003457 | 8.265643 | -0.2473629 | 31280.15 | 25035.08
| 729.3401 | -0.1797481 | 9.9796843 | 19.99753 | 0.5421323 | 49628.02 | 44.1183 | 569.0256 |  | 3.0140277 | 8.501586 | -0.1433671 | 31280.15 | 25035.08
| 729.2751 | -0.1751636 | 9.9897833 | 20.20901 | 0.547592 | 49825.75 | 43.61276 | 563.1505 |  | 3.0241267 | 8.696137 | -0.04070747 | 31280.15 | 25035.08
| 729.2427 | -0.1701031 | 10.0007998 | 20.35225 | 0.5536361 | 50049.02 | 43.58274 | 561.983 |  | 3.0351432 | 9.743982 | 0.05054319 | 31280.15 | 25035.08
| 728.2357 | -0.1650694 | 10.0116495 | 20.45117 | 0.5596672 | 50300.84 | 43.77134 | 563.4929 |  | 3.0459929 | 10.75829 | 0.1004659 | 31280.15 | 25035.08
| 728.528 | -0.1603713 | 10.0216771 | 20.61949 | 0.5652713 | 50575.22 | 43.48231 | 561.0479 |  | 3.0560205 | 11.28719 | 0.1099918 | 31280.15 | 25035.08
| 728.8853 | -0.1556269 | 10.0316905 | 20.64736 | 0.5709413 | 50821.42 | 44.00263 | 566.0429 |  | 3.0660339 | 11.387 | 0.1293132 | 31280.15 | 25035.08
| 729.2427 | -0.1504141 | 10.0425864 | 20.81762 | 0.5771881 | 51108.73 | 43.78958 | 564.1195 |  | 3.0769298 | 11.56408 | 0.1285765 | 31280.15 | 25035.08
| 729.6 | -0.1455849 | 10.0525912 | 20.91906 | 0.5829517 | 51352.08 | 43.91514 | 565.1652 |  | 3.0869346 | 11.6592 | 0.13773 | 31280.15 | 25035.08
| 729.2751 | -0.1406553 | 10.0626799 | 20.97416 | 0.5888505 | 51600.42 | 44.30333 | 568.7955 |  | 3.0970233 | 10.85925 | 0.1467614 | 31280.15 | 25035.08
| 730.8019 | -0.1352726 | 10.0735969 | 21.09211 | 0.5952978 | 51876.28 | 44.40664 | 569.7114 |  | 3.1079403 | 9.636077 | 0.1458895 | 31280.15 | 25035.08
| 731.8738 | -0.1298428 | 10.0844929 | 21.28843 | 0.6017828 | 52132.4 | 44.1147 | 566.4195 |  | 3.1188363 | 9.928436 | 0.106318 | 31280.15 | 25035.08
| 732.4585 | -0.1247875 | 10.0945186 | 21.36026 | 0.6078291 | 52396.68 | 44.40536 | 569.3203 |  | 3.128862 | 9.94978 | 0.0961499 | 31280.15 | 25035.08
| 733.1407 | -0.119172 | 10.1055171 | 21.55868 | 0.6145297 | 52578.77 | 44.20102 | 565.575 |  | 3.1398605 | 10.704 | 0.09558847 | 31280.15 | 25035.08
| 733.8553 | -0.1135596 | 10.116419 | 21.73209 | 0.6212298 | 52828.02 | 44.07173 | 563.7165 |  | 3.1507624 | 11.5979 | 0.1519526 | 31280.15 | 25035.08
| 734.0502 | -0.1078995 | 10.1272981 | 21.82835 | 0.6280085 | 53093.93 | 44.32659 | 565.8516 |  | 3.1616415 | 12.39828 | 0.2265017 | 31280.15 | 25035.08
| 734.0827 | -0.1025952 | 10.1373907 | 21.98489 | 0.6343452 | 53316.99 | 44.24944 | 564.3869 |  | 3.1717341 | 12.85438 | 0.3095011 | 31280.15 | 25035.08
| 733.563 | -0.09679335 | 10.1483091 | 22.17118 | 0.6412911 | 53560.92 | 44.09455 | 562.1255 |  | 3.1826525 | 13.15064 | 0.3725897 | 31280.15 | 25035.08
| 734.2776 | -0.0913611 | 10.1584275 | 22.30855 | 0.6476522 | 53745.94 | 44.14566 | 561.349 |  | 3.1927709 | 13.23143 | 0.4353136 | 31280.15 | 25035.08
| 732.3611 | -0.08542595 | 10.1693247 | 22.45072 | 0.6548639 | 53998.69 | 44.231 | 561.452 |  | 3.2036681 | 13.41669 | 0.5146739 | 31280.15 | 25035.08
| 731.1917 | -0.07945915 | 10.1802522 | 22.57029 | 0.6620151 | 54215.3 | 44.44093 | 562.2568 |  | 3.2145956 | 12.88353 | 0.6021309 | 31280.15 | 25035.08
| 731.0617 | -0.07388969 | 10.1903087 | 22.64848 | 0.6686661 | 54409.9 | 44.79497 | 564.4487 |  | 3.2246521 | 12.78302 | 0.6796871 | 31280.15 | 25035.08
| 730.4771 | -0.06774261 | 10.2012696 | 22.81051 | 0.6760236 | 54602.08 | 44.8405 | 563.2126 |  | 3.235613 | 12.59294 | 0.7552678 | 31280.15 | 25035.08
| 731.1267 | -0.06204504 | 10.2113385 | 22.91829 | 0.6828369 | 54786.94 | 45.07409 | 564.0408 |  | 3.2456819 | 12.0353 | 0.7768746 | 31280.15 | 25035.08
| 730.7044 | -0.0557627 | 10.2223203 | 23.04376 | 0.6903423 | 54952.7 | 45.32553 | 564.3305 |  | 3.2566637 | 11.08828 | 0.735316 | 31280.15 | 25035.08
| 732.0363 | -0.04941396 | 10.2332947 | 23.18443 | 0.6979491 | 55121.27 | 45.5113 | 564.0109 |  | 3.2676381 | 10.86094 | 0.6591492 | 31280.15 | 25035.08
| 733.2706 | -0.04304069 | 10.2442055 | 23.34685 | 0.7055819 | 55271.06 | 45.60915 | 562.5935 |  | 3.2785489 | 10.9339 | 0.636303 | 31280.15 | 25035.08
| 733.2381 | -0.0371252 | 10.2542134 | 23.40529 | 0.7126548 | 55404.49 | 46.13388 | 565.2971 |  | 3.2885568 | 10.90906 | 0.6315951 | 31280.15 | 25035.08
| 734.8948 | -0.03051484 | 10.26527 | 23.59394 | 0.7205518 | 55545.61 | 46.13978 | 562.8004 |  | 3.2996134 | 11.00713 | 0.6349729 | 31280.15 | 25035.08
| 735.9018 | -0.02397084 | 10.2761039 | 23.75584 | 0.7284001 | 55690.9 | 46.25886 | 561.5025 |  | 3.3104473 | 11.33488 | 0.6383904 | 31280.15 | 25035.08
| 735.9992 | -0.01717896 | 10.2872365 | 23.89463 | 0.7365013 | 55845.72 | 46.50559 | 561.4218 |  | 3.3215799 | 11.63889 | 0.6166048 | 31280.15 | 25035.08
| 736.2266 | -0.01042241 | 10.2981615 | 24.03319 | 0.744593 | 56034.02 | 46.71966 | 561.592 |  | 3.3325049 | 12.03649 | 0.5869405 | 31280.15 | 25035.08
| 734.6024 | -0.003756965 | 10.3088477 | 24.11913 | 0.7525562 | 56211.31 | 47.16717 | 563.8272 |  | 3.3431911 | 12.01375 | 0.5910863 | 31280.15 | 25035.08
| 733.4655 | 0.003398137 | 10.3201813 | 24.33534 | 0.7611007 | 56468.12 | 47.01042 | 561.4683 |  | 3.3545247 | 11.94589 | 0.6450465 | 31280.15 | 25035.08
| 731.6789 | 0.01013379 | 10.3307571 | 24.45596 | 0.7691726 | 56690.36 | 47.26205 | 562.6005 |  | 3.3651005 | 12.29876 | 0.7065081 | 31280.15 | 25035.08
| 732.3286 | 0.01687615 | 10.341139 | 24.6337 | 0.7771589 | 56920.7 | 47.23095 | 561.3685 |  | 3.3754824 | 12.39519 | 0.7433168 | 31280.15 | 25035.08
| 731.614 | 0.02382545 | 10.3518139 | 24.72883 | 0.7855507 | 57156.01 | 47.61664 | 563.7877 |  | 3.3861573 | 12.50718 | 0.7462712 | 31280.15 | 25035.08
| 732.8159 | 0.03108078 | 10.3628962 | 24.89138 | 0.7942585 | 57423.8 | 47.70167 | 563.8343 |  | 3.3972396 | 12.85401 | 0.7012499 | 31280.15 | 25035.08
| 734.8298 | 0.03837208 | 10.3738446 | 25.09147 | 0.8029367 | 57642.85 | 47.6505 | 561.9789 |  | 3.408188 | 13.0556 | 0.6245833 | 31280.15 | 25035.08
| 735.9018 | 0.04573305 | 10.3847534 | 25.14681 | 0.8117625 | 57872.85 | 48.25349 | 566.1113 |  | 3.4190968 | 13.29554 | 0.5328576 | 31280.15 | 25035.08
| 737.5259 | 0.05316612 | 10.3956859 | 25.35594 | 0.8206499 | 58085.39 | 48.18082 | 563.9279 |  | 3.4300293 | 12.5169 | 0.4895606 | 31280.15 | 25035.08
| 737.0387 | 0.06006623 | 10.4057185 | 25.46543 | 0.8288857 | 58242.12 | 48.52061 | 564.9748 |  | 3.4400619 | 12.62639 | 0.4234181 | 31280.15 | 25035.08
| 738.1756 | 0.06769217 | 10.4166868 | 25.64058 | 0.8380043 | 58391.47 | 48.67054 | 563.7979 |  | 3.4510302 | 12.63444 | 0.3344225 | 31280.15 | 25035.08
| 737.8508 | 0.07533291 | 10.4275761 | 25.90013 | 0.8471441 | 58573.11 | 48.42045 | 559.6115 |  | 3.4619195 | 13.36996 | 0.2469963 | 31280.15 | 25035.08
| 738.273 | 0.08244222 | 10.4376039 | 25.99844 | 0.8556517 | 58757.54 | 48.80211 | 561.3797 |  | 3.4719473 | 13.8673 | 0.1686744 | 31280.15 | 25035.08
| 737.2011 | 0.09033732 | 10.4486113 | 26.13594 | 0.8651016 | 58982.78 | 49.08012 | 562.385 |  | 3.4829547 | 14.1417 | 0.07613041 | 31280.15 | 25035.08
| 735.382 | 0.0982379 | 10.459509 | 26.23382 | 0.8745702 | 59189.66 | 49.54473 | 564.7648 |  | 3.4938524 | 14.24691 | 0.03778906 | 31280.15 | 25035.08
| 735.9668 | 0.1055906 | 10.4695456 | 26.40864 | 0.8833543 | 59410.99 | 49.57579 | 563.946 |  | 3.503889 | 13.48358 | 0.03756115 | 31280.15 | 25035.08
| 734.2776 | 0.1137252 | 10.4805241 | 26.53298 | 0.8930739 | 59633.92 | 49.92758 | 565.5049 |  | 3.5148675 | 13.18191 | 0.04476232 | 31280.15 | 25035.08
| 733.563 | 0.1218018 | 10.4913136 | 26.68166 | 0.902768 | 59907.48 | 50.12166 | 566.4716 |  | 3.525657 | 12.55267 | 0.04447853 | 31280.15 | 25035.08
| 733.5305 | 0.1294649 | 10.5014542 | 26.85622 | 0.9119182 | 60199.43 | 50.12253 | 566.3227 |  | 3.5357976 | 12.21238 | 0.02212477 | 31280.15 | 25035.08
| 734.2127 | 0.1377913 | 10.5123316 | 27.04068 | 0.9218895 | 60538.51 | 50.12818 | 566.5266 |  | 3.546675 | 12.94768 | 0.01467054 | 31280.15 | 25035.08
| 735.7069 | 0.1463181 | 10.5233643 | 27.16421 | 0.9320701 | 60873.19 | 50.41786 | 569.0461 |  | 3.5577077 | 13.52056 | 0 | 31280.15 | 25035.08
| 737.7533 | 0.1548498 | 10.5342522 | 27.37529 | 0.9422837 | 61206.54 | 50.33101 | 568.3068 |  | 3.5685956 | 14.11763 | 0 | 31280.15 | 25035.08
| 739.5723 | 0.163508 | 10.545222 | 27.59878 | 0.9526316 | 61535.23 | 50.2085 | 567.1582 |  | 3.5795654 | 14.86428 | 0 | 31280.15 | 25035.08
| 739.2476 | 0.1715139 | 10.5552433 | 27.70637 | 0.9622112 | 61835.44 | 50.51196 | 569.6588 |  | 3.5895867 | 15.41032 | 0.007173629 | 31280.15 | 25035.08
| 739.28 | 0.1795893 | 10.5652578 | 27.90093 | 0.9718578 | 62154.18 | 50.43916 | 569.1644 |  | 3.5996012 | 15.77986 | 0 | 31280.15 | 25035.08
| 740.352 | 0.1885974 | 10.5763093 | 28.04209 | 0.9826435 | 62522.03 | 50.66202 | 571.4228 |  | 3.6106527 | 15.94545 | 0.01419442 | 31280.15 | 25035.08
| 740.2545 | 0.1968433 | 10.5863275 | 28.13671 | 0.9925134 | 62845.72 | 51.01419 | 574.613 |  | 3.6206709 | 15.47063 | 0.02117882 | 31280.15 | 25035.08
| 740.5144 | 0.2051593 | 10.5963286 | 28.33254 | 1.002464 | 63162.22 | 50.95558 | 574.138 |  | 3.630672 | 15.15007 | 0.04914476 | 31280.15 | 25035.08
| 741.0666 | 0.2135721 | 10.606348 | 28.40084 | 1.012543 | 63468.48 | 51.44033 | 578.1828 |  | 3.6406914 | 14.27447 | 0.09074616 | 31280.15 | 25035.08
| 741.0991 | 0.222905 | 10.6173421 | 28.66063 | 1.023696 | 63812.85 | 51.20718 | 576.1085 |  | 3.6516855 | 13.40518 | 0.1248726 | 31280.15 | 25035.08
| 740.1895 | 0.2321956 | 10.6281635 | 28.78579 | 1.03482 | 64146.72 | 51.52666 | 578.7049 |  | 3.6625069 | 13.68083 | 0.1585609 | 31280.15 | 25035.08
| 740.6118 | 0.2409635 | 10.6382762 | 28.9907 | 1.045269 | 64452.72 | 51.47185 | 577.9959 |  | 3.6726196 | 13.8133 | 0.191922 | 31280.15 | 25035.08
| 739.0851 | 0.2505412 | 10.6491973 | 29.19917 | 1.056742 | 64817.76 | 51.45336 | 578.0047 |  | 3.6835407 | 15.00206 | 0.2111963 | 31280.15 | 25035.08
| 740.2545 | 0.2594183 | 10.6592409 | 29.4285 | 1.067368 | 65154.74 | 51.29061 | 576.7607 |  | 3.6935843 | 16.05527 | 0.2100226 | 31280.15 | 25035.08
| 737.5909 | 0.269232 | 10.6702164 | 29.675 | 1.079089 | 65470.91 | 51.17751 | 575.2355 |  | 3.7045598 | 17.38614 | 0.201887 | 31280.15 | 25035.08
| 736.2266 | 0.2787979 | 10.680786 | 29.81764 | 1.090557 | 65783.68 | 51.44448 | 577.0786 |  | 3.7151294 | 18.66458 | 0.1604545 | 31280.15 | 25035.08
| 736.8438 | 0.2883148 | 10.6912054 | 29.86832 | 1.101949 | 66116.11 | 52.04518 | 582.1194 |  | 3.7255488 | 18.01283 | 0.1462133 | 31280.15 | 25035.08
| 736.8763 | 0.2980934 | 10.701783 | 30.14524 | 1.113642 | 66413.47 | 51.80718 | 579.3619 |  | 3.7361264 | 17.42013 | 0.1254313 | 31280.15 | 25035.08
| 736.389 | 0.3074251 | 10.7117863 | 30.25312 | 1.124785 | 66687.97 | 52.19125 | 581.9024 |  | 3.7461297 | 16.58641 | 0.1049733 | 31280.15 | 25035.08
| 737.9157 | 0.3181044 | 10.7231019 | 30.42716 | 1.137531 | 67008.73 | 52.42217 | 583.1346 |  | 3.7574453 | 15.41328 | 0.08470881 | 31280.15 | 25035.08
| 739.6049 | 0.3281827 | 10.7336885 | 30.65504 | 1.14964 | 67344.21 | 52.37035 | 582.4201 |  | 3.7680319 | 14.86025 | 0.05827346 | 31280.15 | 25035.08
| 739.4749 | 0.3378779 | 10.7437791 | 30.784 | 1.161254 | 67658.49 | 52.66778 | 584.6369 |  | 3.7781225 | 14.8512 | 0.03218502 | 31280.15 | 25035.08
| 741.3914 | 0.3485704 | 10.7547611 | 30.98903 | 1.17406 | 67964.06 | 52.77706 | 584.6901 |  | 3.7891045 | 15.28911 | 0.03835486 | 31280.15 | 25035.08
| 743.6002 | 0.359408 | 10.7657607 | 31.25358 | 1.186998 | 68261.13 | 52.67124 | 582.7784 |  | 3.8001041 | 16.5108 | 0.05713705 | 31280.15 | 25035.08
| 744.12 | 0.3703469 | 10.776736 | 31.42465 | 1.200089 | 68551.96 | 52.93426 | 583.9105 |  | 3.8110794 | 16.89451 | 0.08195012 | 31280.15 | 25035.08
| 743.7951 | 0.3813009 | 10.7876204 | 31.59464 | 1.213218 | 68846.31 | 53.19556 | 585.09 |  | 3.8219638 | 17.24474 | 0.08763687 | 31280.15 | 25035.08
| 744.2174 | 0.3914787 | 10.7976301 | 31.7026 | 1.225376 | 69110.62 | 53.62675 | 587.7032 |  | 3.8319735 | 16.92913 | 0.08708504 | 31280.15 | 25035.08
| 742.6582 | 0.4028569 | 10.8086886 | 31.95028 | 1.238982 | 69418.11 | 53.61053 | 586.5833 |  | 3.843032 | 16.38394 | 0.09883898 | 31280.15 | 25035.08
| 741.5213 | 0.4141089 | 10.8195222 | 32.17258 | 1.252458 | 69710.42 | 53.68588 | 586.1258 |  | 3.8538656 | 16.80187 | 0.1165544 | 31280.15 | 25035.08
| 741.0991 | 0.4246595 | 10.829576 | 32.31656 | 1.265087 | 69948.97 | 54.02007 | 587.4892 |  | 3.8639194 | 16.56979 | 0.1401319 | 31280.15 | 25035.08
| 739.7348 | 0.4363013 | 10.8405465 | 32.5276 | 1.279013 | 70165.6 | 54.2188 | 586.9938 |  | 3.8748899 | 16.31457 | 0.163201 | 31280.15 | 25035.08
| 738.5654 | 0.4479792 | 10.8514313 | 32.76991 | 1.292993 | 70394.43 | 54.28921 | 585.6063 |  | 3.8857747 | 17.04056 | 0.1799485 | 31280.15 | 25035.08
| 739.4099 | 0.458888 | 10.8614942 | 32.86656 | 1.306044 | 70615.12 | 54.83306 | 588.4139 |  | 3.8958376 | 17.50709 | 0.1846899 | 31280.15 | 25035.08
| 738.9877 | 0.4709778 | 10.872526 | 33.06213 | 1.320506 | 70853.62 | 55.09975 | 588.6797 |  | 3.9068694 | 17.37501 | 0.1892309 | 31280.15 | 25035.08
| 740.9042 | 0.4830609 | 10.8834391 | 33.27944 | 1.334962 | 71073.2 | 55.29118 | 588.1191 |  | 3.9177825 | 16.55574 | 0.1878159 | 31280.15 | 25035.08
| 743.4378 | 0.4952269 | 10.8943105 | 33.56825 | 1.349542 | 71285.06 | 55.22283 | 585.3307 |  | 3.9286539 | 16.53745 | 0.2038573 | 31280.15 | 25035.08
| 745.7766 | 0.5087517 | 10.906261 | 33.75572 | 1.365506 | 71489.5 | 55.64681 | 586.062 |  | 3.9406044 | 17.51941 | 0.1907733 | 31280.15 | 25035.08
| 747.0109 | 0.5202719 | 10.9162887 | 33.87188 | 1.379513 | 71701.48 | 56.17193 | 588.3821 |  | 3.9506321 | 17.35614 | 0.1778476 | 31280.15 | 25035.08
| 746.7186 | 0.5318288 | 10.92634 | 34.16857 | 1.393325 | 71899.22 | 56.00354 | 585 |  | 3.9606834 | 17.58476 | 0.1709466 | 31280.15 | 25035.08
| 747.3357 | 0.544532 | 10.9372085 | 34.43314 | 1.408518 | 72123 | 56.04292 | 583.2291 |  | 3.9715519 | 18.59039 | 0.1357717 | 31280.15 | 25035.08
| 746.9784 | 0.5564111 | 10.9472638 | 34.59808 | 1.422724 | 72327.28 | 56.38626 | 584.0083 |  | 3.9816072 | 19.40025 | 0.1011398 | 31280.15 | 25035.08
| 747.5631 | 0.568415 | 10.9573248 | 34.7659 | 1.437093 | 72561.01 | 56.70382 | 584.9194 |  | 3.9916682 | 19.43315 | 0.05023985 | 31280.15 | 25035.08
| 746.3937 | 0.5816397 | 10.9683042 | 35.08543 | 1.452884 | 72782.69 | 56.56795 | 581.6672 |  | 4.0026476 | 19.15396 | 0 | 31280.15 | 25035.08
| 746.9784 | 0.5938391 | 10.9783198 | 35.26583 | 1.467527 | 73056.94 | 56.81593 | 582.5055 |  | 4.0126632 | 19.93611 | -0.03854222 | 31280.15 | 25035.08
| 745.0619 | 0.607366 | 10.9893263 | 35.54583 | 1.483702 | 73354.41 | 56.78813 | 581.0151 |  | 4.0236697 | 20.97771 | -0.07656934 | 31280.15 | 25035.08
| 743.3079 | 0.6209262 | 11.0002159 | 35.70167 | 1.499934 | 73625.31 | 57.23736 | 582.9762 |  | 4.0345593 | 20.5315 | -0.09232487 | 31280.15 | 25035.08
| 743.3404 | 0.6336137 | 11.010304 | 35.8983 | 1.515114 | 73911.38 | 57.43762 | 583.5068 |  | 4.0446474 | 20.29039 | -0.1025548 | 31280.15 | 25035.08
| 742.1385 | 0.6472632 | 11.0210491 | 36.12302 | 1.53146 | 74252.07 | 57.57327 | 583.8787 |  | 4.0553925 | 20.02125 | -0.08582024 | 31280.15 | 25035.08
| 742.6258 | 0.6601772 | 11.0311066 | 36.30751 | 1.546927 | 74615.86 | 57.76723 | 585.273 |  | 4.06545 | 19.93433 | -0.08002198 | 31280.15 | 25035.08
| 741.8137 | 0.6744316 | 11.0420949 | 36.5643 | 1.563998 | 75017.49 | 57.7785 | 585.2534 |  | 4.0764383 | 19.31598 | -0.05303199 | 31280.15 | 25035.08
| 743.4053 | 0.6884944 | 11.0528105 | 36.74154 | 1.580798 | 75404.79 | 58.06558 | 587.3251 |  | 4.0871539 | 18.89717 | 0 | 31280.15 | 25035.08
| 743.5677 | 0.7022587 | 11.0631769 | 36.97541 | 1.597285 | 75833.85 | 58.08366 | 587.9085 |  | 4.0975203 | 19.05064 | 0.0472045 | 31280.15 | 25035.08
| 744.055 | 0.7156572 | 11.0731868 | 37.07636 | 1.613207 | 76212.61 | 58.57888 | 591.8082 |  | 4.1075302 | 19.43408 | 0.09393598 | 31280.15 | 25035.08
| 745.6791 | 0.7304498 | 11.0841128 | 37.35629 | 1.631006 | 76673.38 | 58.48514 | 591.57 |  | 4.1184562 | 18.7907 | 0.1348744 | 31280.15 | 25035.08
| 748.4401 | 0.7448765 | 11.0947102 | 37.65453 | 1.648278 | 77101.31 | 58.30846 | 590.4575 |  | 4.1290536 | 19.41176 | 0.1598852 | 31280.15 | 25035.08
| 748.5376 | 0.7588697 | 11.1048325 | 37.77884 | 1.665029 | 77538.41 | 58.71004 | 594.1603 |  | 4.1391759 | 19.61022 | 0.1436624 | 31280.15 | 25035.08
| 750.454 | 0.7740661 | 11.1157109 | 38.03212 | 1.68322 | 77966.85 | 58.74663 | 594.5194 |  | 4.1500543 | 19.69532 | 0.1376687 | 31280.15 | 25035.08
| 750.8763 | 0.7883691 | 11.1258451 | 38.17286 | 1.700302 | 78358.74 | 59.13197 | 597.5167 |  | 4.1601885 | 19.86587 | 0.1216684 | 31280.15 | 25035.08
| 751.1686 | 0.8037729 | 11.1366454 | 38.42512 | 1.718778 | 78807.39 | 59.16232 | 598.0394 |  | 4.1709888 | 19.49813 | 0.095728 | 31280.15 | 25035.08
| 759.9063 | 0.8194949 | 11.1475683 | 40.30108 | 1.737375 | 79205.83 | 53.84769 | 556.0205 |  | 4.1819117 | 20.78733 | 0.07506649 | 31280.15 | 25035.08
| 759.1267 | 0.8341698 | 11.157605 | 46.63364 | 1.754046 | 79511.68 | 39.20823 | 440.3948 |  | 4.1919484 | 63.64914 | 0.3877659 | 31280.15 | 25035.08
| 759.3216 | 0.8490592 | 11.1676579 | 46.91896 | 1.771805 | 79998.19 | 39.18825 | 440.8973 |  | 4.2020013 | 115.2081 | 0.6974278 | 31280.15 | 25035.08
| 758.1847 | 0.8653029 | 11.1785789 | 47.1928 | 1.791253 | 80690.74 | 39.17307 | 442.7478 |  | 4.2129223 | 152.2971 | 1.034641 | 31280.15 | 25035.08
| 758.0548 | 0.8803792 | 11.1886238 | 47.45254 | 1.809306 | 81536.37 | 39.06833 | 445.3038 |  | 4.2229672 | 166.665 | 1.377392 | 31280.15 | 25035.08
| 756.3658 | 0.8969609 | 11.1995545 | 47.67801 | 1.829161 | 82599.68 | 39.01415 | 449.6179 |  | 4.2338979 | 161.2581 | 1.755511 | 31280.15 | 25035.08
| 754.5143 | 0.9138312 | 11.2105457 | 47.85817 | 1.849328 | 83920.49 | 38.96137 | 455.8635 |  | 4.2448891 | 133.2445 | 2.177797 | 31280.15 | 25035.08
| 753.5399 | 0.9308781 | 11.2215279 | 48.07505 | 1.86973 | 85517.67 | 38.75705 | 462.9063 |  | 4.2558713 | 82.51555 | 2.622552 | 31280.15 | 25035.08
| 754.4818 | 0.9479517 | 11.23242 | 48.3263 | 1.890176 | 87385.83 | 38.41302 | 470.7514 |  | 4.2667634 | 26.76388 | 3.072965 | 31280.15 | 25035.08
| 754.6117 | 0.9638378 | 11.2424481 | 48.47374 | 1.909184 | 89316.51 | 38.19931 | 480.399 |  | 4.2767915 | 23.01871 | 3.458064 | 31280.15 | 25035.08
| 755.2614 | 0.9799232 | 11.252495 | 48.71818 | 1.928422 | 91899.18 | 37.64906 | 491.865 |  | 4.2868384 | 23.11758 | 3.429563 | 31280.15 | 25035.08
| 756.8855 | 0.997419 | 11.2633141 | 48.97866 | 1.949394 | 94305.27 | 37.21771 | 502.5388 |  | 4.2976575 | 24.12744 | 3.089745 | 31280.15 | 25035.08
| 758.8344 | 1.015246 | 11.2742183 | 49.17371 | 1.970743 | 96604.35 | 36.96161 | 513.9097 |  | 4.3085617 | 25.23942 | 2.74068 | 31280.15 | 25035.08
| 759.4191 | 1.03201 | 11.2843275 | 49.36075 | 1.990766 | 98607.98 | 36.76928 | 523.8095 |  | 4.3186709 | 25.95979 | 2.410423 | 31280.15 | 25035.08
| 761.6278 | 1.050259 | 11.2952402 | 49.58255 | 2.012639 | 100640.4 | 36.58146 | 533.5739 |  | 4.3295836 | 26.07165 | 2.055212 | 31280.15 | 25035.08
| 763.2519 | 1.068948 | 11.306307 | 49.88736 | 2.03497 | 102495.7 | 36.32636 | 541.0312 |  | 4.3406504 | 26.01052 | 1.702772 | 31280.15 | 25035.08
| 764.1288 | 1.087748 | 11.3173039 | 50.58357 | 2.057381 | 104150.5 | 35.52398 | 540.521 |  | 4.3516473 | 28.01145 | 1.365952 | 31280.15 | 25035.08
| 763.1544 | 1.106704 | 11.3282796 | 51.01076 | 2.080049 | 105641.2 | 35.19518 | 543.8521 |  | 4.362623 | 31.76586 | 1.031383 | 31280.15 | 25035.08
| 761.7577 | 1.125437 | 11.3389761 | 51.33363 | 2.101178 | 106427.8 | 35.12948 | 545.0255 |  | 4.3733195 | 35.39955 | 0.7112507 | 31280.15 | 25035.08
| 761.3679 | 1.143446 | 11.3491609 | 51.5486 | 2.124048 | 107622.3 | 35.18459 | 550.4284 |  | 4.3835043 | 37.51127 | 0.4381294 | 31280.15 | 25035.08
| 761.8876 | 1.161763 | 11.3592857 | 51.89103 | 2.145892 | 108324.8 | 35.12143 | 550.838 |  | 4.3936291 | 38.12671 | 0.498531 | 31280.15 | 25035.08
| 760.1337 | 1.181713 | 11.3703656 | 52.3089 | 2.169788 | 109067 | 34.99214 | 550.3778 |  | 4.404709 | 37.73933 | 0.5682471 | 31280.15 | 25035.08
| 758.4446 | 1.201446 | 11.3812169 | 52.59397 | 2.19339 | 109743.5 | 35.05829 | 551.8105 |  | 4.4155603 | 35.67611 | 0.6422328 | 31280.15 | 25035.08
| 759.1592 | 1.221774 | 11.3922696 | 52.97237 | 2.217692 | 110443.9 | 34.99927 | 551.8188 |  | 4.426613 | 31.91103 | 0.6896572 | 31280.15 | 25035.08
| 760.9457 | 1.241298 | 11.4027783 | 53.43241 | 2.241093 | 111102.7 | 34.80676 | 550.1025 |  | 4.4371217 | 31.3945 | 0.7518968 | 31280.15 | 25035.08
| 761.5628 | 1.260078 | 11.4127822 | 53.85073 | 2.263547 | 111796.2 | 34.64296 | 549.1718 |  | 4.4471256 | 33.21214 | 0.7837789 | 31280.15 | 25035.08
| 761.5953 | 1.279201 | 11.4228509 | 54.1399 | 2.286422 | 112436.2 | 34.6792 | 550.1718 |  | 4.4571943 | 35.3179 | 0.8099235 | 31280.15 | 25035.08
| 763.869 | 1.30061 | 11.4340063 | 54.52509 | 2.312083 | 113190.6 | 34.62468 | 550.4378 |  | 4.4683497 | 36.07581 | 0.80537 | 31280.15 | 25035.08
| 763.5117 | 1.320379 | 11.4442042 | 54.78885 | 2.335528 | 113770.6 | 34.71467 | 551.5757 |  | 4.4785476 | 35.90217 | 0.7911343 | 31280.15 | 25035.08
| 766.9547 | 1.341175 | 11.4548059 | 55.04998 | 2.360556 | 114454.6 | 34.82311 | 553.4366 |  | 4.4891493 | 34.86826 | 0.766686 | 31280.15 | 25035.08
| 766.9222 | 1.360966 | 11.4648504 | 55.41427 | 2.384284 | 115093.4 | 34.76304 | 553.1859 |  | 4.4991938 | 33.40539 | 0.7329973 | 31280.15 | 25035.08
| 769.2934 | 1.382685 | 11.4757167 | 55.8285 | 2.410289 | 115746.7 | 34.68289 | 552.4173 |  | 4.5100601 | 31.52436 | 0.704098 | 31280.15 | 25035.08
| 769.3583 | 1.402996 | 11.4857577 | 56.07071 | 2.434595 | 116343.4 | 34.80548 | 554.001 |  | 4.5201011 | 30.83426 | 0.6904542 | 31280.15 | 25035.08
| 769.943 | 1.424348 | 11.4962037 | 56.42782 | 2.459956 | 117048.1 | 34.77261 | 554.3242 |  | 4.5305471 | 30.64635 | 0.6722033 | 31280.15 | 25035.08
| 770.9824 | 1.446967 | 11.5071402 | 56.83156 | 2.487222 | 117807.6 | 34.70725 | 554.3375 |  | 4.5414836 | 31.59567 | 0.6340662 | 31280.15 | 25035.08
| 771.1123 | 1.467883 | 11.5172095 | 57.09092 | 2.51223 | 118435.3 | 34.80615 | 555.7979 |  | 4.5515529 | 32.30385 | 0.6063838 | 31280.15 | 25035.08
| 771.9568 | 1.488986 | 11.5272104 | 57.47597 | 2.537454 | 119060.6 | 34.73847 | 555.2063 |  | 4.5615538 | 32.59105 | 0.5838005 | 31280.15 | 25035.08
| 772.6064 | 1.510298 | 11.5372197 | 58.31273 | 2.562891 | 119704.5 | 34.07909 | 547.5494 |  | 4.5715631 | 34.95366 | 0.5948268 | 31280.15 | 25035.08
| 771.567 | 1.53395 | 11.548218 | 58.81437 | 2.591129 | 120430.6 | 33.90895 | 545.9542 |  | 4.5825614 | 39.56543 | 0.6008999 | 31280.15 | 25035.08
| 768.9686 | 1.55751 | 11.5590517 | 59.16432 | 2.619387 | 121144.3 | 33.93298 | 546.6457 |  | 4.5933951 | 43.27891 | 0.6067547 | 31280.15 | 25035.08
| 769.878 | 1.579802 | 11.5692086 | 59.39683 | 2.64602 | 121789.5 | 34.08061 | 548.6508 |  | 4.603552 | 44.59745 | 0.6035344 | 31280.15 | 25035.08
| 767.1172 | 1.604184 | 11.5801866 | 59.73247 | 2.675222 | 122509.6 | 34.13383 | 549.6359 |  | 4.61453 | 43.4691 | 0.6000557 | 31280.15 | 25035.08
| 766.435 | 1.628761 | 11.5911453 | 60.14413 | 2.704661 | 123210.1 | 34.09534 | 549.3581 |  | 4.6254887 | 41.41763 | 0.6011928 | 31280.15 | 25035.08
| 766.3701 | 1.653599 | 11.602096 | 60.56456 | 2.734387 | 123896.1 | 34.05115 | 548.8924 |  | 4.6364394 | 37.65296 | 0.6160599 | 31280.15 | 25035.08
| 767.9941 | 1.678851 | 11.6130982 | 60.97237 | 2.764581 | 124579.1 | 34.02964 | 548.6353 |  | 4.6474416 | 33.69884 | 0.635324 | 31280.15 | 25035.08
| 771.2747 | 1.704332 | 11.6240783 | 61.30141 | 2.795069 | 125276.7 | 34.10593 | 549.6483 |  | 4.6584217 | 33.63946 | 0.6680493 | 31280.15 | 25035.08
| 773.9056 | 1.7301 | 11.635066 | 61.60131 | 2.82596 | 125948 | 34.2267 | 550.9931 |  | 4.6694094 | 34.22565 | 0.6505984 | 31280.15 | 25035.08
| 776.3092 | 1.756119 | 11.6460439 | 62.05005 | 2.857078 | 126520.3 | 34.18005 | 549.6413 |  | 4.6803873 | 34.6025 | 0.6419301 | 31280.15 | 25035.08
| 776.3417 | 1.780861 | 11.6563564 | 62.25686 | 2.886716 | 127028.6 | 34.41088 | 551.4856 |  | 4.6906998 | 34.3055 | 0.6423925 | 31280.15 | 25035.08
| 776.9263 | 1.805085 | 11.666363 | 62.58424 | 2.915678 | 127565.1 | 34.47147 | 551.5713 |  | 4.7007064 | 32.88213 | 0.6698621 | 31280.15 | 25035.08
| 777.1212 | 1.831838 | 11.6772965 | 63.00311 | 2.947728 | 128149.1 | 34.46669 | 550.764 |  | 4.7116399 | 31.99034 | 0.7010061 | 31280.15 | 25035.08
| 775.8545 | 1.858998 | 11.6882818 | 63.3217 | 2.980264 | 128724.1 | 34.5922 | 551.4363 |  | 4.7226252 | 31.81711 | 0.7230059 | 31280.15 | 25035.08
| 776.0818 | 1.88405 | 11.6983026 | 63.67459 | 3.010188 | 129199.7 | 34.63938 | 550.914 |  | 4.732646 | 32.24624 | 0.7320075 | 31280.15 | 25035.08
| 776.9263 | 1.909418 | 11.7083426 | 64.03156 | 3.040587 | 129702.9 | 34.68264 | 550.4869 |  | 4.742686 | 32.79758 | 0.7322438 | 31280.15 | 25035.08
| 774.2629 | 1.937396 | 11.7193169 | 64.33971 | 3.074095 | 130230.7 | 34.83536 | 551.1355 |  | 4.7536603 | 33.04916 | 0.7192282 | 31280.15 | 25035.08
| 774.6852 | 1.963197 | 11.7293246 | 64.71406 | 3.104967 | 130687.9 | 34.86677 | 550.2681 |  | 4.763668 | 33.25436 | 0.6895033 | 31280.15 | 25035.08
| 774.8801 | 1.989291 | 11.739341 | 65.04581 | 3.136201 | 131188.6 | 34.94632 | 550.2338 |  | 4.7736844 | 33.96991 | 0.681604 | 31280.15 | 25035.08
| 773.0936 | 2.017918 | 11.7502184 | 65.48655 | 3.170453 | 131662.7 | 34.94877 | 548.7481 |  | 4.7845618 | 33.94804 | 0.6563531 | 31280.15 | 25035.08
| 771.2422 | 2.046785 | 11.761071 | 66.0765 | 3.205079 | 132217.3 | 34.7619 | 545.5202 |  | 4.7954144 | 35.59754 | 0.601895 | 31280.15 | 25035.08
| 771.9568 | 2.076378 | 11.7720744 | 66.47809 | 3.240409 | 132501.3 | 34.85569 | 543.8875 |  | 4.8064178 | 37.78967 | 0.5394057 | 31280.15 | 25035.08
| 772.0867 | 2.103877 | 11.7821727 | 66.92483 | 3.273347 | 130291.6 | 35.27519 | 531.0724 |  | 4.8165161 | 39.74769 | 0.4862855 | 31280.15 | 25035.08
| 772.444 | 2.131582 | 11.7922715 | 67.39646 | 3.306435 | 130857.6 | 35.19118 | 529.5777 |  | 4.8266149 | 42.11018 | 0.4462263 | 31280.15 | 25035.08
| 775.0424 | 2.16078 | 11.802786 | 67.84719 | 3.341437 | 131409.4 | 35.16584 | 528.4585 |  | 4.8371294 | 43.88566 | 0.4104212 | 31280.15 | 25035.08
| 774.7176 | 2.188949 | 11.812844 | 68.22831 | 3.375299 | 132037.6 | 35.1875 | 528.4863 |  | 4.8471874 | 44.67977 | 0.3835439 | 31280.15 | 25035.08
| 774.7826 | 2.217999 | 11.823103 | 68.61439 | 3.409684 | 132532.6 | 35.23196 | 527.9394 |  | 4.8574464 | 43.86516 | 0.3650396 | 31280.15 | 25035.08
| 775.1724 | 2.246826 | 11.8331419 | 69.10699 | 3.444371 | 133187.1 | 35.12535 | 526.6419 |  | 4.8674853 | 42.96128 | 0.3629329 | 31280.15 | 25035.08
| 778.5828 | 2.277448 | 11.8437871 | 69.50507 | 3.481052 | 133747.2 | 35.17677 | 526.3531 |  | 4.8781305 | 42.75498 | 0.3605476 | 31280.15 | 25035.08
| 779.3948 | 2.306813 | 11.853842 | 70.10062 | 3.516155 | 134302.6 | 34.97 | 523.3681 |  | 4.8881854 | 42.66692 | 0.3663312 | 31280.15 | 25035.08
| 782.513 | 2.339212 | 11.8648185 | 70.60249 | 3.554917 | 135000.5 | 34.90648 | 522.429 |  | 4.8991619 | 43.4601 | 0.4076374 | 31280.15 | 25035.08
| 785.6635 | 2.371819 | 11.8757501 | 70.95157 | 3.593985 | 135712.1 | 35.0173 | 523.5 |  | 4.9100935 | 44.2029 | 0.4484131 | 31280.15 | 25035.08
| 786.8327 | 2.405043 | 11.8867688 | 71.39743 | 3.633654 | 136458.3 | 35.01727 | 523.4952 |  | 4.9211122 | 44.19397 | 0.4692745 | 31280.15 | 25035.08
| 786.2806 | 2.438354 | 11.8976905 | 71.76515 | 3.673626 | 137282.9 | 35.09419 | 524.7832 |  | 4.9320339 | 43.37652 | 0.4821846 | 31280.15 | 25035.08
| 784.3318 | 2.472185 | 11.9086828 | 72.15178 | 3.714137 | 138110.7 | 35.15352 | 525.8573 |  | 4.9430262 | 41.10539 | 0.5026495 | 31280.15 | 25035.08
| 781.0513 | 2.506497 | 11.91969 | 72.56589 | 3.755149 | 138952.2 | 35.18328 | 526.6466 |  | 4.9540334 | 39.60544 | 0.5190738 | 31280.15 | 25035.08
| 778.6803 | 2.540655 | 11.9305284 | 72.90341 | 3.796189 | 139779.5 | 35.29835 | 528.3252 |  | 4.9648718 | 37.17135 | 0.5160265 | 31280.15 | 25035.08
| 779.3624 | 2.572731 | 11.9406138 | 73.3665 | 3.834452 | 140536 | 35.23744 | 527.9465 |  | 4.9749572 | 36.8937 | 0.5285649 | 31280.15 | 25035.08
| 778.5828 | 2.607999 | 11.9515599 | 73.75808 | 3.876706 | 141426.3 | 35.29227 | 529.219 |  | 4.9859033 | 37.84106 | 0.5369786 | 31280.15 | 25035.08
| 779.4923 | 2.643649 | 11.9625261 | 74.09202 | 3.919429 | 142302.3 | 35.4168 | 531.1634 |  | 4.9968695 | 37.63013 | 0.5151142 | 31280.15 | 25035.08
| 782.2856 | 2.679293 | 11.9733712 | 74.45212 | 3.962119 | 143135.6 | 35.51433 | 532.5932 |  | 5.0077146 | 37.48655 | 0.4896637 | 31280.15 | 25035.08
| 782.448 | 2.712788 | 11.9834463 | 74.85236 | 4.002176 | 143896.9 | 35.53609 | 533.0561 |  | 5.0177897 | 37.14511 | 0.4683778 | 31280.15 | 25035.08
| 783.0651 | 2.746558 | 11.9935045 | 75.18786 | 4.042622 | 144670.8 | 35.63007 | 534.3797 |  | 5.0278479 | 36.90547 | 0.4620825 | 31280.15 | 25035.08
| 786.2806 | 2.783626 | 12.0044381 | 75.73609 | 4.08703 | 145495.9 | 35.53441 | 533.4848 |  | 5.0387815 | 37.22295 | 0.4481882 | 31280.15 | 25035.08
| 787.0926 | 2.817927 | 12.0144463 | 76.15585 | 4.128061 | 146237.4 | 35.54228 | 533.6445 |  | 5.0487897 | 37.86672 | 0.4383118 | 31280.15 | 25035.08
| 790.6004 | 2.855778 | 12.0253697 | 76.85217 | 4.173399 | 147080.1 | 35.29181 | 531.0555 |  | 5.0597131 | 40.5613 | 0.4355905 | 31280.15 | 25035.08
| 792.4842 | 2.894355 | 12.0363583 | 77.27828 | 4.219556 | 147887.2 | 35.3485 | 531.6713 |  | 5.0707017 | 44.01957 | 0.4183942 | 31280.15 | 25035.08
| 792.9064 | 2.93331 | 12.0473543 | 77.75068 | 4.266158 | 148709.5 | 35.35536 | 531.7908 |  | 5.0816977 | 45.77844 | 0.3978809 | 31280.15 | 25035.08
| 791.8021 | 2.972259 | 12.0582334 | 78.4281 | 4.31277 | 149534.1 | 35.14126 | 529.4591 |  | 5.0925768 | 47.97384 | 0.3847688 | 31280.15 | 25035.08
| 793.0688 | 3.008858 | 12.0683481 | 79.05296 | 4.35652 | 150307.3 | 34.95252 | 527.4233 |  | 5.1026915 | 50.1982 | 0.3861703 | 31280.15 | 25035.08
| 790.1132 | 3.048951 | 12.0793167 | 79.70593 | 4.404493 | 151119.3 | 34.78443 | 525.4636 |  | 5.1136601 | 52.84909 | 0.390815 | 31280.15 | 25035.08
| 790.2107 | 3.086049 | 12.0893608 | 80.12434 | 4.448946 | 151906.2 | 34.81359 | 525.9269 |  | 5.1237042 | 54.40136 | 0.3956683 | 31280.15 | 25035.08
End Of Loading Index | 787.0276 | 3.12695 | 12.1003247 | 80.55374 | 4.497953 | 152752.4 | 34.8778 | 526.71 |  | 5.1346681 | 53.99643 | 0.3967692 | 31280.15 | 25035.08
| 794.6279 | 3.152978 | 12.1081375 | 80.88291 | 4.529905 | 153372.5 | 34.85736 | 526.882 | 0.6424695 | 5.1424809 | 53.68985 | 0.4020447 | 31280.15 | 25035.08
| 792.6791 | 3.147978 | 12.1187787 | 81.33895 | 4.524864 | 152326.4 | 34.48697 | 517.8537 | 0.6220337 | 5.1531221 | 52.09754 | 0.4066151 | 31280.15 | 25035.08
| 792.4842 | 3.151978 | 12.1289862 | 81.55293 | 4.528839 | 151345.6 | 34.46731 | 512.3782 | 0.6005 | 5.1633296 | 47.30908 | 0.4146829 | 31280.15 | 25035.08
| 789.5286 | 3.148478 | 12.1397972 | 81.79703 | 4.525316 | 150358.2 | 34.32654 | 506.22 | 0.5706155 | 5.1741406 | 40.8543 | 0.4260211 | 31280.15 | 25035.08
| 787.32 | 3.151978 | 12.1508398 | 81.9195 | 4.528805 | 149407.1 | 34.3916 | 501.9356 | 0.5369721 | 5.1851832 | 33.38089 | 0.4305069 | 31280.15 | 25035.08
| 786.8327 | 3.148478 | 12.1617885 | 82.36132 | 4.525254 | 148505.2 | 34.0464 | 494.131 | 0.4894638 | 5.1961319 | 27.28132 | 0.4282267 | 31280.15 | 25035.08
| 788.0995 | 3.151978 | 12.1726405 | 82.70368 | 4.528715 | 147712.3 | 33.87458 | 488.2148 | 0.4446514 | 5.2069839 | 25.11166 | 0.4362623 | 31280.15 | 25035.08
| 790.7303 | 3.148478 | 12.1835798 | 82.86868 | 4.525199 | 146999.4 | 33.77883 | 484.073 | 0.4213758 | 5.2179232 | 22.82423 | 0.4476664 | 31280.15 | 25035.08
| 790.5029 | 3.152478 | 12.1936919 | 82.77173 | 4.52921 | 146475.3 | 34.00407 | 483.5874 | 0.4021889 | 5.2280353 | 20.72715 | 0.4627776 | 31280.15 | 25035.08
| 790.8277 | 3.148478 | 12.203723 | 82.79424 | 4.525209 | 146097.2 | 33.99065 | 481.95 | 0.378338 | 5.2380664 | 17.84759 | 0.4747702 | 31280.15 | 25035.08
| 795.18 | 3.152978 | 12.2145319 | 82.93183 | 4.529696 | 145777.5 | 33.96209 | 479.7873 | 0.3519749 | 5.2488753 | 14.23233 | 0.4900918 | 31280.15 | 25035.08
| 794.1406 | 3.148978 | 12.2246025 | 82.94889 | 4.525693 | 145672.4 | 33.91171 | 479.0787 | 0.3282763 | 5.2589459 | 11.29012 | 0.4993042 | 31280.15 | 25035.08
| 794.7578 | 3.152978 | 12.2346277 | 82.99428 | 4.529687 | 145718.6 | 33.91015 | 478.9772 | 0.3087679 | 5.2689711 | 6.847926 | 0.515539 | 31280.15 | 25035.08
| 796.4792 | 3.149478 | 12.2455675 | 83.01218 | 4.526189 | 145901.4 | 33.82057 | 479.1969 | 0.2888547 | 5.2799109 | 3.079491 | 0.5320311 | 31280.15 | 25035.08
| 798.4928 | 3.152978 | 12.2565017 | 82.97224 | 4.529693 | 146192.6 | 33.85801 | 480.6972 | 0.2696002 | 5.2908451 | 2.179703 | 0.5653679 | 31280.15 | 25035.08
| 798.6228 | 3.149978 | 12.2665295 | 82.98757 | 4.526688 | 146567.7 | 33.74795 | 481.5794 | 0.2535549 | 5.3008729 | 2.530286 | 0.5559952 | 31280.15 | 25035.08
| 798.1356 | 3.153478 | 12.2774604 | 83.05072 | 4.530182 | 147008.1 | 33.66298 | 482.5249 | 0.2368811 | 5.3118038 | 2.222827 | 0.5434172 | 31280.15 | 25035.08
| 795.6997 | 3.149978 | 12.2884019 | 83.03595 | 4.526683 | 147501.7 | 33.55958 | 484.0669 | 0.2203921 | 5.3227453 | 1.557439 | 0.514311 | 31280.15 | 25035.08
| 795.6022 | 3.153978 | 12.2984653 | 83.11251 | 4.530669 | 147930.2 | 33.47107 | 484.8685 | 0.206284 | 5.3328087 | 1.375018 | 0.4783673 | 31280.15 | 25035.08
| 792.4842 | 3.150478 | 12.309396 | 83.09005 | 4.527175 | 148406.5 | 33.37943 | 486.4409 | 0.1945056 | 5.3437394 | 2.212139 | 0.4423654 | 31280.15 | 25035.08
| 789.1064 | 3.153978 | 12.3203321 | 83.11852 | 4.53067 | 148792.8 | 33.33826 | 487.5708 | 0.1816555 | 5.3546755 | 2.723105 | 0.4027581 | 31280.15 | 25035.08
| 789.1064 | 3.149978 | 12.3303683 | 83.0595 | 4.526674 | 149084.7 | 33.30335 | 488.904 | 0.1723251 | 5.3647117 | 2.61942 | 0.3695806 | 31280.15 | 25035.08
| 786.9952 | 3.153978 | 12.3412254 | 83.1041 | 4.530671 | 149337.2 | 33.27287 | 489.4687 | 0.1629129 | 5.3755688 | 1.671295 | 0.3196941 | 31280.15 | 25035.08
| 787.2875 | 3.149978 | 12.3512889 | 83.16456 | 4.526662 | 149525.3 | 33.14015 | 489.2575 | 0.1548767 | 5.3856323 | 1.548691 | 0.279668 | 31280.15 | 25035.08
| 787.5798 | 3.154478 | 12.3621904 | 83.22527 | 4.531157 | 149667.3 | 33.11673 | 489.3279 | 0.1467764 | 5.3965338 | 1.550007 | 0.2462602 | 31280.15 | 25035.08
| 787.255 | 3.150478 | 12.3722258 | 83.18324 | 4.52716 | 149857.1 | 33.08118 | 490.1633 | 0.1391234 | 5.4065692 | 1.777068 | 0.2296078 | 31280.15 | 25035.08
| 789.4311 | 3.153978 | 12.3831194 | 83.16425 | 4.530665 | 150033.4 | 33.1161 | 491.1043 | 0.1321617 | 5.4174628 | 1.738217 | 0.2096178 | 31280.15 | 25035.08
| 789.4636 | 3.149978 | 12.3931277 | 83.10375 | 4.526669 | 150212.5 | 33.09965 | 492.0974 | 0.1262048 | 5.4274711 | 1.340808 | 0.2029633 | 31280.15 | 25035.08
| 789.4311 | 3.153478 | 12.4031394 | 83.13557 | 4.530165 | 150355.2 | 33.09147 | 492.4131 | 0.1209422 | 5.4374828 | 1.07281 | 0.1996361 | 31280.15 | 25035.08
End of Data Index | 792.9389 | 3.149978 | 12.4141171 | 83.05967 | 4.526678 | 150556.8 | 33.09259 | 493.6662 | 0.1146793 | 5.4484605 | -0.1644873 | 0.1896764 | 31280.15 | 25035.08
| 796.1868 | 3.153478 | 12.4250913 | 83.07229 | 4.530176 | 150767.8 | 33.09295 | 494.4016 |  | 5.4594347 | -1.834527 | 0.1897315 | 31280.15 | 25035.08
| 798.4604 | 3.149978 | 12.4360208 | 83.1142 | 4.526671 | 150982.5 | 32.98158 | 494.4917 |  | 5.4703642 | -2.299335 | 0.1997753 | 31280.15 | 25035.08
| 798.4279 | 3.153478 | 12.4470102 | 83.18409 | 4.530162 | 151168.2 | 32.93196 | 494.5575 |  | 5.4813536 | -1.352655 | 0.1998217 | 31280.15 | 25035.08
| 797.1612 | 3.149978 | 12.4580202 | 83.16493 | 4.526665 | 151398 | 32.87642 | 495.3246 |  | 5.4923636 | 0.1592866 | 0.1999147 | 31280.15 | 25035.08
| 797.1287 | 3.153978 | 12.4680353 | 83.16081 | 4.530661 | 151548.3 | 32.90699 | 496.0606 |  | 5.5023787 | 0.9503522 | 0.1999496 | 31280.15 | 25035.08
| 793.5885 | 3.150478 | 12.4789882 | 83.19804 | 4.52716 | 151686.1 | 32.81183 | 495.9497 |  | 5.5133316 | 1.657774 | 0.1999496 | 31280.15 | 25035.08
| 790.5354 | 3.153978 | 12.4900241 | 83.17318 | 4.530663 | 151765.4 | 32.86558 | 496.6424 |  | 5.5243675 | 2.070847 | 0.1932397 | 31280.15 | 25035.08
| 788.0995 | 3.150478 | 12.5009629 | 83.23073 | 4.527156 | 151849.1 | 32.75912 | 496.1459 |  | 5.5353063 | 1.870395 | 0.1898638 | 31280.15 | 25035.08
| 787.1575 | 3.153978 | 12.5118229 | 83.26975 | 4.530651 | 151914.8 | 32.75525 | 496.1371 |  | 5.5461663 | 1.540011 | 0.1898197 | 31280.15 | 25035.08
| 787.1251 | 3.150978 | 12.5219641 | 83.22082 | 4.527655 | 151965.7 | 32.75828 | 496.6541 |  | 5.5563075 | 1.213295 | 0.1930937 | 31280.15 | 25035.08
| 788.814 | 3.153478 | 12.5327962 | 83.17759 | 4.530162 | 152032 | 32.81901 | 497.4431 |  | 5.5671396 | 0.9372517 | 0.19306 | 31280.15 | 25035.08
| 792.2568 | 3.150978 | 12.5437823 | 83.29724 | 4.527649 | 152101.9 | 32.66898 | 496.3139 |  | 5.5781257 | 0.6819449 | 0.1930264 | 31280.15 | 25035.08
| 791.8021 | 3.153978 | 12.5537922 | 83.24186 | 4.530652 | 152168.3 | 32.74657 | 497.2521 |  | 5.5881356 | 0.8286111 | 0.1996708 | 31280.15 | 25035.08
| 794.433 | 3.150478 | 12.5647143 | 83.27023 | 4.527152 | 152200.7 | 32.6747 | 496.8889 |  | 5.5990577 | 0.8786326 | 0.192948 | 31280.15 | 25035.08
| 797.8758 | 3.153978 | 12.5755343 | 83.25278 | 4.530654 | 152237.1 | 32.72715 | 497.3647 |  | 5.6098777 | 0.1140468 | 0.1862514 | 31280.15 | 25035.08
| 797.8433 | 3.150978 | 12.5858434 | 83.31337 | 4.527645 | 152281.9 | 32.62971 | 496.7361 |  | 5.6201868 | 0.5919661 | 0.1895443 | 31280.15 | 25035.08
| 798.7527 | 3.154478 | 12.5966402 | 83.31624 | 4.531146 | 152319.9 | 32.66307 | 497.008 |  | 5.6309836 | 1.174945 | 0.1861865 | 31280.15 | 25035.08

## Test 18
Markers | Displacement | Force | Time | DEPTH | LOAD | STIFFNESS | HARDNESS | MODULUS | hdotOverh | Time On Sample | Velocity | Dyn. Phase | X Axis Position | Y Axis Position
| nm | mN | s | nm | mN | N/m | GPa | GPa | 1/s | s | nm/s | degrees | Âµm | Âµm
Surface Index | 690.1958 | -0.6367521 | 6.9696634 | 0 | 0.0001974699 |  |  |  |  | 0 | 998.0658 |  | 31280.15 | 25040.082
| 690.0333 | -0.6366311 | 6.9706427 | -0.1625782 | 0.0002360263 |  |  |  |  | 0.0009793 | 999.4181 |  | 31280.15 | 25040.082
| 690.4556 | -0.6365014 | 6.9716915 | 0.2596068 | 0.0003149482 |  |  |  |  | 0.0020281 | 1000.368 |  | 31280.15 | 25040.082
| 690.6831 | -0.6363817 | 6.9726594 | 0.4869099 | 0.0004138813 |  |  |  |  | 0.002996 | 1000.706 |  | 31280.15 | 25040.082
| 690.943 | -0.6362686 | 6.9735745 | 0.7467013 | 0.000509803 |  |  |  |  | 0.0039111 | 1000.218 |  | 31280.15 | 25040.082
| 691.2028 | -0.6361394 | 6.9746192 | 1.006428 | 0.0006118775 |  |  |  |  | 0.0049558 | 998.9897 |  | 31280.15 | 25040.082
| 691.5277 | -0.6359891 | 6.9758347 | 1.331146 | 0.0007366291 |  |  |  |  | 0.0061713 | 997.0648 |  | 31280.15 | 25040.082
| 691.0079 | -0.6359045 | 6.9765189 | 0.811304 | 0.0007980866 |  |  |  |  | 0.0068555 | 994.2401 |  | 31280.15 | 25040.082
| 691.2678 | -0.6357765 | 6.9775538 | 1.071081 | 0.0009047845 |  |  |  |  | 0.0078904 | 991.1785 |  | 31280.15 | 25040.082
| 691.2678 | -0.6356501 | 6.9785766 | 1.070955 | 0.001011265 |  |  |  |  | 0.0089132 | 987.367 |  | 31280.15 | 25040.082
| 691.5602 | -0.6355159 | 6.979662 | 1.363159 | 0.001124527 |  |  |  |  | 0.0099986 | 982.8492 |  | 31280.15 | 25040.082
| 692.015 | -0.6353939 | 6.9806484 | 1.81788 | 0.001229864 |  |  |  |  | 0.010985 | 977.7534 |  | 31280.15 | 25040.082
| 691.8525 | -0.6352742 | 6.9816168 | 1.655304 | 0.001334174 |  |  |  |  | 0.0119534 | 972.0892 |  | 31280.15 | 25040.082
| 692.3073 | -0.6351528 | 6.9825985 | 2.109977 | 0.001442807 |  |  |  |  | 0.0129351 | 965.8943 |  | 31280.15 | 25040.082
| 692.015 | -0.6350259 | 6.9836251 | 1.817515 | 0.001557271 |  |  |  |  | 0.0139617 | 959.2259 |  | 31280.15 | 25040.082
| 691.95 | -0.634905 | 6.9846023 | 1.752432 | 0.001665587 |  |  |  |  | 0.0149389 | 951.8574 |  | 31280.15 | 25040.082
| 692.3723 | -0.6347748 | 6.985656 | 2.174615 | 0.001781843 |  |  |  |  | 0.0159926 | 943.8282 |  | 31280.15 | 25040.082
| 691.9825 | -0.6346569 | 6.9866089 | 1.784668 | 0.001890191 |  |  |  |  | 0.0169455 | 934.9275 |  | 31280.15 | 25040.082
| 692.3073 | -0.6345327 | 6.9876134 | 2.109363 | 0.002002762 |  |  |  |  | 0.01795 | 925.3103 |  | 31280.15 | 25040.082
| 692.5348 | -0.6344076 | 6.9886258 | 2.336659 | 0.002119507 |  |  |  |  | 0.0189624 | 915.0441 |  | 31280.15 | 25040.082
| 692.2749 | -0.6342997 | 6.9894984 | 2.07665 | 0.002221884 |  |  |  |  | 0.019835 | 904.0406 |  | 31280.15 | 25040.082
| 692.3723 | -0.6341661 | 6.9905787 | 2.174011 | 0.002346344 |  |  |  |  | 0.0209153 | 892.4856 |  | 31280.15 | 25040.082
| 692.1449 | -0.6340451 | 6.9915574 | 1.94647 | 0.00246176 |  |  |  |  | 0.021894 | 880.1835 |  | 31280.15 | 25040.082
| 692.7622 | -0.6339186 | 6.9925806 | 2.563595 | 0.002578801 |  |  |  |  | 0.0229172 | 867.2849 |  | 31280.15 | 25040.082
| 692.5348 | -0.6337892 | 6.9936272 | 2.336046 | 0.002699494 |  |  |  |  | 0.0239638 | 853.8219 |  | 31280.15 | 25040.082
| 692.6322 | -0.6336641 | 6.9946384 | 2.433367 | 0.00281737 |  |  |  |  | 0.024975 | 839.8027 |  | 31280.15 | 25040.082
| 692.8596 | -0.633554 | 6.9955292 | 2.660679 | 0.002923715 |  |  |  |  | 0.0258658 | 825.3139 |  | 31280.15 | 25040.082
| 692.8271 | -0.6334349 | 6.996492 | 2.628079 | 0.003034567 |  |  |  |  | 0.0268286 | 810.6302 |  | 31280.15 | 25040.082
| 692.6322 | -0.6333086 | 6.9975138 | 2.433015 | 0.003154672 |  |  |  |  | 0.0278504 | 795.7627 |  | 31280.15 | 25040.082
| 692.6322 | -0.6331856 | 6.998509 | 2.432893 | 0.003273326 |  |  |  |  | 0.0288456 | 780.6125 |  | 31280.15 | 25040.082
| 692.6322 | -0.633068 | 6.9994599 | 2.432776 | 0.003385105 |  |  |  |  | 0.0297965 | 765.2491 |  | 31280.15 | 25040.082
| 692.5023 | -0.6329409 | 7.0004879 | 2.302723 | 0.003509053 |  |  |  |  | 0.0308245 | 749.7331 |  | 31280.15 | 25040.082
| 692.7622 | -0.6328162 | 7.001496 | 2.562502 | 0.003627744 |  |  |  |  | 0.0318326 | 733.9386 |  | 31280.15 | 25040.082
| 692.6647 | -0.632696 | 7.0024685 | 2.464889 | 0.003744311 |  |  |  |  | 0.0328051 | 717.8624 |  | 31280.15 | 25040.082
| 692.5348 | -0.6325681 | 7.0035027 | 2.334835 | 0.003871425 |  |  |  |  | 0.0338393 | 701.5397 |  | 31280.15 | 25040.082
| 692.9246 | -0.6324489 | 7.0044665 | 2.724547 | 0.003985637 |  |  |  |  | 0.0348031 | 684.9537 |  | 31280.15 | 25040.082
| 693.022 | -0.6323262 | 7.0054594 | 2.82187 | 0.004104767 |  |  |  |  | 0.035796 | 668.1919 |  | 31280.15 | 25040.082
| 692.9246 | -0.6322031 | 7.0064552 | 2.724303 | 0.004225414 |  |  |  |  | 0.0367918 | 651.3332 |  | 31280.15 | 25040.082
| 692.7622 | -0.6320612 | 7.0076028 | 2.561753 | 0.004363231 |  |  |  |  | 0.0379394 | 634.3242 |  | 31280.15 | 25040.082
| 693.087 | -0.6319405 | 7.0085789 | 2.8865 | 0.004480083 |  |  |  |  | 0.0389155 | 617.0091 |  | 31280.15 | 25040.082
| 692.7947 | -0.6318206 | 7.0095482 | 2.593997 | 0.004597414 |  |  |  |  | 0.0398848 | 599.641 |  | 31280.15 | 25040.082
| 692.6647 | -0.6316914 | 7.0105931 | 2.463893 | 0.004721813 |  |  |  |  | 0.0409297 | 582.2355 |  | 31280.15 | 25040.082
| 692.9571 | -0.6315703 | 7.0115727 | 2.756157 | 0.004841696 |  |  |  |  | 0.0419093 | 564.6373 |  | 31280.15 | 25040.082
| 693.1845 | -0.63145 | 7.0125461 | 2.983458 | 0.004959214 |  |  |  |  | 0.0428827 | 547.0453 |  | 31280.15 | 25040.082
| 693.3144 | -0.6313231 | 7.013572 | 3.11326 | 0.005080586 |  |  |  |  | 0.0439086 | 529.4421 |  | 31280.15 | 25040.082
| 692.9571 | -0.6311991 | 7.014575 | 2.755789 | 0.005203481 |  |  |  |  | 0.0449116 | 511.8 |  | 31280.15 | 25040.082
| 693.152 | -0.6310824 | 7.015519 | 2.950612 | 0.005316205 |  |  |  |  | 0.0458556 | 494.0468 |  | 31280.15 | 25040.082
| 693.152 | -0.6309554 | 7.0165461 | 2.950486 | 0.005438843 |  |  |  |  | 0.0468827 | 476.2568 |  | 31280.15 | 25040.082
| 693.087 | -0.6308277 | 7.017579 | 2.885396 | 0.005563558 |  |  |  |  | 0.0479156 | 458.3772 |  | 31280.15 | 25040.082
| 693.087 | -0.6307231 | 7.0184249 | 2.885292 | 0.00566571 |  |  |  |  | 0.0487615 | 440.4231 |  | 31280.15 | 25040.082
| 693.2819 | -0.6305849 | 7.0195423 | 3.080046 | 0.005799554 |  |  |  |  | 0.0498789 | 422.5498 |  | 31280.15 | 25040.082
| 693.6068 | -0.6304661 | 7.0205035 | 3.404794 | 0.005915364 |  |  |  |  | 0.0508401 | 404.6765 |  | 31280.15 | 25040.082
| 693.6393 | -0.630348 | 7.0214588 | 3.437158 | 0.006031763 |  |  |  |  | 0.0517954 | 386.9455 |  | 31280.15 | 25040.082
| 693.2495 | -0.6302169 | 7.0225187 | 3.047199 | 0.006163772 |  |  |  |  | 0.0528553 | 369.2488 |  | 31280.15 | 25040.082
| 693.2819 | -0.6300931 | 7.02352 | 3.079558 | 0.006287137 |  |  |  |  | 0.0538566 | 351.7134 |  | 31280.15 | 25040.082
| 693.6718 | -0.6299699 | 7.0245165 | 3.469265 | 0.006404953 |  |  |  |  | 0.0548531 | 334.3697 |  | 31280.15 | 25040.082
| 693.4444 | -0.6298438 | 7.0255364 | 3.241768 | 0.006529219 |  |  |  |  | 0.055873 | 317.347 |  | 31280.15 | 25040.082
| 693.5094 | -0.629714 | 7.0265857 | 3.306603 | 0.006654963 |  |  |  |  | 0.0569223 | 300.6521 |  | 31280.15 | 25040.082
| 693.4444 | -0.6296024 | 7.0274885 | 3.241529 | 0.006763631 |  |  |  |  | 0.0578251 | 284.3272 |  | 31280.15 | 25040.082
SurfaceFindCoarse | 693.6718 | -0.6294743 | 7.0285243 | 3.468774 | 0.006891302 |  |  |  |  | 0.0588609 | 268.4884 |  | 31280.15 | 25040.082
| 693.7367 | -0.6296771 | 7.0405742 | 4.198653 | 0.006775314 |  |  |  |  | 0.0709108 | 110.7537 | 86.4789 | 31280.15 | 25040.082
| 693.4119 | -0.6298006 | 7.0515334 | 4.193586 | 0.006773826 |  |  |  |  | 0.08187 | 39.45846 | 87.44725 | 31280.15 | 25040.082
| 693.6718 | -0.6299268 | 7.062495 | 4.258342 | 0.006759738 |  |  |  |  | 0.0928316 | 23.56583 | 89.55083 | 31280.15 | 25040.082
| 693.6393 | -0.6300379 | 7.0724962 | 4.184796 | 0.00675775 |  |  |  |  | 0.1028328 | 16.45692 | 89.3338 | 31280.15 | 25040.082
| 693.8342 | -0.6301622 | 7.0834826 | 4.056122 | 0.006759062 |  |  |  |  | 0.1138192 | 11.21991 | 92.19323 | 31280.15 | 25040.082
| 693.7692 | -0.630286 | 7.0944128 | 3.983316 | 0.00675374 |  |  |  |  | 0.1247494 | 7.425729 | 95.61398 | 31280.15 | 25040.082
End Of Dynamic Ramp | 694.0941 | -0.63041 | 7.105439 | 3.923279 | 0.006747588 |  |  |  |  | 0.1357756 | 4.6377 | 99.32447 | 31280.15 | 25040.082
| 693.6393 | -0.6304674 | 7.1242849 | 3.877246 | 0.006770717 |  |  |  |  | 0.1546215 | 4.104782 | 96.08853 | 31280.15 | 25040.082
| 693.6393 | -0.6304674 | 7.135143 | 3.753062 | 0.006775473 |  |  |  |  | 0.1654796 | 3.287913 | 98.36589 | 31280.15 | 25040.082
| 693.3469 | -0.6304674 | 7.1461715 | 3.746201 | 0.006770118 |  |  |  |  | 0.1765081 | 2.801497 | 91.50744 | 31280.15 | 25040.082
| 693.6068 | -0.6304674 | 7.1570527 | 3.723559 | 0.006766601 |  |  |  |  | 0.1873893 | 2.615078 |  | 31280.15 | 25040.082
| 693.9641 | -0.6304674 | 7.167142 | 3.671065 | 0.006774514 |  |  |  |  | 0.1974786 | 1.605323 |  | 31280.15 | 25040.082
| 694.1266 | -0.6304674 | 7.1771526 | 3.646667 | 0.006778391 |  |  |  |  | 0.2074892 | 0.6548575 |  | 31280.15 | 25040.082
| 693.6068 | -0.6304674 | 7.1880766 | 3.647783 | 0.00677931 |  |  |  |  | 0.2184132 | -0.9598964 |  | 31280.15 | 25040.082
| 693.6718 | -0.6304674 | 7.1981098 | 3.679864 | 0.006776072 |  |  |  |  | 0.2284464 | -1.075518 |  | 31280.15 | 25040.082
| 693.9317 | -0.6304674 | 7.2089132 | 3.572881 | 0.00679026 |  |  |  |  | 0.2392498 | -1.32407 |  | 31280.15 | 25040.082
| 694.1591 | -0.6304674 | 7.2190586 | 3.639491 | 0.006782707 |  |  |  |  | 0.2493952 | -2.266491 | 16.44861 | 31280.15 | 25040.082
| 693.5743 | -0.6304674 | 7.2299292 | 3.576833 | 0.006790899 |  |  |  |  | 0.2602658 | -1.791383 | 17.80187 | 31280.15 | 25040.082
| 693.5743 | -0.6304674 | 7.2408965 | 3.52185 | 0.006797613 |  |  |  |  | 0.2712331 | -2.079741 | 18.67335 | 31280.15 | 25040.082
| 693.5743 | -0.6304674 | 7.2518729 | 3.54974 | 0.006794136 |  |  |  |  | 0.2822095 | -2.235875 | 20.67443 | 31280.15 | 25040.082
| 693.2495 | -0.6304674 | 7.262868 | 3.537658 | 0.006795535 |  |  |  |  | 0.2932046 | -1.893745 | 22.79652 | 31280.15 | 25040.082
| 693.7692 | -0.6304674 | 7.2738676 | 3.575308 | 0.00679086 |  |  |  |  | 0.3042042 | -1.850784 | 23.23231 | 31280.15 | 25040.082
| 693.5743 | -0.6304674 | 7.284823 | 3.526395 | 0.006796694 |  |  |  |  | 0.3151596 | -0.7373886 | 22.23803 | 31280.15 | 25040.082
| 693.3469 | -0.6304674 | 7.2957945 | 3.540398 | 0.006794855 |  |  |  |  | 0.3261311 | -0.979387 | 21.70305 | 31280.15 | 25040.082
| 693.5743 | -0.6304674 | 7.3067453 | 3.484057 | 0.00680157 |  |  |  |  | 0.3370819 | -0.3994923 | 20.74608 | 31280.15 | 25040.082
| 693.6068 | -0.6304674 | 7.3176249 | 3.599023 | 0.006787262 |  |  |  |  | 0.3479615 | -0.03493073 |  | 31280.15 | 25040.082
| 693.8992 | -0.6304674 | 7.3276764 | 3.607055 | 0.006786144 |  |  |  |  | 0.358013 | 0.3499057 |  | 31280.15 | 25040.082
| 693.6393 | -0.6304674 | 7.3386799 | 3.643268 | 0.006781987 |  |  |  |  | 0.3690165 | 1.210585 | 14.89628 | 31280.15 | 25040.082
| 693.8017 | -0.6304674 | 7.3495945 | 3.579476 | 0.0067901 |  |  |  |  | 0.3799311 | 1.241298 | 12.75753 | 31280.15 | 25040.082
| 694.2241 | -0.6304674 | 7.3606704 | 3.614622 | 0.006786064 |  |  |  |  | 0.391007 | 1.521546 | 10.05254 | 31280.15 | 25040.082
| 693.4444 | -0.6304674 | 7.3715403 | 3.541373 | 0.006795335 |  |  |  |  | 0.4018769 | 1.010299 | 7.709333 | 31280.15 | 25040.082
| 694.3215 | -0.6304674 | 7.3825627 | 3.643755 | 0.006783107 |  |  |  |  | 0.4128993 | 0.1895238 | 6.260577 | 31280.15 | 25040.082
| 694.0941 | -0.6304674 | 7.3935118 | 3.585653 | 0.00679058 |  |  |  |  | 0.4238484 | -0.3698686 | 5.341395 | 31280.15 | 25040.082
| 693.7692 | -0.6304674 | 7.4045171 | 3.57763 | 0.006791938 |  |  |  |  | 0.4348537 | -0.6993599 | 4.930955 | 31280.15 | 25040.082
| 693.6068 | -0.6304674 | 7.4154007 | 3.642534 | 0.006784385 |  |  |  |  | 0.4457373 | -0.3045962 | 5.174934 | 31280.15 | 25040.082
| 693.5743 | -0.6304674 | 7.4254348 | 3.541707 | 0.006796894 |  |  |  |  | 0.4557714 | -0.1020711 | 5.480239 | 31280.15 | 25040.082
| 693.5743 | -0.6304674 | 7.4364 | 3.64809 | 0.006784185 |  |  |  |  | 0.4667366 | -0.00915558 | 5.792796 | 31280.15 | 25040.082
| 693.6718 | -0.6304674 | 7.446423 | 3.592029 | 0.006791059 |  |  |  |  | 0.4767596 | 0.1451354 | 5.730925 | 31280.15 | 25040.082
| 693.8342 | -0.6304674 | 7.4573448 | 3.629899 | 0.006786583 |  |  |  |  | 0.4876814 | -0.2228171 | 6.115504 | 31280.15 | 25040.082
| 693.1845 | -0.6304674 | 7.4682283 | 3.563441 | 0.006794735 |  |  |  |  | 0.4985649 | 0.1084264 | 6.519802 | 31280.15 | 25040.082
| 693.5743 | -0.6304674 | 7.4782856 | 3.645564 | 0.006784665 |  |  |  |  | 0.5086222 | -0.01162265 | 7.474834 | 31280.15 | 25040.082
| 693.6718 | -0.6304674 | 7.489259 | 3.59359 | 0.006791099 |  |  |  |  | 0.5195956 | 0.007407788 | 8.330536 | 31280.15 | 25040.082
| 693.8342 | -0.6304674 | 7.5002318 | 3.607034 | 0.006789381 |  |  |  |  | 0.5305684 | 0.2539851 | 8.792618 | 31280.15 | 25040.082
End Of Dynamic Ramp Hold | 693.6718 | -0.6304674 | 7.5111814 | 3.489634 | 0.006803608 | -173912.2 | -0.7121592 |  |  | 0.541518 | -0.5512564 | 8.918929 | 31280.15 | 25040.082
| 693.087 | -0.6295444 | 7.5243438 | 3.598855 | 0.007822309 | -130212.6 | -0.8804299 |  |  | 0.5546804 | -1.047305 | 9.357895 | 31280.15 | 25040.082
| 693.8992 | -0.6284414 | 7.5353733 | 3.738507 | 0.009124397 | -136039 | -1.120641 |  |  | 0.5657099 | -0.06922294 | 10.13221 | 31280.15 | 25040.082
| 693.7367 | -0.6274342 | 7.5454452 | 3.874454 | 0.01031011 | -139517.2 | -1.38374 |  |  | 0.5757818 | 2.024296 | 10.4994 | 31280.15 | 25040.082
| 693.4444 | -0.6264318 | 7.5554699 | 3.908853 | 0.01150832 | -146456.9 | -1.582954 |  |  | 0.5858065 | 3.850387 | 9.931653 | 31280.15 | 25040.082
| 693.9966 | -0.6253444 | 7.5663435 | 4.005422 | 0.01280024 | -150253.4 | -1.883494 |  |  | 0.5966801 | 5.746608 | 9.169439 | 31280.15 | 25040.082
| 694.4839 | -0.624332 | 7.5764672 | 4.098733 | 0.01399586 | -150687.7 | -2.205235 |  |  | 0.6068038 | 7.571004 | 7.460566 | 31280.15 | 25040.082
| 693.9966 | -0.623243 | 7.5873576 | 4.188066 | 0.01529081 | -156570.2 | -2.575687 |  |  | 0.6176942 | 9.237838 | 6.164053 | 31280.15 | 25040.082
| 694.5489 | -0.6221489 | 7.5982987 | 4.325181 | 0.01658279 | -185758.2 | -3.084077 |  |  | 0.6286353 | 9.582977 | 4.50219 | 31280.15 | 25040.082
| 694.4839 | -0.621139 | 7.6083978 | 4.434366 | 0.0177769 | -274850.6 | -3.55526 |  |  | 0.6387344 | 9.296728 | 3.2397 | 31280.15 | 25040.082
| 694.4514 | -0.6200623 | 7.6191641 | 4.567366 | 0.01905104 | -751993.3 | -4.158385 |  |  | 0.6495007 | 9.542666 | 1.214569 | 31280.15 | 25040.082
| 694.4514 | -0.6189636 | 7.6301514 | 4.683961 | 0.02035484 | 868275.3 | -4.772365 |  |  | 0.660488 | 10.53566 | -0.751377 | 31280.15 | 25040.082
| 695.1012 | -0.6179566 | 7.6402216 | 4.80801 | 0.02154405 | 253524.9 | -5.43578 |  |  | 0.6705582 | 10.71848 | -2.06382 | 31280.15 | 25040.082
| 694.9063 | -0.6168563 | 7.6512246 | 4.906864 | 0.02285145 | 156837.7 | -6.077193 |  |  | 0.6815612 | 10.58335 | -2.537764 | 31280.15 | 25040.082
| 695.2961 | -0.6158492 | 7.6612954 | 4.991078 | 0.02404639 | 111346.4 | -6.603759 |  |  | 0.691632 | 10.26071 | -2.470621 | 31280.15 | 25040.082
| 695.1986 | -0.6147888 | 7.6718997 | 5.090501 | 0.02530615 | 82970.71 | -7.190964 |  |  | 0.7022363 | 9.770226 | -2.101654 | 31280.15 | 25040.082
| 695.5235 | -0.6136932 | 7.6828551 | 5.296611 | 0.02659141 | 65735.89 | -8.756621 |  |  | 0.7131917 | 9.660004 | -1.660282 | 31280.15 | 25040.082
| 695.5235 | -0.6125868 | 7.6939193 | 5.365462 | 0.02791218 | 55128.91 | -9.110305 |  |  | 0.7242559 | 9.743523 | -1.294599 | 31280.15 | 25040.082
| 695.3611 | -0.6114875 | 7.7049126 | 5.42583 | 0.02922126 | 48614.41 | -9.418235 |  |  | 0.7352492 | 9.452493 | -0.5978473 | 31280.15 | 25040.082
| 695.1986 | -0.6103889 | 7.7158985 | 5.570056 | 0.03052106 | 44161.54 | -10.79687 |  |  | 0.7462351 | 9.24926 | -0.1860246 | 31280.15 | 25040.082
| 695.2636 | -0.6092891 | 7.7268967 | 5.609352 | 0.03183599 | 40782.91 | -10.87913 |  |  | 0.7572333 | 8.746674 | 0.2620215 | 31280.15 | 25040.082
| 695.621 | -0.6081997 | 7.7377909 | 5.74586 | 0.03312379 | 38553.19 | -12.49723 |  |  | 0.7681275 | 8.275164 | 0.4982116 | 31280.15 | 25040.082
| 695.5559 | -0.6071984 | 7.7478034 | 5.828304 | 0.03431247 | 36651.98 | -13.38383 |  |  | 0.77814 | 7.975541 | 0.5547136 | 31280.15 | 25040.082
| 695.9133 | -0.6061966 | 7.7578213 | 5.945169 | 0.03549911 | 35030.81 | -15.05148 |  |  | 0.7881579 | 7.532156 | 0.6820604 | 31280.15 | 25040.082
| 696.0757 | -0.6050991 | 7.7687969 | 6.070113 | 0.03679876 | 33792.57 | -17.32235 |  |  | 0.7991335 | 7.989972 | 0.5096059 | 31280.15 | 25040.082
| 696.4006 | -0.6040037 | 7.77975 | 6.114075 | 0.03810703 | 32916.79 | -17.7228 |  |  | 0.8100866 | 8.446597 | 0.2111628 | 31280.15 | 25040.082
| 696.7255 | -0.6029147 | 7.7906401 | 6.184703 | 0.03940337 | 32105.86 | -18.87595 |  |  | 0.8209767 | 8.182618 | 0.1362561 | 31280.15 | 25040.082
| 696.6605 | -0.6018099 | 7.8016886 | 6.331998 | 0.04070858 | 31372.79 | -23.0057 |  |  | 0.8320252 | 8.11529 | 0 | 31280.15 | 25040.082
| 696.6929 | -0.600728 | 7.8125075 | 6.450523 | 0.04199092 | 30842.04 | -27.33138 |  |  | 0.8428441 | 8.053021 | -0.1926981 | 31280.15 | 25040.082
| 696.3356 | -0.5996291 | 7.823496 | 6.504916 | 0.04330128 | 30430.53 | -28.69122 |  |  | 0.8538326 | 8.04779 | -0.4383198 | 31280.15 | 25040.082
| 695.621 | -0.5985336 | 7.8344511 | 6.587633 | 0.04460322 | 29965.7 | -31.86522 |  |  | 0.8647877 | 8.078386 | -0.4876119 | 31280.15 | 25040.082
| 695.9133 | -0.5974324 | 7.8454638 | 6.700466 | 0.04590937 | 29660.68 | -38.92779 |  |  | 0.8758004 | 7.898638 | -0.5955688 | 31280.15 | 25040.082
| 696.2706 | -0.5964231 | 7.8555569 | 6.766083 | 0.04711127 | 29520.88 | -43.42522 |  |  | 0.8858935 | 8.128623 | -0.6437457 | 31280.15 | 25040.082
| 696.3681 | -0.5953331 | 7.8664563 | 6.811975 | 0.04841268 | 29307.08 | -45.1353 |  |  | 0.8967929 | 7.655618 | -0.8602323 | 31280.15 | 25040.082
| 696.8229 | -0.5942366 | 7.8774215 | 6.902324 | 0.04971387 | 29130.52 | -54.24536 |  |  | 0.9077581 | 6.93689 | -1.069247 | 31280.15 | 25040.082
| 696.4331 | -0.5932339 | 7.8874489 | 6.951591 | 0.05090939 | 29027.03 | -58.31388 |  |  | 0.9177855 | 6.696721 | -1.385025 | 31280.15 | 25040.082
| 697.3427 | -0.5921379 | 7.8984084 | 7.029737 | 0.05221419 | 28991.25 | -70.62588 |  |  | 0.928745 | 6.516016 | -1.854644 | 31280.15 | 25040.082
| 697.2452 | -0.5910359 | 7.9094289 | 7.139345 | 0.05351924 | 28855.95 | -101.9643 |  |  | 0.9397655 | 6.365556 | -2.144907 | 31280.15 | 25040.082
| 697.5376 | -0.5900337 | 7.9194505 | 7.190085 | 0.05471551 | 28657.9 | -110.5906 |  |  | 0.9497871 | 6.415273 | -2.317975 | 31280.15 | 25040.082
| 697.3752 | -0.5889389 | 7.930398 | 7.358607 | 0.05600597 | 28415.19 | -449.4513 |  |  | 0.9607346 | 6.804568 | -2.480577 | 31280.15 | 25040.082
| 697.8625 | -0.5879387 | 7.9404008 | 7.36387 | 0.05720421 | 28087.36 | -222.7566 |  |  | 0.9707374 | 7.249953 | -2.733532 | 31280.15 | 25040.082
| 698.3173 | -0.5868334 | 7.9514538 | 7.496957 | 0.058509 | 27757.4 | -3219.671 |  |  | 0.9817904 | 7.139777 | -3.072669 | 31280.15 | 25040.082
| 697.83 | -0.5857449 | 7.9623381 | 7.53287 | 0.05981459 | 27310.1 | -628.6432 |  |  | 0.9926747 | 7.437796 | -3.187864 | 31280.15 | 25040.082
| 697.5376 | -0.584651 | 7.9732773 | 7.666317 | 0.06110937 | 26813.97 | 591.9597 | -2105.21 |  | 1.0036139 | 7.539403 | -2.960936 | 31280.15 | 25040.082
| 697.2452 | -0.5836419 | 7.9833689 | 7.666423 | 0.06231711 | 26316.78 | -659.7593 |  |  | 1.0137055 | 7.200417 | -2.608795 | 31280.15 | 25040.082
| 697.3427 | -0.5825496 | 7.9942918 | 7.737069 | 0.06362034 | 25816.01 | -639.8556 |  |  | 1.0246284 | 6.577541 | -2.182065 | 31280.15 | 25040.082
| 697.1478 | -0.5814406 | 8.0053812 | 7.773325 | 0.06494718 | 25331.75 | -302.8302 |  |  | 1.0357178 | 5.536221 | -1.907708 | 31280.15 | 25040.082
| 696.8879 | -0.5803881 | 8.0159061 | 7.783496 | 0.06620929 | 24879.74 | -163.6107 |  |  | 1.0462427 | 4.759523 | -1.607584 | 31280.15 | 25040.082
| 697.4076 | -0.5792586 | 8.0272016 | 7.92313 | 0.06754872 | 24559.47 | -365.6781 |  |  | 1.0575382 | 3.86357 | -1.491094 | 31280.15 | 25040.082
| 697.4726 | -0.5781945 | 8.0378423 | 7.946697 | 0.06881897 | 24254.98 | -221.8405 |  |  | 1.0681789 | 3.950464 | -1.300107 | 31280.15 | 25040.082
| 697.83 | -0.5771921 | 8.0478663 | 8.037504 | 0.07001063 | 24014 | -328.8413 |  |  | 1.0782029 | 3.839454 | -0.9581675 | 31280.15 | 25040.082
| 697.3102 | -0.5761903 | 8.057884 | 8.096496 | 0.07120024 | 23825.31 | -355.6735 |  |  | 1.0882206 | 4.703584 | -0.6684859 | 31280.15 | 25040.082
| 698.1223 | -0.5751891 | 8.0678962 | 8.179894 | 0.07239222 | 23726.87 | -795.1635 |  |  | 1.0982328 | 5.376549 | -0.543808 | 31280.15 | 25040.082
| 697.895 | -0.5740979 | 8.0788086 | 8.2397 | 0.0736937 | 23635.3 | -1183.351 |  |  | 1.1091452 | 6.156093 | -0.6131755 | 31280.15 | 25040.082
| 698.2848 | -0.5730975 | 8.088812 | 8.367832 | 0.07487587 | 23600.65 | 383.3759 | -4579.632 |  | 1.1191486 | 6.627005 | -0.7199487 | 31280.15 | 25040.082
| 698.5121 | -0.5719918 | 8.0998697 | 8.416623 | 0.0761924 | 23599.8 | 353.6813 | -5478.88 |  | 1.1302063 | 6.711978 | -0.7489218 | 31280.15 | 25040.082
| 698.9995 | -0.5708975 | 8.1108122 | 8.408774 | 0.07750683 | 23588.67 | 1174.294 | -1935.936 |  | 1.1411488 | 6.484607 | -0.7757174 | 31280.15 | 25040.082
| 698.3822 | -0.5697981 | 8.1218063 | 8.529494 | 0.07880985 | 23546.62 | 275.9044 | -14887.7 |  | 1.1521429 | 5.995736 | -0.8361101 | 31280.15 | 25040.082
| 698.7071 | -0.5687969 | 8.131818 | 8.69652 | 0.07998725 | 23520.1 | 122.944 | 2672.336 |  | 1.1621546 | 6.255938 | -0.7524341 | 31280.15 | 25040.082
| 698.6746 | -0.5677041 | 8.1427467 | 8.72074 | 0.0812936 | 23482.08 | 138.0535 | 3197.607 |  | 1.1730833 | 6.709692 | -0.8104029 | 31280.15 | 25040.082
| 698.772 | -0.5667001 | 8.1527864 | 8.736749 | 0.08249733 | 23504.74 | 155.1124 | 4002.211 |  | 1.183123 | 6.64576 | -0.8691047 | 31280.15 | 25040.082
| 698.6421 | -0.5656188 | 8.1635998 | 8.818913 | 0.08378638 | 23558 | 125.7318 | 2578.485 |  | 1.1939364 | 6.241953 | -0.9948566 | 31280.15 | 25040.082
| 698.6096 | -0.5646107 | 8.1736801 | 8.870454 | 0.08498579 | 23644.61 | 116.0283 | 2239.165 |  | 1.2040167 | 6.187454 | -1.12064 | 31280.15 | 25040.082
| 698.0249 | -0.5635092 | 8.1846956 | 8.908675 | 0.08630251 | 23750.29 | 114.0189 | 2159.014 |  | 1.2150322 | 5.533059 | -1.209585 | 31280.15 | 25040.082
| 697.9924 | -0.5624169 | 8.1956186 | 8.988175 | 0.08760064 | 23876.42 | 96.63576 | 1704.504 |  | 1.2259552 | 4.859458 | -1.264896 | 31280.15 | 25040.082
| 698.1873 | -0.5613234 | 8.2065537 | 8.990653 | 0.08891399 | 24031.84 | 104.8096 | 1895.071 |  | 1.2368903 | 4.060248 | -1.221684 | 31280.15 | 25040.082
| 698.1223 | -0.5602211 | 8.2175761 | 9.019043 | 0.09023129 | 24219.92 | 103.2338 | 1858.3 |  | 1.2479127 | 3.995886 | -1.21399 | 31280.15 | 25040.082
| 698.7071 | -0.5591418 | 8.2283693 | 9.118971 | 0.09151249 | 24398.85 | 83.19132 | 1418.323 |  | 1.2587059 | 3.992128 | -1.206392 | 31280.15 | 25040.082
| 699.6167 | -0.5581293 | 8.2384946 | 9.250974 | 0.09270522 | 24564.98 | 65.55075 | 1097.047 |  | 1.2688312 | 4.440117 | -1.102329 | 31280.15 | 25040.082
| 699.3243 | -0.5570359 | 8.2494282 | 9.201161 | 0.09402662 | 24755.15 | 76.55145 | 1293.783 |  | 1.2797648 | 5.107026 | -1.063298 | 31280.15 | 25040.082
| 699.5192 | -0.5559367 | 8.2604202 | 9.283918 | 0.09533498 | 24916.22 | 68.23775 | 1143.493 |  | 1.2907568 | 4.778261 | -0.9276563 | 31280.15 | 25040.082
| 699.909 | -0.554842 | 8.2713677 | 9.401636 | 0.09663082 | 25022.73 | 58.82135 | 981.8225 |  | 1.3017043 | 4.982315 | -0.6337771 | 31280.15 | 25040.082
| 699.4867 | -0.5537462 | 8.2823259 | 9.382273 | 0.09794821 | 25143.63 | 64.32913 | 1067.435 |  | 1.3126625 | 5.069614 | -0.3455296 | 31280.15 | 25040.082
| 699.2918 | -0.5527389 | 8.2923982 | 9.519553 | 0.09913685 | 25258.6 | 54.15752 | 902.7825 |  | 1.3227348 | 5.181416 | -0.1246914 | 31280.15 | 25040.082
| 699.2593 | -0.5517351 | 8.3024368 | 9.517818 | 0.1003375 | 25335.89 | 57.15631 | 943.9547 |  | 1.3327734 | 5.143327 | 0.0617744 | 31280.15 | 25040.082
| 699.6167 | -0.5506424 | 8.3133631 | 9.608571 | 0.1016388 | 25427.91 | 52.87075 | 873.8886 |  | 1.3436997 | 4.897196 | 0.3057377 | 31280.15 | 25040.082
| 699.2918 | -0.549642 | 8.3233675 | 9.711225 | 0.1028254 | 25501.83 | 48.45072 | 804.3696 |  | 1.3537041 | 5.651594 | 0.4845194 | 31280.15 | 25040.082
| 698.9995 | -0.5486417 | 8.3333702 | 9.78521 | 0.1040145 | 25570.98 | 46.33805 | 769.8265 |  | 1.3637068 | 6.29078 | 0.5999339 | 31280.15 | 25040.082
| 698.772 | -0.5475414 | 8.3443734 | 9.743731 | 0.1053406 | 25641.36 | 51.18088 | 834.3846 |  | 1.37471 | 6.064402 | 0.8010799 | 31280.15 | 25040.082
| 698.837 | -0.5464472 | 8.3553159 | 9.844548 | 0.10664 | 25716.19 | 47.50813 | 777.3679 |  | 1.3856525 | 5.776827 | 0.9396723 | 31280.15 | 25040.082
| 698.9345 | -0.5454451 | 8.3653363 | 9.915277 | 0.1078288 | 25722.7 | 46.09155 | 750.6658 |  | 1.3956729 | 5.021627 | 1.073807 | 31280.15 | 25040.082
| 698.772 | -0.5443553 | 8.3762345 | 9.967767 | 0.1091308 | 25696.9 | 46.07623 | 741.5985 |  | 1.4065711 | 5.120442 | 1.144619 | 31280.15 | 25040.082
| 699.3243 | -0.5432866 | 8.3869212 | 10.08518 | 0.1103995 | 25678.62 | 43.00423 | 692.6078 |  | 1.4172578 | 5.017938 | 1.214071 | 31280.15 | 25040.082
| 699.1294 | -0.5422816 | 8.396971 | 10.12603 | 0.1115959 | 25690.88 | 43.15335 | 688.9967 |  | 1.4273076 | 5.22298 | 1.228975 | 31280.15 | 25040.082
| 699.3568 | -0.5411588 | 8.4081998 | 10.17573 | 0.1129408 | 25736.16 | 42.99212 | 682.1452 |  | 1.4385364 | 5.320487 | 1.105425 | 31280.15 | 25040.082
| 699.8116 | -0.5400509 | 8.4192781 | 10.12695 | 0.1142746 | 25756.73 | 47.38883 | 733.3169 |  | 1.4496147 | 5.292681 | 0.9566631 | 31280.15 | 25040.082
| 700.3638 | -0.5389908 | 8.4298793 | 10.23531 | 0.1155322 | 25780.78 | 44.40953 | 689.5713 |  | 1.4602159 | 4.340944 | 0.8655928 | 31280.15 | 25040.082
| 700.2339 | -0.5379886 | 8.4399012 | 10.28245 | 0.1167272 | 25827.34 | 44.07904 | 681.6237 |  | 1.4702378 | 3.73849 | 0.8310925 | 31280.15 | 25040.082
| 700.5588 | -0.5369825 | 8.4499626 | 10.3624 | 0.1179206 | 25866.38 | 42.49908 | 657.8932 |  | 1.4802992 | 3.727648 | 0.7174885 | 31280.15 | 25040.082
| 700.2339 | -0.5358874 | 8.460913 | 10.32132 | 0.119244 | 25963.68 | 45.72723 | 696.2721 |  | 1.4912496 | 3.307121 | 0.6064214 | 31280.15 | 25040.082
| 700.2014 | -0.5347873 | 8.4719142 | 10.43046 | 0.1205466 | 26119.15 | 42.4636 | 656.0872 |  | 1.5022508 | 3.482079 | 0.4984397 | 31280.15 | 25040.082
| 700.3964 | -0.5337046 | 8.4827208 | 10.52162 | 0.121833 | 26239.29 | 40.44003 | 630.2488 |  | 1.5130574 | 4.305698 | 0.3649363 | 31280.15 | 25040.082
| 700.4288 | -0.5326845 | 8.4927981 | 10.56068 | 0.1230495 | 26334.09 | 40.28663 | 626.9982 |  | 1.5231347 | 5.1789 | 0.2847937 | 31280.15 | 25040.082
| 699.974 | -0.5315666 | 8.5037343 | 10.65061 | 0.1243798 | 26404.98 | 38.80944 | 606.2622 |  | 1.5340709 | 4.992691 | 0.2565849 | 31280.15 | 25040.082
| 699.7466 | -0.5304258 | 8.5147724 | 10.61786 | 0.1257503 | 26492.44 | 41.11557 | 632.3147 |  | 1.545109 | 4.893582 | 0.2544201 | 31280.15 | 25040.082
| 699.1944 | -0.5292889 | 8.5256547 | 10.69221 | 0.1271048 | 26567.64 | 40.07731 | 617.1865 |  | 1.5559913 | 4.798374 | 0.1765269 | 31280.15 | 25040.082
| 699.7141 | -0.5281205 | 8.5367209 | 10.74507 | 0.1284995 | 26675.01 | 39.66179 | 610.7846 |  | 1.5670575 | 4.474101 | 0.1250998 | 31280.15 | 25040.082
| 700.1365 | -0.5269583 | 8.5476025 | 10.82418 | 0.129881 | 26756.28 | 38.60681 | 595.9121 |  | 1.5779391 | 3.864245 | 0.07441006 | 31280.15 | 25040.082
| 700.4613 | -0.525869 | 8.5576875 | 10.9131 | 0.1311736 | 26842.01 | 37.27717 | 578.408 |  | 1.5880241 | 3.995314 | 0.04922316 | 31280.15 | 25040.082
| 700.6887 | -0.5246812 | 8.568576 | 10.97647 | 0.1325919 | 26925.72 | 36.80113 | 570.7443 |  | 1.5989126 | 4.690246 | 0 | 31280.15 | 25040.082
| 700.8511 | -0.5235743 | 8.578623 | 11.04073 | 0.1339084 | 27026.82 | 36.17724 | 562.3147 |  | 1.6089596 | 5.600033 | -0.0484326 | 31280.15 | 25040.082
| 700.6887 | -0.5223621 | 8.5894984 | 11.13054 | 0.135351 | 27163.38 | 35.0374 | 548.559 |  | 1.619835 | 6.396464 | 0.02404355 | 31280.15 | 25040.082
| 701.4034 | -0.5212365 | 8.5995045 | 11.0845 | 0.1367077 | 27278.91 | 36.90661 | 570.027 |  | 1.6298411 | 6.169709 | 0.07161968 | 31280.15 | 25040.082
| 700.8511 | -0.5200987 | 8.6095242 | 11.21469 | 0.1380514 | 27421.87 | 34.77932 | 545.1728 |  | 1.6398608 | 5.798089 | 0.1186738 | 31280.15 | 25040.082
| 701.4034 | -0.5188502 | 8.6203766 | 11.221 | 0.139553 | 27627.59 | 35.28887 | 552.92 |  | 1.6507132 | 5.286701 | 0.1653212 | 31280.15 | 25040.082
| 701.7282 | -0.5176804 | 8.6304688 | 11.33716 | 0.1409329 | 27797.17 | 33.6292 | 534.1864 |  | 1.6608054 | 4.848177 | 0.2585108 | 31280.15 | 25040.082
| 701.9232 | -0.516404 | 8.6413162 | 11.44884 | 0.1424269 | 27971.26 | 32.30709 | 519.2076 |  | 1.6716528 | 4.971377 | 0.3040156 | 31280.15 | 25040.082
| 701.7607 | -0.5152142 | 8.6513535 | 11.37341 | 0.1438865 | 28199.87 | 34.10972 | 543.1698 |  | 1.6816901 | 5.136947 | 0.2561989 | 31280.15 | 25040.082
| 702.0531 | -0.514017 | 8.6613876 | 11.41737 | 0.1453179 | 28428.51 | 33.77113 | 541.6495 |  | 1.6917242 | 5.06073 | 0.3250131 | 31280.15 | 25040.082
| 701.2085 | -0.5126864 | 8.6724006 | 11.42248 | 0.1469125 | 28664.78 | 34.23275 | 549.5546 |  | 1.7027372 | 4.404778 | 0.3699434 | 31280.15 | 25040.082
| 701.9881 | -0.5114603 | 8.6824278 | 11.52761 | 0.1483672 | 28878.82 | 32.90218 | 535.4227 |  | 1.7127644 | 3.530682 | 0.3686047 | 31280.15 | 25040.082
| 701.0135 | -0.5101093 | 8.6933531 | 11.61916 | 0.1499735 | 29095.72 | 32.00058 | 526.0701 |  | 1.7236897 | 3.818283 | 0.2981739 | 31280.15 | 25040.082
| 700.9161 | -0.5088589 | 8.7033657 | 11.58337 | 0.1514765 | 29298.77 | 33.07276 | 540.7959 |  | 1.7337023 | 3.804978 | 0.2284509 | 31280.15 | 25040.082
| 700.5912 | -0.5074833 | 8.7142809 | 11.62969 | 0.1531215 | 29456.65 | 33.02348 | 540.1687 |  | 1.7446175 | 3.652241 | 0.2042217 | 31280.15 | 25040.082
| 700.2339 | -0.5060761 | 8.7253213 | 11.81577 | 0.1547825 | 29588.29 | 30.98764 | 514.428 |  | 1.7556579 | 4.305901 | 0.1126095 | 31280.15 | 25040.082
| 700.5588 | -0.504658 | 8.7363081 | 11.74827 | 0.1564929 | 29741.31 | 32.63662 | 534.3941 |  | 1.7666447 | 5.265732 | 0.1118183 | 31280.15 | 25040.082
| 700.4613 | -0.5033435 | 8.746408 | 11.87122 | 0.1580451 | 29902.75 | 31.43515 | 520.0306 |  | 1.7767446 | 5.298235 | 0.2001786 | 31280.15 | 25040.082
| 700.4288 | -0.5019048 | 8.7573329 | 11.94724 | 0.1597637 | 30095 | 30.98819 | 515.3051 |  | 1.7876695 | 4.883929 | 0.2874716 | 31280.15 | 25040.082
| 701.4034 | -0.5005001 | 8.7679158 | 12.01627 | 0.1614409 | 30239.64 | 30.71148 | 511.5776 |  | 1.7982524 | 5.187932 | 0.3294087 | 31280.15 | 25040.082
| 701.5658 | -0.4991505 | 8.7779608 | 12.0687 | 0.1630493 | 30376.5 | 30.62967 | 510.2395 |  | 1.8082974 | 5.840331 | 0.4145471 | 31280.15 | 25040.082
| 701.9232 | -0.4977899 | 8.7879844 | 12.08807 | 0.1646749 | 30529.01 | 30.94066 | 514.0963 |  | 1.818321 | 5.848652 | 0.5638312 | 31280.15 | 25040.082
| 701.8257 | -0.4962753 | 8.7990291 | 12.20682 | 0.1664764 | 30727.82 | 30.05461 | 503.985 |  | 1.8293657 | 5.636581 | 0.6468952 | 31280.15 | 25040.082
| 702.3779 | -0.494766 | 8.8099282 | 12.28387 | 0.1682793 | 30964.05 | 29.64667 | 500.6231 |  | 1.8402648 | 5.797634 | 0.77277 | 31280.15 | 25040.082
| 702.8003 | -0.4932241 | 8.8209336 | 12.3569 | 0.1701164 | 31226.3 | 29.28195 | 498.2932 |  | 1.8512702 | 5.93898 | 0.9409435 | 31280.15 | 25040.082
| 702.0856 | -0.4916854 | 8.831782 | 12.3302 | 0.1719647 | 31474.31 | 30.02041 | 509.3664 |  | 1.8621186 | 5.779517 | 1.043562 | 31280.15 | 25040.082
| 702.1505 | -0.490116 | 8.8427414 | 12.38375 | 0.1738413 | 31647.78 | 29.99936 | 509.1553 |  | 1.873078 | 4.997383 | 1.121229 | 31280.15 | 25040.082
| 702.183 | -0.4886612 | 8.8527865 | 12.48286 | 0.1755682 | 31784.88 | 29.48422 | 502.2525 |  | 1.8831231 | 4.893429 | 1.197866 | 31280.15 | 25040.082
| 702.0206 | -0.4871922 | 8.8628236 | 12.48947 | 0.1773262 | 31909.61 | 29.97453 | 507.583 |  | 1.8931602 | 4.531484 | 1.210441 | 31280.15 | 25040.082
| 702.0206 | -0.4855654 | 8.8738381 | 12.60481 | 0.1792631 | 32070.62 | 29.36073 | 499.6356 |  | 1.9041747 | 4.367741 | 1.202123 | 31280.15 | 25040.082
| 701.0785 | -0.4839374 | 8.8847427 | 12.70832 | 0.181202 | 32232.83 | 28.90083 | 493.6601 |  | 1.9150793 | 5.090888 | 1.235075 | 31280.15 | 25040.082
| 700.7537 | -0.4822601 | 8.8958538 | 12.67148 | 0.1832149 | 32399.49 | 29.82828 | 504.9428 |  | 1.9261904 | 5.172968 | 1.247142 | 31280.15 | 25040.082
| 700.5912 | -0.4806196 | 8.906606 | 12.72511 | 0.1851789 | 32560.61 | 29.85278 | 504.9723 |  | 1.9369426 | 5.557574 | 1.218443 | 31280.15 | 25040.082
| 700.7537 | -0.4790651 | 8.9166967 | 12.83731 | 0.1870274 | 32690.68 | 29.30813 | 497.4844 |  | 1.9470333 | 5.268208 | 1.149796 | 31280.15 | 25040.082
| 701.5658 | -0.4773653 | 8.9275983 | 12.7206 | 0.1890816 | 32828.93 | 31.09235 | 518.6653 |  | 1.9579349 | 4.216276 | 1.041263 | 31280.15 | 25040.082
| 701.9232 | -0.4757782 | 8.9376826 | 12.89929 | 0.1909613 | 33001.89 | 29.80012 | 502.9028 |  | 1.9680192 | 3.358373 | 1.035473 | 31280.15 | 25040.082
| 702.2155 | -0.4740493 | 8.9485321 | 12.99744 | 0.1930188 | 33204.69 | 29.39119 | 498.3951 |  | 1.9788687 | 3.704871 | 0.9310735 | 31280.15 | 25040.082
| 702.6378 | -0.4724327 | 8.9585735 | 13.04765 | 0.1949517 | 33376.26 | 29.42076 | 498.8874 |  | 1.9889101 | 4.14804 | 0.8471592 | 31280.15 | 25040.082
| 702.9952 | -0.4706425 | 8.9695879 | 13.12765 | 0.1970876 | 33600.66 | 29.19603 | 497.0064 |  | 1.9999245 | 5.548382 | 0.7254725 | 31280.15 | 25040.082
| 703.6774 | -0.4688494 | 8.9804869 | 13.25371 | 0.1992168 | 33751.27 | 28.67537 | 489.8788 |  | 2.0108235 | 6.486744 | 0.6037061 | 31280.15 | 25040.082
| 703.9372 | -0.4670138 | 8.9915248 | 13.34648 | 0.2014035 | 33935.92 | 28.43336 | 486.8666 |  | 2.0218614 | 7.34967 | 0.522616 | 31280.15 | 25040.082
| 703.5149 | -0.4651841 | 9.0024141 | 13.44926 | 0.203587 | 34050.69 | 28.19443 | 482.481 |  | 2.0327507 | 8.44331 | 0.3840142 | 31280.15 | 25040.082
| 703.0601 | -0.4633166 | 9.0134172 | 13.45236 | 0.2058241 | 34160.59 | 28.75191 | 487.7972 |  | 2.0437538 | 7.682464 | 0.3427424 | 31280.15 | 25040.082
| 702.0206 | -0.4614228 | 9.0244192 | 13.60161 | 0.2080727 | 34300.63 | 28.1517 | 479.4578 |  | 2.0547558 | 7.430378 | 0.2457409 | 31280.15 | 25040.082
| 701.9232 | -0.459522 | 9.0353684 | 13.65714 | 0.2103449 | 34397.71 | 28.31856 | 479.7008 |  | 2.065705 | 7.50154 | 0.1124548 | 31280.15 | 25040.082
| 701.6957 | -0.4577589 | 9.0454219 | 13.77748 | 0.2124444 | 34501.36 | 27.95501 | 473.9056 |  | 2.0757585 | 7.289277 | 0.03720505 | 31280.15 | 25040.082
| 702.0206 | -0.4558151 | 9.0563879 | 13.8017 | 0.214775 | 34601.09 | 28.35537 | 477.0205 |  | 2.0867245 | 7.115174 | 0.05532258 | 31280.15 | 25040.082
| 702.248 | -0.4540134 | 9.066444 | 13.85938 | 0.2169231 | 34675.17 | 28.48509 | 476.6383 |  | 2.0967806 | 6.804112 | 0.1097269 | 31280.15 | 25040.082
| 702.6703 | -0.4520352 | 9.0773594 | 13.93646 | 0.2192859 | 34821.89 | 28.46418 | 475.5653 |  | 2.107696 | 6.580392 | 0.1996993 | 31280.15 | 25040.082
| 703.1251 | -0.4500488 | 9.0882162 | 13.96218 | 0.2216692 | 34949.36 | 28.83257 | 478.7898 |  | 2.1185528 | 6.203402 | 0.2521646 | 31280.15 | 25040.082
| 703.45 | -0.4481799 | 9.0983259 | 13.91838 | 0.223914 | 35069.54 | 29.68781 | 487.908 |  | 2.1286625 | 4.914177 | 0.339765 | 31280.15 | 25040.082
| 703.8398 | -0.4461332 | 9.1092686 | 14.02989 | 0.2263485 | 35171.9 | 29.45577 | 483.3832 |  | 2.1396052 | 4.000024 | 0.3901231 | 31280.15 | 25040.082
| 704.4245 | -0.4440665 | 9.1202015 | 14.03652 | 0.2288305 | 35299.92 | 29.99405 | 488.4898 |  | 2.1505381 | 3.12488 | 0.4749618 | 31280.15 | 25040.082
| 704.4895 | -0.4421175 | 9.1304255 | 14.14531 | 0.2311491 | 35408.43 | 29.73844 | 484.0738 |  | 2.1607621 | 3.110009 | 0.6109922 | 31280.15 | 25040.082
| 704.3595 | -0.4400931 | 9.1409099 | 14.28874 | 0.2335573 | 35511.88 | 29.27961 | 477.0903 |  | 2.1712465 | 3.688886 | 0.761821 | 31280.15 | 25040.082
| 704.457 | -0.4381411 | 9.1509333 | 14.25148 | 0.2359052 | 35657.5 | 30.0517 | 485.5271 |  | 2.1812699 | 4.228018 | 0.7742201 | 31280.15 | 25040.082
| 704.4895 | -0.4359143 | 9.1622477 | 14.38197 | 0.2385577 | 35865.31 | 29.64346 | 480.8901 |  | 2.1925843 | 5.138995 | 0.752723 | 31280.15 | 25040.082
| 704.522 | -0.4338088 | 9.1728129 | 14.42025 | 0.241075 | 35954.93 | 29.96893 | 482.78 |  | 2.2031495 | 5.916108 | 0.6279203 | 31280.15 | 25040.082
| 703.9372 | -0.4317799 | 9.1828945 | 14.51737 | 0.2434981 | 36093.13 | 29.80741 | 480.084 |  | 2.2132311 | 6.19268 | 0.5901358 | 31280.15 | 25040.082
| 703.3525 | -0.4294949 | 9.1940493 | 14.63688 | 0.2462036 | 36247.44 | 29.55977 | 476.3315 |  | 2.2243859 | 6.548683 | 0.4523257 | 31280.15 | 25040.082
| 702.4104 | -0.4272851 | 9.2047902 | 14.65978 | 0.2488666 | 36390.43 | 29.96023 | 479.9843 |  | 2.2351268 | 6.576036 | 0.3326278 | 31280.15 | 25040.082
| 703.2226 | -0.4252069 | 9.2148345 | 14.77344 | 0.2513402 | 36554.66 | 29.68367 | 476.4737 |  | 2.2451711 | 6.577149 | 0.2481037 | 31280.15 | 25040.082
| 702.9952 | -0.4228817 | 9.2259004 | 14.8031 | 0.2541219 | 36738.85 | 30.02064 | 480.045 |  | 2.256237 | 7.190079 | 0.1150846 | 31280.15 | 25040.082
| 703.6124 | -0.4205646 | 9.2368161 | 14.97888 | 0.2568793 | 36924.25 | 29.40723 | 472.6978 |  | 2.2671527 | 7.288453 | -0.03268441 | 31280.15 | 25040.082
| 703.9697 | -0.4182413 | 9.2476473 | 15.07904 | 0.2596531 | 37072.35 | 29.32397 | 470.8072 |  | 2.2779839 | 7.629407 | -0.06490598 | 31280.15 | 25040.082
| 703.8723 | -0.4160314 | 9.2578297 | 15.1615 | 0.2622853 | 37181.71 | 29.34901 | 469.6774 |  | 2.2881663 | 8.155904 | -0.09664727 | 31280.15 | 25040.082
| 705.0093 | -0.4136495 | 9.2686918 | 15.21121 | 0.2651373 | 37350.08 | 29.56952 | 471.6087 |  | 2.2990284 | 8.254657 | -0.06399973 | 31280.15 | 25040.082
| 705.0093 | -0.4114334 | 9.2787086 | 15.33604 | 0.2677754 | 37502.85 | 29.30545 | 467.9931 |  | 2.3090452 | 8.420451 | -0.06360894 | 31280.15 | 25040.082
| 705.3991 | -0.4089663 | 9.2897308 | 15.47492 | 0.2707112 | 37623.44 | 29.06507 | 463.7452 |  | 2.3200674 | 8.71446 | -0.03155054 | 31280.15 | 25040.082
| 706.2762 | -0.4065286 | 9.3005062 | 15.56213 | 0.2736311 | 37783.62 | 29.08529 | 463.2357 |  | 2.3308428 | 9.042419 | 0.07831567 | 31280.15 | 25040.082
| 706.5685 | -0.4042455 | 9.310507 | 15.63466 | 0.2763568 | 37936.23 | 29.14966 | 463.3552 |  | 2.3408436 | 8.751882 | 0.1556524 | 31280.15 | 25040.082
| 705.9838 | -0.401932 | 9.3205189 | 15.71373 | 0.2791213 | 38085.54 | 29.18732 | 463.0879 |  | 2.3508555 | 8.5884 | 0.2474296 | 31280.15 | 25040.082
| 705.9189 | -0.3993466 | 9.3315956 | 15.64391 | 0.2822284 | 38246.87 | 30.12031 | 472.778 |  | 2.3619322 | 7.641576 | 0.3531046 | 31280.15 | 25040.082
| 705.4316 | -0.3967888 | 9.3424375 | 15.71929 | 0.2852863 | 38421.76 | 30.20955 | 473.2229 |  | 2.3727741 | 6.3836 | 0.4270035 | 31280.15 | 25040.082
| 705.9513 | -0.3943875 | 9.3525129 | 15.79493 | 0.2881566 | 38598.75 | 30.2526 | 473.4291 |  | 2.3828495 | 4.957719 | 0.4851604 | 31280.15 | 25040.082
| 705.3341 | -0.3917415 | 9.3634937 | 15.92281 | 0.2913025 | 38786.11 | 30.05264 | 470.7769 |  | 2.3938303 | 4.620384 | 0.5875511 | 31280.15 | 25040.082
| 703.9372 | -0.3890829 | 9.3744007 | 15.88963 | 0.294503 | 38991.75 | 30.751 | 478.5178 |  | 2.4047373 | 4.17836 | 0.7036233 | 31280.15 | 25040.082
| 703.7099 | -0.386359 | 9.3854839 | 16.04888 | 0.2977432 | 39201.46 | 30.36885 | 474.1449 |  | 2.4158205 | 4.356058 | 0.8035765 | 31280.15 | 25040.082
| 704.2946 | -0.3836518 | 9.3963227 | 16.20483 | 0.300971 | 39409.1 | 30.02396 | 470.1891 |  | 2.4266593 | 5.811446 | 0.8579672 | 31280.15 | 25040.082
| 703.6774 | -0.3811239 | 9.4063765 | 16.21986 | 0.3039982 | 39569.79 | 30.42803 | 474.0971 |  | 2.4367131 | 7.340861 | 0.8820824 | 31280.15 | 25040.082
| 704.0022 | -0.378574 | 9.4164125 | 16.21703 | 0.3070565 | 39743.5 | 30.92736 | 479.2686 |  | 2.4467491 | 6.981076 | 0.9061332 | 31280.15 | 25040.082
| 703.8073 | -0.3759977 | 9.4264523 | 16.35501 | 0.3101236 | 39932.11 | 30.65037 | 476.0023 |  | 2.4567889 | 6.944761 | 0.9013056 | 31280.15 | 25040.082
| 704.8144 | -0.3731674 | 9.4373628 | 16.53054 | 0.3134897 | 40127.87 | 30.24559 | 471.1204 |  | 2.4676994 | 7.389584 | 0.9102978 | 31280.15 | 25040.082
| 705.7564 | -0.3703097 | 9.4482623 | 16.59064 | 0.3169161 | 40320.85 | 30.45129 | 472.9898 |  | 2.4785989 | 8.452786 | 0.9617781 | 31280.15 | 25040.082
| 705.464 | -0.3676503 | 9.4583123 | 16.57902 | 0.3201085 | 40504.44 | 30.98632 | 478.6477 |  | 2.4886489 | 7.752959 | 0.9848081 | 31280.15 | 25040.082
| 706.2437 | -0.3649545 | 9.4683851 | 16.74605 | 0.323311 | 40628.77 | 30.6462 | 473.5414 |  | 2.4987217 | 7.240548 | 0.9779874 | 31280.15 | 25040.082
| 706.5685 | -0.3619973 | 9.4793033 | 16.82656 | 0.3268474 | 40804.58 | 30.77326 | 474.1883 |  | 2.5096399 | 8.04042 | 0.9292676 | 31280.15 | 25040.082
| 707.1858 | -0.3592538 | 9.4893491 | 16.90234 | 0.3301213 | 40950.09 | 30.89474 | 474.562 |  | 2.5196857 | 8.537969 | 0.8674156 | 31280.15 | 25040.082
| 707.2832 | -0.356264 | 9.5001798 | 16.96755 | 0.3337067 | 41146.79 | 31.08596 | 476.2601 |  | 2.5305164 | 7.291942 | 0.8619438 | 31280.15 | 25040.082
| 707.5106 | -0.3534452 | 9.5102984 | 17.02346 | 0.3370773 | 41336.58 | 31.28609 | 478.1801 |  | 2.540635 | 6.907511 | 0.8433374 | 31280.15 | 25040.082
| 707.7056 | -0.3506098 | 9.5203503 | 17.09042 | 0.3404647 | 41514.95 | 31.43964 | 479.3943 |  | 2.5506869 | 6.77326 | 0.8247384 | 31280.15 | 25040.082
| 707.7056 | -0.3475307 | 9.5311626 | 17.22921 | 0.3441194 | 41635.34 | 31.3269 | 476.4667 |  | 2.5614992 | 7.17104 | 0.8184555 | 31280.15 | 25040.082
| 707.868 | -0.3446308 | 9.5412363 | 17.32135 | 0.3475946 | 41798.78 | 31.37946 | 476.2824 |  | 2.5715729 | 7.009602 | 0.7861241 | 31280.15 | 25040.082
| 707.5106 | -0.341531 | 9.5519406 | 17.37566 | 0.3513295 | 41955.21 | 31.66396 | 478.2848 |  | 2.5822772 | 7.303846 | 0.6996788 | 31280.15 | 25040.082
| 707.738 | -0.3385879 | 9.5619728 | 17.35991 | 0.3548558 | 42085.9 | 32.27548 | 483.6332 |  | 2.5923094 | 7.106248 | 0.6281301 | 31280.15 | 25040.082
| 706.9583 | -0.3353215 | 9.5729409 | 17.56851 | 0.3587245 | 42237.84 | 31.82477 | 477.478 |  | 2.6032775 | 7.050668 | 0.5706827 | 31280.15 | 25040.082
| 706.0813 | -0.3320286 | 9.5838819 | 17.69552 | 0.3626601 | 42389.13 | 31.79082 | 475.8169 |  | 2.6142185 | 7.263495 | 0.4874437 | 31280.15 | 25040.082
| 706.2437 | -0.328988 | 9.5939185 | 17.74745 | 0.3662976 | 42539.72 | 32.05971 | 477.7221 |  | 2.6242551 | 7.73765 | 0.4188787 | 31280.15 | 25040.082
| 705.3016 | -0.3256503 | 9.6048117 | 17.82012 | 0.3702919 | 42644.97 | 32.32143 | 478.4914 |  | 2.6351483 | 7.674865 | 0.3634482 | 31280.15 | 25040.082
| 704.9768 | -0.3222467 | 9.6158008 | 17.83852 | 0.3743728 | 42768.11 | 32.84454 | 482.2671 |  | 2.6461374 | 7.389265 | 0.3090079 | 31280.15 | 25040.082
| 705.7564 | -0.3188274 | 9.6267191 | 18.02679 | 0.3784495 | 42909.17 | 32.53446 | 477.5005 |  | 2.6570557 | 7.743342 | 0.2555549 | 31280.15 | 25040.082
| 706.8934 | -0.3153171 | 9.6377941 | 18.08419 | 0.3826469 | 43029.04 | 32.88258 | 479.2959 |  | 2.6681307 | 8.214922 | 0.2027712 | 31280.15 | 25040.082
| 707.2507 | -0.3118641 | 9.6485718 | 18.2106 | 0.3867814 | 43152.92 | 32.88786 | 477.6232 |  | 2.6789084 | 7.574095 | 0.2011252 | 31280.15 | 25040.082
| 707.2832 | -0.3086233 | 9.6585878 | 18.29456 | 0.3906441 | 43317.31 | 33.01585 | 478.1589 |  | 2.6889244 | 7.556835 | 0.2248842 | 31280.15 | 25040.082
| 707.9329 | -0.305319 | 9.6686755 | 18.41489 | 0.394586 | 43475.14 | 32.99046 | 476.9392 |  | 2.6990121 | 8.258424 | 0.2482471 | 31280.15 | 25040.082
| 708.6801 | -0.3017254 | 9.6795566 | 18.52909 | 0.3988804 | 43648.01 | 33.03901 | 476.4516 |  | 2.7098932 | 9.086497 | 0.3204291 | 31280.15 | 25040.082
| 708.9724 | -0.2983644 | 9.6896291 | 18.59369 | 0.4028974 | 43822.84 | 33.26532 | 478.1066 |  | 2.7199657 | 9.489891 | 0.37968 | 31280.15 | 25040.082
| 709.3298 | -0.2946617 | 9.7006129 | 18.79383 | 0.4073193 | 44039.31 | 32.91437 | 474.098 |  | 2.7309495 | 9.363394 | 0.438107 | 31280.15 | 25040.082
| 709.1999 | -0.2909528 | 9.7114967 | 18.80941 | 0.4117647 | 44267.91 | 33.3804 | 478.7611 |  | 2.7418333 | 9.45153 | 0.4839056 | 31280.15 | 25040.082
| 709.947 | -0.2875036 | 9.7215044 | 18.85813 | 0.4158857 | 44454.95 | 33.67584 | 481.2913 |  | 2.751841 | 9.197755 | 0.5291651 | 31280.15 | 25040.082
| 708.7126 | -0.2836646 | 9.7325239 | 18.95639 | 0.420476 | 44686.82 | 33.78664 | 482.2378 |  | 2.7628605 | 8.506804 | 0.5857282 | 31280.15 | 25040.082
| 708.6151 | -0.2801455 | 9.7425317 | 19.10257 | 0.4246698 | 44925.28 | 33.61715 | 480.7352 |  | 2.7728683 | 7.893992 | 0.6186181 | 31280.15 | 25040.082
| 707.9979 | -0.2762929 | 9.7533705 | 19.1744 | 0.4292901 | 45165.72 | 33.83806 | 482.9704 |  | 2.7837071 | 8.115024 | 0.6150425 | 31280.15 | 25040.082
| 708.3877 | -0.2723115 | 9.7644592 | 19.35825 | 0.4339583 | 45364.96 | 33.60591 | 479.869 |  | 2.7947958 | 8.324294 | 0.5763495 | 31280.15 | 25040.082
| 706.3087 | -0.2683165 | 9.7754172 | 19.3723 | 0.4388211 | 45601.45 | 34.10684 | 484.7796 |  | 2.8057538 | 8.720929 | 0.5022743 | 31280.15 | 25040.082
| 706.9259 | -0.2643192 | 9.7863655 | 19.57323 | 0.4435903 | 45787.75 | 33.82291 | 480.9247 |  | 2.8167021 | 9.591806 | 0.4524173 | 31280.15 | 25040.082
| 706.9583 | -0.2605913 | 9.7964053 | 19.61536 | 0.4480486 | 45968.71 | 34.17138 | 483.7689 |  | 2.8267419 | 9.874626 | 0.3805057 | 31280.15 | 25040.082
| 706.7959 | -0.2568265 | 9.8064399 | 19.7321 | 0.4525467 | 46145.19 | 34.20972 | 483.3467 |  | 2.8367765 | 9.944681 | 0.2979354 | 31280.15 | 25040.082
| 707.6081 | -0.2526978 | 9.8173384 | 19.84544 | 0.4574852 | 46323.93 | 34.3221 | 483.402 |  | 2.847675 | 9.653453 | 0.2502977 | 31280.15 | 25040.082
| 709.1349 | -0.2485277 | 9.8282262 | 20.05009 | 0.4624582 | 46499.83 | 34.06249 | 479.6277 |  | 2.8585628 | 9.767273 | 0.146854 | 31280.15 | 25040.082
| 708.9724 | -0.244621 | 9.8383086 | 20.12643 | 0.4671369 | 46665.49 | 34.29402 | 480.9554 |  | 2.8686452 | 10.27334 | 0.05610631 | 31280.15 | 25040.082
| 709.6871 | -0.240328 | 9.8492809 | 20.23698 | 0.472259 | 46803.62 | 34.4627 | 480.925 |  | 2.8796175 | 10.84753 | 0 | 31280.15 | 25040.082
| 710.7266 | -0.2360184 | 9.8601661 | 20.26865 | 0.4774286 | 46954.23 | 34.94989 | 484.274 |  | 2.8905027 | 10.30056 | -0.04417561 | 31280.15 | 25040.082
| 710.7916 | -0.2315357 | 9.8713856 | 20.44906 | 0.4827546 | 47085.08 | 34.85801 | 481.4182 |  | 2.9017222 | 9.84952 | -0.0657187 | 31280.15 | 25040.082
| 710.7916 | -0.2272556 | 9.8819654 | 20.57258 | 0.4878844 | 47222.62 | 34.96586 | 480.8445 |  | 2.912302 | 9.670454 | -0.1086587 | 31280.15 | 25040.082
| 710.1744 | -0.222619 | 9.8933422 | 20.6979 | 0.4934274 | 47307.93 | 35.15434 | 480.0409 |  | 2.9236788 | 9.530392 | -0.1510051 | 31280.15 | 25040.082
| 708.6476 | -0.2182586 | 9.9039032 | 20.802 | 0.4986493 | 47415.43 | 35.36722 | 480.058 |  | 2.9342398 | 9.185907 | -0.1283457 | 31280.15 | 25040.082
| 707.7705 | -0.2135387 | 9.9152157 | 20.87094 | 0.5042964 | 47599.15 | 35.72532 | 482.3391 |  | 2.9455523 | 9.299846 | -0.159243 | 31280.15 | 25040.082
| 707.7705 | -0.2090153 | 9.9259224 | 20.89519 | 0.5097431 | 47763.55 | 36.2514 | 486.1228 |  | 2.956259 | 9.118791 | -0.1580424 | 31280.15 | 25040.082
| 707.9979 | -0.2047397 | 9.935946 | 21.01247 | 0.5148231 | 47889.92 | 36.36774 | 485.619 |  | 2.9662826 | 8.553737 | -0.1674087 | 31280.15 | 25040.082
| 708.4852 | -0.1999602 | 9.9469886 | 21.12997 | 0.5205382 | 48079.88 | 36.52181 | 486.009 |  | 2.9773252 | 7.57581 | -0.1662248 | 31280.15 | 25040.082
| 709.5247 | -0.1952508 | 9.9577986 | 21.30425 | 0.526168 | 48271.54 | 36.42852 | 484.1223 |  | 2.9881352 | 7.700391 | -0.1754052 | 31280.15 | 25040.082
| 710.1744 | -0.1908217 | 9.9678553 | 21.38744 | 0.5314579 | 48509.89 | 36.62581 | 485.9703 |  | 2.9981919 | 8.367258 | -0.2361217 | 31280.15 | 25040.082
| 710.0769 | -0.1863646 | 9.9778686 | 21.43438 | 0.5367906 | 48725.7 | 36.98822 | 489.0678 |  | 3.0082052 | 8.840744 | -0.285864 | 31280.15 | 25040.082
| 710.9215 | -0.1814377 | 9.9888339 | 21.60217 | 0.5426881 | 48985.48 | 36.90098 | 488.1247 |  | 3.0191705 | 9.666289 | -0.324791 | 31280.15 | 25040.082
| 712.2209 | -0.1764462 | 9.9998233 | 21.76663 | 0.5486342 | 49223.05 | 36.84917 | 487.1937 |  | 3.0301599 | 10.65956 | -0.37329 | 31280.15 | 25040.082
| 712.4158 | -0.1714113 | 10.0107711 | 21.87587 | 0.5546608 | 49449.07 | 37.03156 | 488.3197 |  | 3.0411077 | 10.76732 | -0.4009436 | 31280.15 | 25040.082
| 712.5458 | -0.1663561 | 10.0216674 | 21.95832 | 0.5607178 | 49659.21 | 37.33037 | 490.3344 |  | 3.052004 | 10.78729 | -0.4081819 | 31280.15 | 25040.082
| 712.4483 | -0.1615741 | 10.0318564 | 22.10914 | 0.5664177 | 49842.3 | 37.32911 | 489.3403 |  | 3.062193 | 10.52981 | -0.3956828 | 31280.15 | 25040.082
| 711.3113 | -0.1564339 | 10.0426906 | 22.15692 | 0.5725885 | 50058.8 | 37.76675 | 492.735 |  | 3.0730272 | 10.5286 | -0.402862 | 31280.15 | 25040.082
| 710.889 | -0.1512229 | 10.0535712 | 22.36956 | 0.5788041 | 50258.72 | 37.5696 | 489.8496 |  | 3.0839078 | 10.55101 | -0.3708413 | 31280.15 | 25040.082
| 711.1489 | -0.1463673 | 10.0635832 | 22.47812 | 0.5846067 | 50402 | 37.76409 | 490.1644 |  | 3.0939198 | 10.50868 | -0.300381 | 31280.15 | 25040.082
| 710.012 | -0.1410361 | 10.0744741 | 22.63434 | 0.5909778 | 50521.06 | 37.85665 | 488.856 |  | 3.1048107 | 10.67758 | -0.2017787 | 31280.15 | 25040.082
| 709.7521 | -0.1360448 | 10.0845602 | 22.77997 | 0.596948 | 50646.18 | 37.93494 | 487.7765 |  | 3.1148968 | 11.37752 | -0.1048848 | 31280.15 | 25040.082
| 709.3298 | -0.1305667 | 10.0955199 | 22.81544 | 0.6035103 | 50807.92 | 38.48097 | 491.2454 |  | 3.1258565 | 11.78951 | 0.009460994 | 31280.15 | 25040.082
| 709.7521 | -0.1254941 | 10.1055555 | 22.96819 | 0.6095622 | 50992.05 | 38.49352 | 490.3812 |  | 3.1358921 | 11.2931 | 0.06580316 | 31280.15 | 25040.082
| 709.6546 | -0.1198989 | 10.116513 | 23.0892 | 0.6162633 | 51240.58 | 38.65976 | 491.49 |  | 3.1468496 | 11.27509 | 0.1494507 | 31280.15 | 25040.082
| 710.7916 | -0.1142727 | 10.1274182 | 23.19989 | 0.6229994 | 51529.8 | 38.83815 | 493.2816 |  | 3.1577548 | 10.63272 | 0.1857833 | 31280.15 | 25040.082
| 710.3043 | -0.1090499 | 10.1374206 | 23.26813 | 0.6291448 | 51726.15 | 39.16881 | 495.5444 |  | 3.1677572 | 10.34707 | 0.2217532 | 31280.15 | 25040.082
| 712.8382 | -0.1032291 | 10.14845 | 23.38955 | 0.6362007 | 52057.75 | 39.30646 | 497.4086 |  | 3.1787866 | 9.679113 | 0.2388459 | 31280.15 | 25040.082
| 713.2605 | -0.0974504 | 10.159355 | 23.50509 | 0.6431248 | 52346.43 | 39.47614 | 499.0654 |  | 3.1896916 | 9.488848 | 0.219243 | 31280.15 | 25040.082
| 713.8776 | -0.09203516 | 10.169416 | 23.6104 | 0.6496014 | 52650.85 | 39.61855 | 500.9627 |  | 3.1997526 | 9.776821 | 0.1818908 | 31280.15 | 25040.082
| 713.8452 | -0.08659163 | 10.1794189 | 23.70777 | 0.6561097 | 52972.35 | 39.77999 | 503.2738 |  | 3.2097555 | 9.485637 | 0.1449147 | 31280.15 | 25040.082
| 714.9821 | -0.0801242 | 10.1911569 | 23.94243 | 0.6635229 | 53206.15 | 39.58105 | 500.5338 |  | 3.2214935 | 9.756019 | 0.08114267 | 31280.15 | 25040.082
| 714.8847 | -0.07438357 | 10.2013982 | 24.04728 | 0.6707052 | 53655.26 | 39.69997 | 503.8669 |  | 3.2317348 | 10.57238 | 0.01793576 | 31280.15 | 25040.082
| 714.2025 | -0.06820899 | 10.2122849 | 24.18317 | 0.6780798 | 53953.83 | 39.81912 | 505.0383 |  | 3.2426215 | 11.68976 | -0.06242339 | 31280.15 | 25040.082
| 713.4229 | -0.0619739 | 10.2232587 | 24.30237 | 0.6855571 | 54211.71 | 40.0333 | 506.5016 |  | 3.2535953 | 12.00733 | -0.1417332 | 31280.15 | 25040.082
| 712.4483 | -0.05563934 | 10.234294 | 24.41578 | 0.6931402 | 54445.64 | 40.29147 | 508.0099 |  | 3.2646306 | 12.16089 | -0.2023023 | 31280.15 | 25040.082
| 711.1489 | -0.04929436 | 10.2452006 | 24.60309 | 0.7007109 | 54686.3 | 40.26778 | 507.027 |  | 3.2755372 | 12.5203 | -0.2446283 | 31280.15 | 25040.082
| 710.9215 | -0.04281406 | 10.2562236 | 24.77506 | 0.7084684 | 54938.7 | 40.3105 | 506.751 |  | 3.2865602 | 12.23217 | -0.2863464 | 31280.15 | 25040.082
| 712.026 | -0.03643069 | 10.2669719 | 24.91365 | 0.716119 | 55162.93 | 40.47715 | 507.3223 |  | 3.2973085 | 12.05158 | -0.3446321 | 31280.15 | 25040.082
| 712.9356 | -0.02986873 | 10.2778935 | 25.0091 | 0.723947 | 55367.25 | 40.82727 | 509.245 |  | 3.3082301 | 12.45872 | -0.4105928 | 31280.15 | 25040.082
| 714.8522 | -0.0229492 | 10.2892603 | 25.09933 | 0.7322164 | 55583.6 | 41.2319 | 511.6184 |  | 3.3195969 | 12.29189 | -0.4329574 | 31280.15 | 25040.082
| 716.0216 | -0.01636102 | 10.2999997 | 25.27387 | 0.7400775 | 55764.67 | 41.304 | 510.703 |  | 3.3303363 | 11.77271 | -0.4297103 | 31280.15 | 25040.082
| 716.1516 | -0.009585323 | 10.3109287 | 25.4474 | 0.7482066 | 55979.49 | 41.38264 | 510.2013 |  | 3.3412653 | 11.42823 | -0.4014235 | 31280.15 | 25040.082
| 715.7943 | -0.003328926 | 10.3209331 | 25.51954 | 0.7556833 | 56191.82 | 41.75888 | 512.7227 |  | 3.3512697 | 11.25175 | -0.3822986 | 31280.15 | 25040.082
| 716.6389 | 0.003647812 | 10.3319416 | 25.71422 | 0.7640276 | 56494.69 | 41.7174 | 512.2593 |  | 3.3622782 | 11.37633 | -0.3635156 | 31280.15 | 25040.082
| 715.177 | 0.01060689 | 10.3428144 | 25.7866 | 0.7723734 | 56766.75 | 42.13412 | 515.5581 |  | 3.373151 | 11.52231 | -0.3447555 | 31280.15 | 25040.082
| 713.3254 | 0.01774914 | 10.3538491 | 25.99334 | 0.780894 | 57066.4 | 42.0608 | 514.726 |  | 3.3841857 | 12.10525 | -0.2937383 | 31280.15 | 25040.082
| 714.3649 | 0.02430973 | 10.3638677 | 26.13652 | 0.7887266 | 57345.51 | 42.15693 | 515.5113 |  | 3.3942043 | 12.51335 | -0.2191188 | 31280.15 | 25040.082
| 712.5783 | 0.03153435 | 10.3747991 | 26.24828 | 0.7973826 | 57644.73 | 42.43051 | 517.7924 |  | 3.4051357 | 12.62961 | -0.1209791 | 31280.15 | 25040.082
| 712.3833 | 0.03886493 | 10.3857819 | 26.34151 | 0.8061631 | 57960.93 | 42.76734 | 520.834 |  | 3.4161185 | 12.29514 | -0.02405027 | 31280.15 | 25040.082
| 713.0331 | 0.04622111 | 10.3966745 | 26.55944 | 0.8149542 | 58257.57 | 42.66774 | 519.6881 |  | 3.4270111 | 12.38218 | 0.03983299 | 31280.15 | 25040.082
| 712.7732 | 0.05305107 | 10.4066778 | 26.6986 | 0.8231209 | 58542.49 | 42.79133 | 520.7223 |  | 3.4370144 | 12.64249 | 0.07922531 | 31280.15 | 25040.082
| 714.2025 | 0.06063462 | 10.4176708 | 26.79605 | 0.8322075 | 58848.56 | 43.13394 | 523.6033 |  | 3.4480074 | 12.96419 | 0.141704 | 31280.15 | 25040.082
| 714.3649 | 0.06762284 | 10.4276972 | 26.93832 | 0.8405575 | 59105.51 | 43.27344 | 524.367 |  | 3.4580338 | 12.53752 | 0.187803 | 31280.15 | 25040.082
| 716.7688 | 0.0753148 | 10.4386095 | 27.13178 | 0.8497509 | 59347.42 | 43.31911 | 523.722 |  | 3.4689461 | 12.36807 | 0.2330663 | 31280.15 | 25040.082
| 717.5809 | 0.08315128 | 10.4496141 | 27.33602 | 0.8591229 | 59595.87 | 43.33663 | 522.8624 |  | 3.4799507 | 13.34872 | 0.2314033 | 31280.15 | 25040.082
| 718.7179 | 0.09103554 | 10.4605675 | 27.498 | 0.8685368 | 59812.19 | 43.5214 | 523.0969 |  | 3.4909041 | 14.22445 | 0.1837624 | 31280.15 | 25040.082
| 718.328 | 0.0989738 | 10.471469 | 27.699 | 0.878061 | 60041.34 | 43.56889 | 522.2546 |  | 3.5018056 | 14.53783 | 0.1367983 | 31280.15 | 25040.082
| 717.5159 | 0.1069935 | 10.4823824 | 27.84697 | 0.8876567 | 60272.11 | 43.80049 | 523.0724 |  | 3.512719 | 15.19442 | 0.07545864 | 31280.15 | 25040.082
| 717.6784 | 0.1145156 | 10.4924826 | 27.97335 | 0.8966234 | 60491.37 | 44.05139 | 524.211 |  | 3.5228192 | 15.4901 | 0.03749233 | 31280.15 | 25040.082
| 716.5414 | 0.1227842 | 10.5034703 | 28.11198 | 0.9065425 | 60734.46 | 44.32786 | 525.4908 |  | 3.5338069 | 14.91096 | -0.02233463 | 31280.15 | 25040.082
| 714.9821 | 0.1310948 | 10.5144044 | 28.27606 | 0.9164838 | 60961.45 | 44.52368 | 525.8674 |  | 3.544741 | 13.80135 | -0.1034752 | 31280.15 | 25040.082
| 714.5273 | 0.1395454 | 10.5254001 | 28.44582 | 0.9265929 | 61197.49 | 44.7044 | 526.1847 |  | 3.5557367 | 13.44236 | -0.1687755 | 31280.15 | 25040.082
| 714.3974 | 0.1480914 | 10.5363971 | 28.57456 | 0.9368147 | 61421.94 | 45.03954 | 527.6847 |  | 3.5667337 | 12.9913 | -0.2039506 | 31280.15 | 25040.082
| 714.4624 | 0.1559822 | 10.5464426 | 28.74608 | 0.9462618 | 61643.83 | 45.15375 | 527.571 |  | 3.5767792 | 12.95236 | -0.2243193 | 31280.15 | 25040.082
| 716.249 | 0.1646851 | 10.5574173 | 28.90699 | 0.9566705 | 61864.74 | 45.38703 | 528.1094 |  | 3.5877539 | 13.3955 | -0.2082951 | 31280.15 | 25040.082
| 715.7943 | 0.1727238 | 10.5674375 | 29.0593 | 0.9662872 | 62095.03 | 45.56845 | 528.6685 |  | 3.5977741 | 13.87453 | -0.2069719 | 31280.15 | 25040.082
| 717.8408 | 0.1815563 | 10.5783392 | 29.14868 | 0.9768617 | 62309.22 | 46.05942 | 531.3278 |  | 3.6086758 | 13.671 | -0.1983526 | 31280.15 | 25040.082
| 719.6599 | 0.1906147 | 10.5893981 | 29.36522 | 0.9876927 | 62517.11 | 46.1305 | 530.2085 |  | 3.6197347 | 13.18095 | -0.1898135 | 31280.15 | 25040.082
| 720.6344 | 0.1996383 | 10.6002938 | 29.50767 | 0.9985046 | 62682.59 | 46.48043 | 530.9842 |  | 3.6306304 | 13.24442 | -0.1603943 | 31280.15 | 25040.082
| 720.7644 | 0.2089361 | 10.6114045 | 29.67689 | 1.009612 | 62879.1 | 46.73787 | 531.2704 |  | 3.6417411 | 13.21575 | -0.1038217 | 31280.15 | 25040.082
| 719.8873 | 0.2178615 | 10.6219422 | 29.83309 | 1.020296 | 63039.25 | 47.02294 | 531.5251 |  | 3.6522788 | 12.95221 | -0.05494679 | 31280.15 | 25040.082
| 720.537 | 0.2267524 | 10.632345 | 30.07225 | 1.030933 | 63261.67 | 46.96879 | 529.7493 |  | 3.6626816 | 13.85903 | -0.02047009 | 31280.15 | 25040.082
| 718.5879 | 0.2358537 | 10.6428783 | 30.19594 | 1.041821 | 63459.43 | 47.34934 | 531.2575 |  | 3.6732149 | 14.63828 | 0 | 31280.15 | 25040.082
| 719.4 | 0.2449052 | 10.6532396 | 30.36742 | 1.052653 | 63708.84 | 47.51936 | 531.689 |  | 3.6835762 | 15.2809 | 0 | 31280.15 | 25040.082
| 717.4185 | 0.2546247 | 10.6642539 | 30.51985 | 1.06428 | 63982.2 | 47.80254 | 533.0905 |  | 3.6945905 | 15.0416 | 0 | 31280.15 | 25040.082
| 716.2815 | 0.2641638 | 10.674945 | 30.74131 | 1.075667 | 64212.77 | 47.84906 | 532.1043 |  | 3.7052816 | 15.36883 | 0 | 31280.15 | 25040.082
| 716.7038 | 0.273998 | 10.685847 | 30.9414 | 1.0875 | 64510.71 | 47.95705 | 532.3319 |  | 3.7161836 | 15.62207 | -0.01319419 | 31280.15 | 25040.082
| 716.8013 | 0.2839505 | 10.696777 | 31.02533 | 1.099381 | 64812.35 | 48.46261 | 535.911 |  | 3.7271136 | 15.67372 | -0.02622832 | 31280.15 | 25040.082
| 717.0287 | 0.2933098 | 10.7069007 | 31.18727 | 1.110569 | 65101.25 | 48.64292 | 536.9101 |  | 3.7372373 | 14.95641 | -0.06519772 | 31280.15 | 25040.082
| 718.4255 | 0.3034688 | 10.7178064 | 31.45851 | 1.122721 | 65385.67 | 48.5241 | 535.0582 |  | 3.748143 | 15.59258 | -0.09714433 | 31280.15 | 25040.082
| 718.8478 | 0.3129819 | 10.7279146 | 31.64175 | 1.134084 | 65678.91 | 48.63311 | 535.5085 |  | 3.7582512 | 16.06057 | -0.1287978 | 31280.15 | 25040.082
| 721.3491 | 0.3233448 | 10.7388081 | 31.80924 | 1.146485 | 65965.47 | 48.88021 | 536.6739 |  | 3.7691447 | 16.19268 | -0.1599364 | 31280.15 | 25040.082
| 722.4535 | 0.3339138 | 10.7498094 | 31.96038 | 1.159123 | 66255.86 | 49.19429 | 538.3786 |  | 3.780146 | 16.03724 | -0.1779564 | 31280.15 | 25040.082
| 723.7204 | 0.3445816 | 10.7607873 | 32.13854 | 1.171911 | 66535.2 | 49.4295 | 539.2734 |  | 3.7911239 | 15.75134 | -0.1956557 | 31280.15 | 25040.082
| 723.7854 | 0.3553579 | 10.7717695 | 32.38462 | 1.184768 | 66837.73 | 49.41622 | 538.4212 |  | 3.8021061 | 16.36019 | -0.2006849 | 31280.15 | 25040.082
| 721.9338 | 0.3662288 | 10.7827067 | 32.4554 | 1.197817 | 67146.48 | 50.00819 | 542.5533 |  | 3.8130433 | 15.9259 | -0.1931241 | 31280.15 | 25040.082
| 721.9013 | 0.3762609 | 10.7927177 | 32.65516 | 1.209809 | 67436.51 | 50.08043 | 542.5949 |  | 3.8230543 | 15.01809 | -0.17961 | 31280.15 | 25040.082
| 720.2771 | 0.3873709 | 10.8036709 | 32.86822 | 1.223115 | 67742.57 | 50.19547 | 542.7635 |  | 3.8340075 | 15.40626 | -0.153789 | 31280.15 | 25040.082
| 719.0102 | 0.3986228 | 10.8146482 | 32.96831 | 1.236551 | 68042.04 | 50.70687 | 546.0585 |  | 3.8449848 | 15.49217 | -0.1160945 | 31280.15 | 25040.082
| 718.0032 | 0.4099741 | 10.8255924 | 33.19861 | 1.250175 | 68409.97 | 50.73211 | 546.1928 |  | 3.855929 | 15.42191 | -0.09715256 | 31280.15 | 25040.082
| 718.2631 | 0.4204361 | 10.8356016 | 33.24116 | 1.262666 | 68734.67 | 51.33952 | 550.9293 |  | 3.8659382 | 15.00906 | -0.07246511 | 31280.15 | 25040.082
| 718.5554 | 0.4320477 | 10.8465592 | 33.50721 | 1.276602 | 69120.99 | 51.23991 | 550.2173 |  | 3.8768958 | 14.58842 | -0.0420101 | 31280.15 | 25040.082
| 719.7898 | 0.4437327 | 10.8574955 | 33.74571 | 1.290587 | 69501.13 | 51.23909 | 550.2415 |  | 3.8878321 | 15.4745 | -0.01193041 | 31280.15 | 25040.082
| 722.551 | 0.4556401 | 10.8684885 | 34.0692 | 1.304798 | 69868.92 | 50.97276 | 547.9153 |  | 3.8988251 | 16.31402 | 0.01778451 | 31280.15 | 25040.082
| 724.4351 | 0.4675667 | 10.8793757 | 34.25056 | 1.319075 | 70219.67 | 51.19714 | 549.3763 |  | 3.9097123 | 18.18198 | 0.04122845 | 31280.15 | 25040.082
| 724.7274 | 0.4786548 | 10.8893801 | 34.34541 | 1.332366 | 70552.11 | 51.64548 | 552.7699 |  | 3.9197167 | 18.99107 | 0.06440356 | 31280.15 | 25040.082
| 724.8573 | 0.4899103 | 10.8994617 | 34.53811 | 1.3458 | 70905.88 | 51.75479 | 553.6439 |  | 3.9297983 | 18.89799 | 0.09316379 | 31280.15 | 25040.082
| 726.2866 | 0.502266 | 10.9103988 | 34.77959 | 1.360606 | 71299.37 | 51.76933 | 553.8149 |  | 3.9407354 | 19.06995 | 0.1099504 | 31280.15 | 25040.082
| 726.4816 | 0.5147289 | 10.92133 | 34.94498 | 1.375556 | 71696.6 | 52.04079 | 556.0932 |  | 3.9516666 | 18.25211 | 0.1035257 | 31280.15 | 25040.082
| 726.644 | 0.5263252 | 10.9313818 | 35.1258 | 1.389411 | 72029.81 | 52.21769 | 557.2109 |  | 3.9617184 | 17.19044 | 0.1143513 | 31280.15 | 25040.082
| 726.9688 | 0.5381052 | 10.941478 | 35.36877 | 1.40348 | 72361.52 | 52.19816 | 556.6782 |  | 3.9718146 | 16.8484 | 0.1079872 | 31280.15 | 25040.082
| 725.9293 | 0.55089 | 10.9523332 | 35.56729 | 1.418805 | 72726.68 | 52.38882 | 557.8856 |  | 3.9826698 | 17.2717 | 0.1016382 | 31280.15 | 25040.082
| 725.3446 | 0.5628251 | 10.9623719 | 35.85511 | 1.433039 | 73063.75 | 52.22001 | 556.2099 |  | 3.9927085 | 18.94305 | 0.1122785 | 31280.15 | 25040.082
| 724.565 | 0.5759437 | 10.9732796 | 35.88792 | 1.448805 | 73452.7 | 52.96183 | 562.0691 |  | 4.0036162 | 19.03871 | 0.1059895 | 31280.15 | 25040.082
| 722.7459 | 0.5894086 | 10.9843762 | 36.12115 | 1.464883 | 73820.53 | 53.06871 | 562.4845 |  | 4.0147128 | 18.31676 | 0.07759896 | 31280.15 | 25040.082
| 721.1866 | 0.6028272 | 10.995282 | 36.44812 | 1.480953 | 74173.54 | 52.86936 | 560.2908 |  | 4.0256186 | 18.41672 | 0.02753016 | 31280.15 | 25040.082
| 720.9593 | 0.6165982 | 11.0063775 | 36.5582 | 1.497414 | 74500.6 | 53.4235 | 563.7892 |  | 4.0367141 | 18.58055 | -0.02187279 | 31280.15 | 25040.082
| 722.1612 | 0.6297675 | 11.0168585 | 36.74599 | 1.513203 | 74763.59 | 53.71184 | 564.6246 |  | 4.0471951 | 17.79488 | -0.05428305 | 31280.15 | 25040.082
| 722.551 | 0.6429667 | 11.0272725 | 36.95262 | 1.52899 | 75078.24 | 53.89655 | 565.2512 |  | 4.0576091 | 17.42893 | -0.06472268 | 31280.15 | 25040.082
| 724.565 | 0.6570532 | 11.0382535 | 37.2034 | 1.545845 | 75367.28 | 54.01867 | 564.8137 |  | 4.0685901 | 17.7681 | -0.08566786 | 31280.15 | 25040.082
| 727.2936 | 0.6709111 | 11.0489474 | 37.45804 | 1.562503 | 75646.15 | 54.11533 | 564.1488 |  | 4.079284 | 18.83716 | -0.09034667 | 31280.15 | 25040.082
| 729.4376 | 0.6853847 | 11.0599946 | 37.68536 | 1.579748 | 75879.24 | 54.36612 | 564.0631 |  | 4.0903312 | 18.90541 | -0.1212998 | 31280.15 | 25040.082
| 728.9503 | 0.6986825 | 11.070001 | 37.80412 | 1.595663 | 76138.34 | 54.86349 | 566.6088 |  | 4.1003376 | 18.74645 | -0.1309795 | 31280.15 | 25040.082
| 730.1847 | 0.7132586 | 11.080898 | 38.0425 | 1.613102 | 76396.67 | 55.06064 | 566.3889 |  | 4.1112346 | 19.16468 | -0.1456052 | 31280.15 | 25040.082
| 729.5025 | 0.7279667 | 11.091777 | 38.22489 | 1.630721 | 76666.13 | 55.4419 | 567.7228 |  | 4.1221136 | 19.04335 | -0.1238937 | 31280.15 | 25040.082
| 729.5675 | 0.7416516 | 11.1017906 | 38.42971 | 1.647134 | 76922.86 | 55.67067 | 568.0655 |  | 4.1321272 | 18.57461 | -0.08716909 | 31280.15 | 25040.082
| 729.8599 | 0.7555403 | 11.1118532 | 38.67426 | 1.663748 | 77218.35 | 55.74721 | 567.6341 |  | 4.1421898 | 18.17913 | -0.0560574 | 31280.15 | 25040.082
| 728.3656 | 0.7708278 | 11.1227956 | 38.97085 | 1.682018 | 77530.47 | 55.7423 | 566.3598 |  | 4.1531322 | 18.62398 | -0.04049529 | 31280.15 | 25040.082
| 725.9943 | 0.7862512 | 11.133717 | 39.223 | 1.700493 | 77873.45 | 55.86997 | 566.4428 |  | 4.1640536 | 19.92731 | -0.0301742 | 31280.15 | 25040.082
| 726.579 | 0.8005942 | 11.1437756 | 39.45409 | 1.717629 | 78216.83 | 55.97382 | 566.7153 |  | 4.1741122 | 21.12541 | -0.02000551 | 31280.15 | 25040.082
| 724.4351 | 0.8162966 | 11.1546647 | 39.70997 | 1.736441 | 78578.85 | 56.08415 | 566.8505 |  | 4.1850013 | 22.29768 | -0.01987884 | 31280.15 | 25040.082
| 724.9873 | 0.8308734 | 11.164679 | 39.92851 | 1.753878 | 78899.36 | 56.25171 | 567.3411 |  | 4.1950156 | 22.94779 | -0.01976228 | 31280.15 | 25040.082
| 723.7204 | 0.8469429 | 11.1755969 | 40.22475 | 1.773111 | 79250.21 | 56.25114 | 566.4565 |  | 4.2059335 | 23.29409 | -0.01472521 | 31280.15 | 25040.082
| 724.565 | 0.863175 | 11.1865067 | 40.31927 | 1.792556 | 79636 | 56.89206 | 570.8641 |  | 4.2168433 | 22.75529 | -0.009756625 | 31280.15 | 25040.082
| 730.8344 | 0.878246 | 11.1965246 | 44.62475 | 1.810021 | 79881.53 | 45.72732 | 483.8681 |  | 4.2268612 | 30.97094 | 0.1550233 | 31280.15 | 25040.082
| 732.8483 | 0.8948748 | 11.2073743 | 47.03026 | 1.828407 | 80170.78 | 41.19444 | 448.0579 |  | 4.2377109 | 74.72943 | 0.4343797 | 31280.15 | 25040.082
| 733.3681 | 0.9105961 | 11.2175616 | 47.2565 | 1.848355 | 81249.96 | 41.10483 | 452.4394 |  | 4.2478982 | 109.275 | 0.6933515 | 31280.15 | 25040.082
| 736.0642 | 0.927993 | 11.2285366 | 47.41657 | 1.869199 | 82315.24 | 41.18812 | 457.9033 |  | 4.2588732 | 130.1533 | 0.9964734 | 31280.15 | 25040.082
| 737.8508 | 0.9448793 | 11.2393337 | 47.70825 | 1.889474 | 83526.52 | 40.93085 | 461.8974 |  | 4.2696703 | 133.8079 | 1.286842 | 31280.15 | 25040.082
| 738.1106 | 0.9609438 | 11.2494534 | 47.81429 | 1.90866 | 84785.78 | 40.97808 | 468.8939 |  | 4.27979 | 123.1074 | 1.574911 | 31280.15 | 25040.082
| 738.4679 | 0.9786095 | 11.2604685 | 48.17325 | 1.929458 | 86252.58 | 40.52526 | 473.0792 |  | 4.2908051 | 98.81087 | 1.877321 | 31280.15 | 25040.082
| 740.2545 | 0.9962163 | 11.2713182 | 48.44358 | 1.950877 | 88279.31 | 40.07915 | 481.4693 |  | 4.3016548 | 54.97876 | 2.213299 | 31280.15 | 25040.082
| 739.8647 | 1.012512 | 11.2813216 | 48.60144 | 1.970385 | 90196.86 | 39.83331 | 490.9603 |  | 4.3116582 | 24.78053 | 2.535081 | 31280.15 | 25040.082
| 740.287 | 1.029105 | 11.291359 | 48.71876 | 1.990214 | 92360.85 | 39.61051 | 502.5086 |  | 4.3216956 | 24.5855 | 2.876541 | 31280.15 | 25040.082
| 739.4099 | 1.047626 | 11.3024374 | 48.89027 | 2.012395 | 94579.14 | 39.37387 | 513.8847 |  | 4.332774 | 24.39146 | 2.683149 | 31280.15 | 25040.082
| 737.1037 | 1.066111 | 11.3133896 | 49.20198 | 2.034469 | 96703.9 | 38.93268 | 522.4321 |  | 4.3437262 | 24.3714 | 2.467378 | 31280.15 | 25040.082
| 738.338 | 1.08328 | 11.3234521 | 49.39625 | 2.055024 | 98441.07 | 38.77335 | 530.8518 |  | 4.3537887 | 24.38467 | 2.22544 | 31280.15 | 25040.082
| 735.8043 | 1.10196 | 11.3343023 | 49.67884 | 2.077422 | 100257.4 | 38.50758 | 538.3975 |  | 4.3646389 | 24.39276 | 1.944166 | 31280.15 | 25040.082
| 734.8948 | 1.121315 | 11.3454177 | 49.95343 | 2.100552 | 101894.1 | 38.3333 | 545.2353 |  | 4.3757543 | 24.76925 | 1.652059 | 31280.15 | 25040.082
| 734.3426 | 1.139839 | 11.35593 | 50.21933 | 2.122751 | 103275.2 | 38.21357 | 550.7332 |  | 4.3862666 | 25.91543 | 1.325202 | 31280.15 | 25040.082
| 735.2196 | 1.158218 | 11.366258 | 50.49409 | 2.144628 | 104384.3 | 38.13737 | 554.5474 |  | 4.3965946 | 27.29816 | 1.052493 | 31280.15 | 25040.082
| 734.8948 | 1.176434 | 11.3763866 | 50.78355 | 2.166498 | 105397.7 | 38.05886 | 557.5503 |  | 4.4067232 | 27.72264 | 0.8050639 | 31280.15 | 25040.082
| 736.5189 | 1.196188 | 11.3872988 | 51.18876 | 2.190161 | 106195.6 | 37.89327 | 557.4914 |  | 4.4176354 | 28.53522 | 0.4916884 | 31280.15 | 25040.082
| 739.9622 | 1.215498 | 11.3978142 | 51.38849 | 2.213307 | 106718.3 | 38.10923 | 559.6098 |  | 4.4281508 | 29.33783 | 0.4376711 | 31280.15 | 25040.082
| 739.7023 | 1.234752 | 11.4081893 | 51.73892 | 2.236339 | 107434.8 | 38.02712 | 559.9815 |  | 4.4385259 | 29.28671 | 0.4353014 | 31280.15 | 25040.082
| 742.3334 | 1.255022 | 11.418985 | 52.27089 | 2.26051 | 108145.2 | 37.68606 | 557.1889 |  | 4.4493216 | 30.29225 | 0.4527054 | 31280.15 | 25040.082
| 744.5422 | 1.275847 | 11.4299582 | 52.60198 | 2.285445 | 108850.5 | 37.68642 | 558.0529 |  | 4.4602948 | 31.99451 | 0.4796376 | 31280.15 | 25040.082
| 745.4517 | 1.296847 | 11.4409181 | 52.89637 | 2.310569 | 109533.6 | 37.75084 | 559.4491 |  | 4.4712547 | 32.69755 | 0.5062462 | 31280.15 | 25040.082
| 745.7766 | 1.3181 | 11.451884 | 53.83025 | 2.335885 | 110209.7 | 36.83196 | 549.6817 |  | 4.4822206 | 35.21544 | 0.5325823 | 31280.15 | 25040.082
| 746.2313 | 1.33772 | 11.4619011 | 54.42205 | 2.359307 | 110842.1 | 36.41352 | 545.5638 |  | 4.4922377 | 40.57434 | 0.5686618 | 31280.15 | 25040.082
| 744.4773 | 1.359406 | 11.4728696 | 54.91648 | 2.385279 | 111614.6 | 36.17855 | 544.1143 |  | 4.5032062 | 46.92988 | 0.5850746 | 31280.15 | 25040.082
| 742.3009 | 1.381382 | 11.4838684 | 55.19727 | 2.411581 | 112346.6 | 36.27024 | 546.02 |  | 4.514205 | 49.00029 | 0.5675521 | 31280.15 | 25040.082
| 740.5468 | 1.403179 | 11.4946481 | 55.53337 | 2.437757 | 113165.5 | 36.25636 | 547.4003 |  | 4.5249847 | 48.297 | 0.5359509 | 31280.15 | 25040.082
| 740.8392 | 1.42362 | 11.5046548 | 55.70549 | 2.462185 | 113965.9 | 36.43773 | 551.1839 |  | 4.5349914 | 46.16468 | 0.5193405 | 31280.15 | 25040.082
| 741.3914 | 1.444444 | 11.5147222 | 55.96223 | 2.487069 | 114783.5 | 36.50047 | 553.6772 |  | 4.5450588 | 41.10916 | 0.5124031 | 31280.15 | 25040.082
| 740.7418 | 1.467392 | 11.5257132 | 56.33477 | 2.514585 | 115693.9 | 36.43683 | 554.9601 |  | 4.5560498 | 33.437 | 0.4958301 | 31280.15 | 25040.082
| 741.5538 | 1.490426 | 11.5366417 | 56.71596 | 2.542113 | 116588.9 | 36.36159 | 555.996 |  | 4.5669783 | 28.99198 | 0.474829 | 31280.15 | 25040.082
| 744.12 | 1.51393 | 11.547654 | 57.07556 | 2.570215 | 117496.5 | 36.32538 | 557.4826 |  | 4.5779906 | 28.76781 | 0.4306113 | 31280.15 | 25040.082
| 744.4123 | 1.535527 | 11.5576751 | 57.30017 | 2.596104 | 118301.8 | 36.44605 | 560.4383 |  | 4.5880117 | 29.73231 | 0.3681718 | 31280.15 | 25040.082
| 747.2383 | 1.55922 | 11.5685651 | 57.7072 | 2.624471 | 119084.4 | 36.3667 | 560.4982 |  | 4.5989017 | 30.64198 | 0.30131 | 31280.15 | 25040.082
| 747.5631 | 1.58124 | 11.5785722 | 58.01169 | 2.650794 | 119796.9 | 36.39583 | 561.6735 |  | 4.6089088 | 31.73897 | 0.2675198 | 31280.15 | 25040.082
| 749.9019 | 1.605715 | 11.5895709 | 58.32236 | 2.680124 | 120574.4 | 36.46758 | 563.3461 |  | 4.6199075 | 32.59024 | 0.2476748 | 31280.15 | 25040.082
| 751.3311 | 1.629983 | 11.6003695 | 58.70369 | 2.70924 | 121324 | 36.43745 | 563.6741 |  | 4.6307061 | 32.09315 | 0.2416952 | 31280.15 | 25040.082
| 751.5909 | 1.652947 | 11.6104736 | 59.09038 | 2.736614 | 121959.8 | 36.38045 | 563.1737 |  | 4.6408102 | 32.30168 | 0.2177329 | 31280.15 | 25040.082
| 752.0456 | 1.678257 | 11.6214719 | 59.35409 | 2.766942 | 122671.7 | 36.53946 | 565.3174 |  | 4.6518085 | 32.30738 | 0.1848972 | 31280.15 | 25040.082
| 752.4029 | 1.701489 | 11.6314907 | 59.62083 | 2.794738 | 123324.1 | 36.6468 | 566.8502 |  | 4.6618273 | 32.08755 | 0.1615099 | 31280.15 | 25040.082
| 750.8763 | 1.727187 | 11.6424204 | 59.97195 | 2.82549 | 123981.6 | 36.69639 | 567.3017 |  | 4.672757 | 31.42994 | 0.1382445 | 31280.15 | 25040.082
| 748.7975 | 1.753245 | 11.6534177 | 60.38369 | 2.856703 | 124632 | 36.6699 | 566.7632 |  | 4.6837543 | 31.12482 | 0.1152385 | 31280.15 | 25040.082
| 746.2313 | 1.779617 | 11.6644239 | 60.85503 | 2.888243 | 125247.3 | 36.57253 | 565.1254 |  | 4.6947605 | 32.16513 | 0.1189256 | 31280.15 | 25040.082
| 747.5631 | 1.80387 | 11.6744321 | 61.16092 | 2.917269 | 125811.5 | 36.6537 | 565.6465 |  | 4.7047687 | 32.96971 | 0.1182619 | 31280.15 | 25040.082
| 745.2244 | 1.830749 | 11.6854162 | 61.46796 | 2.949494 | 126384.6 | 36.79366 | 566.4743 |  | 4.7157528 | 33.52375 | 0.1218502 | 31280.15 | 25040.082
| 745.6142 | 1.857826 | 11.6963578 | 61.82052 | 2.981921 | 126927.1 | 36.87755 | 566.4353 |  | 4.7266944 | 34.2269 | 0.1297065 | 31280.15 | 25040.082
| 747.6931 | 1.885029 | 11.7072252 | 62.23138 | 3.01444 | 127423.6 | 36.88916 | 565.259 |  | 4.7375618 | 34.42383 | 0.1374512 | 31280.15 | 25040.082
| 748.2777 | 1.91075 | 11.717386 | 62.55664 | 3.045174 | 127862.7 | 36.98703 | 564.9935 |  | 4.7477226 | 34.23136 | 0.1707513 | 31280.15 | 25040.082
| 751.1686 | 1.938664 | 11.7283121 | 63.2223 | 3.078634 | 128375.6 | 36.66818 | 560.0312 |  | 4.7586487 | 34.41546 | 0.2205304 | 31280.15 | 25040.082
| 754.2869 | 1.966837 | 11.7392274 | 63.64653 | 3.112328 | 128837.8 | 36.682 | 558.6193 |  | 4.769564 | 36.72548 | 0.2738783 | 31280.15 | 25040.082
| 757.4052 | 1.99491 | 11.7499729 | 64.13017 | 3.146069 | 129414.6 | 36.59446 | 556.8238 |  | 4.7803095 | 39.73726 | 0.3351082 | 31280.15 | 25040.082
| 757.73 | 2.022147 | 11.7602943 | 64.7224 | 3.178319 | 129876.2 | 36.35756 | 552.7962 |  | 4.7906309 | 42.8461 | 0.3958267 | 31280.15 | 25040.082
| 758.0548 | 2.050516 | 11.7708907 | 64.99841 | 3.212453 | 130434.4 | 36.54342 | 554.0515 |  | 4.8012273 | 45.30842 | 0.4598478 | 31280.15 | 25040.082
| 758.9318 | 2.078293 | 11.7812351 | 65.39597 | 3.245715 | 131066.7 | 36.53932 | 553.7407 |  | 4.8115717 | 45.03256 | 0.5153471 | 31280.15 | 25040.082
| 759.2891 | 2.105575 | 11.7912531 | 65.70209 | 3.278347 | 131581.7 | 36.65847 | 554.2007 |  | 4.8215897 | 43.8704 | 0.5538624 | 31280.15 | 25040.082
| 758.542 | 2.135011 | 11.8019526 | 66.0827 | 3.313583 | 129719.5 | 37.17104 | 543.7025 |  | 4.8322892 | 40.93697 | 0.5835895 | 31280.15 | 25040.082
| 756.3008 | 2.165667 | 11.8129772 | 66.47781 | 3.35026 | 130497.1 | 37.19293 | 544.3311 |  | 4.8433138 | 38.63076 | 0.5968094 | 31280.15 | 25040.082
| 753.4424 | 2.196242 | 11.8238524 | 66.79968 | 3.386967 | 131314.3 | 37.29843 | 546.1483 |  | 4.854189 | 36.55343 | 0.5937802 | 31280.15 | 25040.082
| 751.0712 | 2.227301 | 11.8347892 | 67.19215 | 3.424076 | 132053.9 | 37.33053 | 546.6408 |  | 4.8651258 | 34.27593 | 0.5544191 | 31280.15 | 25040.082
| 751.6559 | 2.2563 | 11.844866 | 67.50662 | 3.458817 | 132698.3 | 37.43404 | 547.6361 |  | 4.8752026 | 34.5396 | 0.507418 | 31280.15 | 25040.082
| 752.1431 | 2.285487 | 11.854929 | 67.83449 | 3.493741 | 133351.8 | 37.51812 | 548.4732 |  | 4.8852656 | 34.45416 | 0.4410643 | 31280.15 | 25040.082
| 751.6559 | 2.317144 | 11.8657258 | 68.16195 | 3.531658 | 134000.1 | 37.65337 | 549.5115 |  | 4.8960624 | 33.96212 | 0.3592784 | 31280.15 | 25040.082
| 753.1176 | 2.349956 | 11.8767967 | 68.69958 | 3.570875 | 134648.5 | 37.53819 | 547.6664 |  | 4.9071333 | 34.05788 | 0.2784563 | 31280.15 | 25040.082
| 753.15 | 2.379924 | 11.8867992 | 69.0352 | 3.606737 | 135220.3 | 37.63269 | 548.0787 |  | 4.9171358 | 35.18678 | 0.2221662 | 31280.15 | 25040.082
| 755.911 | 2.412369 | 11.8975344 | 69.35386 | 3.645654 | 135817.1 | 37.79346 | 549.0476 |  | 4.927871 | 35.75701 | 0.1741861 | 31280.15 | 25040.082
| 756.7231 | 2.443214 | 11.9076267 | 69.8185 | 3.682644 | 136369.9 | 37.73953 | 547.6402 |  | 4.9379633 | 36.05134 | 0.1384325 | 31280.15 | 25040.082
| 757.0804 | 2.474127 | 11.9176357 | 70.27225 | 3.719527 | 136864.8 | 37.70575 | 546.148 |  | 4.9479723 | 37.13738 | 0.1222471 | 31280.15 | 25040.082
| 760.7508 | 2.508561 | 11.9286498 | 70.94692 | 3.760755 | 137463.5 | 37.44812 | 542.396 |  | 4.9589864 | 40.0958 | 0.117588 | 31280.15 | 25040.082
| 763.5117 | 2.543232 | 11.939643 | 71.37324 | 3.802139 | 138026.4 | 37.50578 | 541.8932 |  | 4.9699796 | 42.97267 | 0.1318354 | 31280.15 | 25040.082
| 766.0128 | 2.57817 | 11.9505869 | 71.78075 | 3.844126 | 138672.6 | 37.57694 | 541.9973 |  | 4.9809235 | 43.79131 | 0.1608692 | 31280.15 | 25040.082
| 765.688 | 2.613299 | 11.9614999 | 72.18984 | 3.886203 | 139302.1 | 37.64636 | 542.0041 |  | 4.9918365 | 44.50936 | 0.2081311 | 31280.15 | 25040.082
| 764.3887 | 2.648744 | 11.9723634 | 72.50173 | 3.928614 | 139931.1 | 37.83634 | 543.3074 |  | 5.0027 | 44.15493 | 0.2437318 | 31280.15 | 25040.082
| 764.6486 | 2.682313 | 11.982535 | 72.90219 | 3.96878 | 140562.7 | 37.87637 | 543.2633 |  | 5.0128716 | 41.55712 | 0.2680442 | 31280.15 | 25040.082
| 761.7577 | 2.718386 | 11.9933654 | 73.45495 | 4.012036 | 141263.3 | 37.76358 | 541.68 |  | 5.023702 | 39.33747 | 0.2846881 | 31280.15 | 25040.082
| 762.2125 | 2.752278 | 12.0034365 | 73.89114 | 4.052525 | 141913.2 | 37.75517 | 541.2385 |  | 5.0337731 | 38.95849 | 0.3013056 | 31280.15 | 25040.082
| 759.3541 | 2.78983 | 12.0144401 | 74.27016 | 4.097492 | 142661.7 | 37.86432 | 542.2051 |  | 5.0447767 | 40.09248 | 0.3247821 | 31280.15 | 25040.082
| 758.607 | 2.827502 | 12.0253994 | 74.76777 | 4.142565 | 143397 | 37.83019 | 541.5696 |  | 5.055736 | 41.02139 | 0.3408074 | 31280.15 | 25040.082
| 758.4446 | 2.862369 | 12.0354322 | 75.19805 | 4.184321 | 144126.7 | 37.82345 | 541.5466 |  | 5.0657688 | 42.37635 | 0.3568673 | 31280.15 | 25040.082
| 758.8669 | 2.897519 | 12.0454488 | 75.62502 | 4.226423 | 144854.9 | 37.82296 | 541.5689 |  | 5.0757854 | 43.53171 | 0.3585154 | 31280.15 | 25040.082
| 759.5815 | 2.936478 | 12.0564354 | 76.1223 | 4.273077 | 145641.8 | 37.79372 | 541.1961 |  | 5.086772 | 44.0568 | 0.3633859 | 31280.15 | 25040.082
| 759.7764 | 2.972543 | 12.0664955 | 76.52757 | 4.316151 | 146333.3 | 37.83311 | 541.3934 |  | 5.0968321 | 43.52365 | 0.3682874 | 31280.15 | 25040.082
| 762.115 | 3.01189 | 12.0773512 | 77.09102 | 4.363363 | 147172.2 | 37.71858 | 540.3858 |  | 5.1076878 | 43.93661 | 0.3798983 | 31280.15 | 25040.082
| 765.5905 | 3.052154 | 12.088359 | 77.48707 | 4.411575 | 148017.7 | 37.80915 | 541.5516 |  | 5.1186956 | 44.88768 | 0.3844134 | 31280.15 | 25040.082
| 769.7806 | 3.092296 | 12.0991974 | 77.86981 | 4.459572 | 148790.4 | 37.92031 | 542.5828 |  | 5.129534 | 43.96767 | 0.3887549 | 31280.15 | 25040.082
| 772.8662 | 3.1337 | 12.1102538 | 78.28658 | 4.509114 | 149687.1 | 37.98788 | 543.7071 |  | 5.1405904 | 42.31943 | 0.3829692 | 31280.15 | 25040.082
| 774.1655 | 3.174264 | 12.1209816 | 78.8992 | 4.558046 | 150612.1 | 37.81232 | 542.4377 |  | 5.1513182 | 42.02414 | 0.3704124 | 31280.15 | 25040.082
| 774.5228 | 3.21389 | 12.1313549 | 80.09911 | 4.605068 | 151356.2 | 36.98496 | 533.344 |  | 5.1616915 | 46.18531 | 0.3783629 | 31280.15 | 25040.082
| 774.9775 | 3.254937 | 12.1419257 | 80.83824 | 4.654188 | 152149.4 | 36.70272 | 530.2367 |  | 5.1722623 | 53.16295 | 0.3827047 | 31280.15 | 25040.082
End Of Loading Index | 772.9637 | 3.298263 | 12.1530146 | 81.90529 | 4.706185 | 153125.5 | 36.08397 | 524.2144 |  | 5.1833512 | 63.0934 | 0.4238122 | 31280.15 | 25040.082
| 766.2401 | 3.309323 | 12.1568921 | 81.97833 | 4.720314 | 153310.2 | 36.15891 | 524.7955 | 0.8216757 | 5.1872287 | 66.80265 | 0.4595285 | 31280.15 | 25040.082
| 769.2934 | 3.304323 | 12.1677084 | 82.63165 | 4.715259 | 152430.5 | 35.55389 | 514.2692 | 0.8808214 | 5.198045 | 74.72138 | 0.4969154 | 31280.15 | 25040.082
| 772.7363 | 3.308823 | 12.1786336 | 82.77296 | 4.719745 | 151601.7 | 35.59565 | 510.2287 | 0.8759745 | 5.2089702 | 73.99662 | 0.5373692 | 31280.15 | 25040.082
| 775.9844 | 3.304323 | 12.1896309 | 82.8613 | 4.715238 | 150888.8 | 35.56122 | 506.693 | 0.7956265 | 5.2199675 | 64.77019 | 0.58098 | 31280.15 | 25040.082
| 776.0169 | 3.309323 | 12.1996471 | 82.87055 | 4.720236 | 150304.1 | 35.70908 | 504.9535 | 0.7094304 | 5.2299837 | 49.70766 | 0.6180993 | 31280.15 | 25040.082
| 777.9007 | 3.304823 | 12.2106702 | 83.02967 | 4.715723 | 149748.2 | 35.5778 | 501.2095 | 0.608558 | 5.2410068 | 32.85099 | 0.6744202 | 31280.15 | 25040.082
| 776.2442 | 3.308823 | 12.221563 | 82.99132 | 4.719729 | 149294.6 | 35.7424 | 500.3646 | 0.5370464 | 5.2518996 | 19.0373 | 0.7274851 | 31280.15 | 25040.082
| 777.0887 | 3.304823 | 12.2315754 | 83.06573 | 4.71572 | 149020.3 | 35.65943 | 498.4799 | 0.472673 | 5.261912 | 9.439228 | 0.728997 | 31280.15 | 25040.082
| 774.3604 | 3.309323 | 12.2425676 | 83.08712 | 4.720221 | 148835 | 35.72533 | 497.8978 | 0.4183751 | 5.2729042 | 4.734398 | 0.7210907 | 31280.15 | 25040.082
| 774.2629 | 3.305323 | 12.2525695 | 83.14938 | 4.716212 | 148783 | 35.61849 | 496.8631 | 0.3727204 | 5.2829061 | 3.614926 | 0.6619948 | 31280.15 | 25040.082
| 771.4696 | 3.309823 | 12.2635113 | 83.20991 | 4.720707 | 148843.4 | 35.60352 | 496.6589 | 0.3296152 | 5.2938479 | 3.182103 | 0.5969439 | 31280.15 | 25040.082
| 767.7667 | 3.305323 | 12.2744746 | 83.19639 | 4.71621 | 149002.5 | 35.53415 | 497.0732 | 0.2949893 | 5.3048112 | 3.514655 | 0.5160771 | 31280.15 | 25040.082
| 766.0128 | 3.309823 | 12.2854457 | 83.20418 | 4.720708 | 149167.3 | 35.55635 | 497.7578 | 0.2667915 | 5.3157823 | 2.379341 | 0.4223992 | 31280.15 | 25040.082
| 766.6299 | 3.305323 | 12.296434 | 83.25567 | 4.716203 | 149367.3 | 35.41405 | 497.6213 | 0.2435987 | 5.3267706 | 2.263695 | 0.332043 | 31280.15 | 25040.082
| 768.6438 | 3.309823 | 12.3073001 | 83.18492 | 4.720711 | 149574.6 | 35.50984 | 499.2705 | 0.223075 | 5.3376367 | 1.563468 | 0.2417393 | 31280.15 | 25040.082
| 768.3189 | 3.305823 | 12.3173227 | 83.35086 | 4.716688 | 149804.2 | 35.25305 | 498.0516 | 0.2030182 | 5.3476593 | 1.62869 | 0.1676159 | 31280.15 | 25040.082
| 772.4115 | 3.310323 | 12.3283304 | 83.37714 | 4.721188 | 150052.8 | 35.24315 | 498.8116 | 0.184799 | 5.358667 | 2.019714 | 0.1128312 | 31280.15 | 25040.082
| 776.1793 | 3.305823 | 12.3392779 | 83.34187 | 4.716692 | 150352 | 35.17509 | 499.9102 | 0.1722528 | 5.3696145 | 2.387334 | 0.07739617 | 31280.15 | 25040.082
| 777.5759 | 3.310323 | 12.350346 | 83.37811 | 4.721187 | 150604.7 | 35.15472 | 500.5799 | 0.1573333 | 5.3806826 | 2.827451 | 0.05805695 | 31280.15 | 25040.082
| 777.7384 | 3.305823 | 12.3612501 | 83.39451 | 4.716685 | 150836.3 | 35.04582 | 500.9193 | 0.1474493 | 5.3915867 | 2.958525 | 0.02902848 | 31280.15 | 25040.082
| 776.2767 | 3.310323 | 12.3722047 | 83.40665 | 4.721184 | 151016.5 | 35.06135 | 501.6096 | 0.1382147 | 5.4025413 | 2.494494 | -0.006449685 | 31280.15 | 25040.082
| 776.1468 | 3.306323 | 12.383213 | 83.47389 | 4.717176 | 151210.7 | 34.91414 | 501.3199 | 0.130855 | 5.4135496 | 2.33353 | -0.03547326 | 31280.15 | 25040.082
| 768.8711 | 3.310823 | 12.3941673 | 83.45022 | 4.721678 | 151422.4 | 34.96073 | 502.4898 | 0.1237534 | 5.4245039 | 1.796458 | -0.06450409 | 31280.15 | 25040.082
| 769.066 | 3.306823 | 12.4041715 | 83.49846 | 4.71767 | 151625.1 | 34.83193 | 502.4283 | 0.1174422 | 5.4345081 | 1.858359 | -0.09031585 | 31280.15 | 25040.082
| 769.066 | 3.310823 | 12.4141818 | 83.46303 | 4.721674 | 151789 | 34.89142 | 503.5433 | 0.1096113 | 5.4445184 | 2.220806 | -0.1064437 | 31280.15 | 25040.082
| 766.1752 | 3.307323 | 12.4251439 | 83.55757 | 4.718165 | 151962.9 | 34.72774 | 502.9265 | 0.1039784 | 5.4554805 | 2.243421 | -0.1419167 | 31280.15 | 25040.082
EndSRFitIndex | 766.6949 | 3.310323 | 12.4351536 | 83.42159 | 4.721179 | 152074.8 | 34.88293 | 504.8858 | 0.09931028 | 5.4654902 | 1.754336 | -0.1709065 | 31280.15 | 25040.082
| 766.1427 | 3.307323 | 12.4451546 | 83.43874 | 4.718177 | 152198.3 | 34.81012 | 504.9488 | 0.09455152 | 5.4754912 | 1.155579 | -0.1902222 | 31280.15 | 25040.082
End of Data Index | 766.4675 | 3.310323 | 12.4551549 | 83.5006 | 4.721169 | 152324.8 | 34.76616 | 504.8612 | 0.0880937 | 5.4854915 | 0.2377827 | -0.2031071 | 31280.15 | 25040.082
| 766.1102 | 3.307823 | 12.4659535 | 83.52675 | 4.718669 | 152476.8 | 34.68668 | 504.9489 |  | 5.4962901 | 0.4366272 | -0.2127788 | 31280.15 | 25040.082
| 765.9803 | 3.309823 | 12.4759677 | 83.40105 | 4.720681 | 152631.6 | 34.81266 | 506.8944 |  | 5.5063043 | 0.03100466 | -0.2160391 | 31280.15 | 25040.082
| 767.5394 | 3.307323 | 12.4868876 | 83.38716 | 4.718186 | 152743.4 | 34.77902 | 507.2775 |  | 5.5172242 | -0.8898614 | -0.2256743 | 31280.15 | 25040.082
| 769.943 | 3.309823 | 12.4979223 | 83.33084 | 4.720694 | 152821 | 34.8541 | 508.265 |  | 5.5282589 | -1.708155 | -0.2320568 | 31280.15 | 25040.082
| 773.8407 | 3.307323 | 12.5087542 | 83.29572 | 4.718198 | 152919.9 | 34.84354 | 508.8343 |  | 5.5390908 | -2.431448 | -0.2320176 | 31280.15 | 25040.082
| 776.7315 | 3.309823 | 12.5197067 | 83.41286 | 4.720684 | 153014.3 | 34.74334 | 508.0205 |  | 5.5500433 | -3.058329 | -0.2287695 | 31280.15 | 25040.082
| 777.0563 | 3.307823 | 12.5298509 | 83.37923 | 4.718686 | 153119.5 | 34.73652 | 508.6201 |  | 5.5601875 | -2.645861 | -0.2126591 | 31280.15 | 25040.082
| 778.2905 | 3.309323 | 12.540693 | 83.39201 | 4.720186 | 153244.6 | 34.72347 | 508.9726 |  | 5.5710296 | -1.792603 | -0.2030157 | 31280.15 | 25040.082
| 777.9007 | 3.308323 | 12.5507215 | 83.40967 | 4.719181 | 153379.3 | 34.67365 | 509.1729 |  | 5.5810581 | -0.04593175 | -0.1998382 | 31280.15 | 25040.082
| 777.0563 | 3.309823 | 12.5617247 | 83.48927 | 4.720674 | 153506.4 | 34.59435 | 508.8173 |  | 5.5920613 | 1.306511 | -0.1869771 | 31280.15 | 25040.082
| 776.7315 | 3.308823 | 12.5717616 | 83.49988 | 4.71967 | 153635.2 | 34.55269 | 509.0741 |  | 5.6020982 | 2.714764 | -0.1773458 | 31280.15 | 25040.082
| 774.0681 | 3.309323 | 12.5826244 | 83.45655 | 4.720177 | 153786.3 | 34.57921 | 510.0605 |  | 5.612961 | 2.845677 | -0.161278 | 31280.15 | 25040.082
| 774.2304 | 3.308323 | 12.5926578 | 83.44182 | 4.719176 | 153949.7 | 34.55753 | 510.7037 |  | 5.6229944 | 1.81501 | -0.1452157 | 31280.15 | 25040.082
| 771.3397 | 3.309823 | 12.6036374 | 83.49494 | 4.720672 | 154113.9 | 34.49934 | 510.7529 |  | 5.633974 | 1.402054 | -0.1420527 | 31280.15 | 25040.082
| 767.4094 | 3.308323 | 12.6145868 | 83.58656 | 4.71916 | 154280.3 | 34.36722 | 510.2409 |  | 5.6449234 | 1.408776 | -0.1421168 | 31280.15 | 25040.082
| 766.3051 | 3.309823 | 12.6255809 | 83.50332 | 4.72067 | 154440.4 | 34.44351 | 511.7388 |  | 5.6559175 | 1.239488 | -0.1454122 | 31280.15 | 25040.082
| 766.0777 | 3.307823 | 12.6356009 | 83.43915 | 4.718675 | 154547.4 | 34.46678 | 512.678 |  | 5.6659375 | 0.5685857 | -0.1486688 | 31280.15 | 25040.082

## Test 19
Markers | Displacement | Force | Time | DEPTH | LOAD | STIFFNESS | HARDNESS | MODULUS | hdotOverh | Time On Sample | Velocity | Dyn. Phase | X Axis Position | Y Axis Position
| nm | mN | s | nm | mN | N/m | GPa | GPa | 1/s | s | nm/s | degrees | Âµm | Âµm
Surface Index | 695.5559 | -0.6353462 | 6.9587471 | 0 | 2.765333e-05 |  |  |  |  | 0 | 990.9807 |  | 31280.15 | 25045.08
| 696.2382 | -0.6352252 | 6.9597257 | 0.6820897 | 8.755411e-05 |  |  |  |  | 0.0009786 | 991.1209 |  | 31280.15 | 25045.08
| 696.1732 | -0.6351205 | 6.9605722 | 0.6170228 | 0.000159615 |  |  |  |  | 0.0018251 | 990.7846 |  | 31280.15 | 25045.08
| 696.563 | -0.6349748 | 6.9617502 | 1.006705 | 0.000282458 |  |  |  |  | 0.0030031 | 989.7996 |  | 31280.15 | 25045.08
| 696.7255 | -0.6348543 | 6.9627252 | 1.169042 | 0.000395146 |  |  |  |  | 0.0039781 | 987.9287 |  | 31280.15 | 25045.08
| 696.3356 | -0.6347314 | 6.9637188 | 0.7790447 | 0.0005127316 |  |  |  |  | 0.0049717 | 985.3433 |  | 31280.15 | 25045.08
| 697.1803 | -0.6346275 | 6.964559 | 1.623606 | 0.0006091511 |  |  |  |  | 0.0058119 | 981.9466 |  | 31280.15 | 25045.08
| 696.8554 | -0.634481 | 6.9657437 | 1.298598 | 0.0007446118 |  |  |  |  | 0.0069966 | 977.9833 |  | 31280.15 | 25045.08
| 696.6605 | -0.6343597 | 6.9667249 | 1.10354 | 0.0008591854 |  |  |  |  | 0.0079778 | 973.1626 |  | 31280.15 | 25045.08
| 696.6605 | -0.6342365 | 6.9677213 | 1.103418 | 0.0009734807 |  |  |  |  | 0.0089742 | 967.7047 |  | 31280.15 | 25045.08
| 697.0503 | -0.6341139 | 6.9687128 | 1.493122 | 0.001086371 |  |  |  |  | 0.0099657 | 961.6448 |  | 31280.15 | 25045.08
| 697.0178 | -0.6339863 | 6.9697445 | 1.460514 | 0.00120623 |  |  |  |  | 0.0109974 | 954.9201 |  | 31280.15 | 25045.08
| 697.0178 | -0.6338636 | 6.970737 | 1.460393 | 0.00132296 |  |  |  |  | 0.0119899 | 947.5763 |  | 31280.15 | 25045.08
| 697.3427 | -0.6337403 | 6.9717341 | 1.785134 | 0.00143898 |  |  |  |  | 0.012987 | 939.6671 |  | 31280.15 | 25045.08
| 697.0178 | -0.6336167 | 6.9727339 | 1.460148 | 0.001557373 |  |  |  |  | 0.0139868 | 931.3252 |  | 31280.15 | 25045.08
| 697.6675 | -0.6334922 | 6.9737408 | 2.109751 | 0.001674006 |  |  |  |  | 0.0149937 | 922.4915 |  | 31280.15 | 25045.08
| 697.3102 | -0.6333687 | 6.9747396 | 1.752284 | 0.001793313 |  |  |  |  | 0.0159925 | 913.1039 |  | 31280.15 | 25045.08
| 697.2127 | -0.6332455 | 6.9757356 | 1.654717 | 0.001912994 |  |  |  |  | 0.0169885 | 903.2621 |  | 31280.15 | 25045.08
| 697.4726 | -0.6331174 | 6.9767717 | 1.91449 | 0.002037353 |  |  |  |  | 0.0180246 | 892.8337 |  | 31280.15 | 25045.08
| 697.0178 | -0.632998 | 6.977737 | 1.459534 | 0.002152998 |  |  |  |  | 0.0189899 | 881.811 |  | 31280.15 | 25045.08
| 697.3102 | -0.6328745 | 6.9787359 | 1.751794 | 0.002272638 |  |  |  |  | 0.0199888 | 870.3506 |  | 31280.15 | 25045.08
| 697.1803 | -0.632751 | 6.9797346 | 1.621745 | 0.002392692 |  |  |  |  | 0.0209875 | 858.2403 |  | 31280.15 | 25045.08
| 696.8879 | -0.6326292 | 6.9807199 | 1.329243 | 0.002511969 |  |  |  |  | 0.0219728 | 845.5632 |  | 31280.15 | 25045.08
| 697.1478 | -0.6325051 | 6.9817235 | 1.58902 | 0.002635187 |  |  |  |  | 0.0229764 | 832.2899 |  | 31280.15 | 25045.08
| 697.4076 | -0.6323866 | 6.982682 | 1.848754 | 0.00275163 |  |  |  |  | 0.0239349 | 818.5052 |  | 31280.15 | 25045.08
| 697.0178 | -0.6322575 | 6.9837261 | 1.4588 | 0.002877218 |  |  |  |  | 0.024979 | 804.3734 |  | 31280.15 | 25045.08
| 697.1803 | -0.6321379 | 6.9846935 | 1.621137 | 0.002994882 |  |  |  |  | 0.0259464 | 789.8459 |  | 31280.15 | 25045.08
| 697.5051 | -0.6320109 | 6.98572 | 1.945874 | 0.003114897 |  |  |  |  | 0.0269729 | 775.0158 |  | 31280.15 | 25045.08
| 697.7325 | -0.6318873 | 6.9867199 | 2.173122 | 0.00323474 |  |  |  |  | 0.0279728 | 759.8365 |  | 31280.15 | 25045.08
| 697.9924 | -0.6317671 | 6.9876919 | 2.432903 | 0.003350535 |  |  |  |  | 0.0289448 | 744.2118 |  | 31280.15 | 25045.08
| 697.4076 | -0.6316398 | 6.9887214 | 1.848014 | 0.003474717 |  |  |  |  | 0.0299743 | 728.3031 |  | 31280.15 | 25045.08
| 697.6675 | -0.6315159 | 6.9897232 | 2.107791 | 0.003592438 |  |  |  |  | 0.0309761 | 712.0336 |  | 31280.15 | 25045.08
| 697.895 | -0.6313945 | 6.9907049 | 2.335089 | 0.003708472 |  |  |  |  | 0.0319578 | 695.5955 |  | 31280.15 | 25045.08
| 697.3102 | -0.6312697 | 6.9917144 | 1.750202 | 0.003828783 |  |  |  |  | 0.0329673 | 679.0091 |  | 31280.15 | 25045.08
| 697.3427 | -0.6311445 | 6.9927267 | 1.782559 | 0.003948761 |  |  |  |  | 0.0339796 | 662.1726 |  | 31280.15 | 25045.08
| 697.5051 | -0.6310221 | 6.993717 | 1.944894 | 0.004070734 |  |  |  |  | 0.0349699 | 645.1523 |  | 31280.15 | 25045.08
| 697.5376 | -0.6308991 | 6.9947117 | 1.977253 | 0.004192212 |  |  |  |  | 0.0359646 | 627.8733 |  | 31280.15 | 25045.08
| 697.5051 | -0.6307928 | 6.9955709 | 1.944666 | 0.004297415 |  |  |  |  | 0.0368238 | 610.3308 |  | 31280.15 | 25045.08
| 697.895 | -0.6306524 | 6.996707 | 2.334353 | 0.004435619 |  |  |  |  | 0.0379599 | 592.6741 |  | 31280.15 | 25045.08
| 697.8625 | -0.6305314 | 6.9976851 | 2.301751 | 0.004554285 |  |  |  |  | 0.038938 | 574.6485 |  | 31280.15 | 25045.08
| 698.1223 | -0.6304099 | 6.998668 | 2.561482 | 0.004672946 |  |  |  |  | 0.0399209 | 556.3208 |  | 31280.15 | 25045.08
| 697.7 | -0.630283 | 6.9996943 | 2.139049 | 0.004797892 |  |  |  |  | 0.0409472 | 537.801 |  | 31280.15 | 25045.08
| 697.895 | -0.6301616 | 7.0006758 | 2.333866 | 0.004918737 |  |  |  |  | 0.0419287 | 519.1979 |  | 31280.15 | 25045.08
| 697.6351 | -0.6300505 | 7.0015742 | 2.073856 | 0.005028707 |  |  |  |  | 0.0428271 | 500.5758 |  | 31280.15 | 25045.08
| 697.7325 | -0.6299259 | 7.0025819 | 2.171177 | 0.005150834 |  |  |  |  | 0.0438348 | 482.0278 |  | 31280.15 | 25045.08
| 697.9924 | -0.6298075 | 7.0035395 | 2.430959 | 0.005266726 |  |  |  |  | 0.0447924 | 463.4665 |  | 31280.15 | 25045.08
| 697.9599 | -0.6296835 | 7.0045421 | 2.398355 | 0.005388102 |  |  |  |  | 0.045795 | 444.9354 |  | 31280.15 | 25045.08
| 698.2198 | -0.6295568 | 7.0055671 | 2.658129 | 0.00551029 |  |  |  |  | 0.04682 | 426.3747 |  | 31280.15 | 25045.08
| 697.9599 | -0.6294351 | 7.0065516 | 2.398109 | 0.005631186 |  |  |  |  | 0.0478045 | 407.8544 |  | 31280.15 | 25045.08
| 698.0249 | -0.6293087 | 7.0075731 | 2.462946 | 0.005754419 |  |  |  |  | 0.048826 | 389.5163 |  | 31280.15 | 25045.08
| 698.0574 | -0.6291896 | 7.0085368 | 2.495309 | 0.005871665 |  |  |  |  | 0.0497897 | 371.4879 |  | 31280.15 | 25045.08
| 698.0574 | -0.6290645 | 7.0095484 | 2.495185 | 0.005992715 |  |  |  |  | 0.0508013 | 353.7924 |  | 31280.15 | 25045.08
| 697.9924 | -0.6289406 | 7.0105504 | 2.4301 | 0.006114417 |  |  |  |  | 0.0518033 | 336.3162 |  | 31280.15 | 25045.08
| 697.6675 | -0.6288187 | 7.0115363 | 2.105116 | 0.00623117 |  |  |  |  | 0.0527892 | 319.034 |  | 31280.15 | 25045.08
| 698.2198 | -0.6286946 | 7.0125401 | 2.657274 | 0.006351336 |  |  |  |  | 0.053793 | 301.9777 |  | 31280.15 | 25045.08
| 698.3173 | -0.6285698 | 7.0135488 | 2.754595 | 0.006471588 |  |  |  |  | 0.0548017 | 286.0984 |  | 31280.15 | 25045.08
| 697.7 | -0.628451 | 7.0145098 | 2.137233 | 0.0065879 |  |  |  |  | 0.0557627 | 270.5684 |  | 31280.15 | 25045.08
SurfaceFindCoarse | 698.2848 | -0.6283255 | 7.015525 | 2.721871 | 0.006710954 |  |  |  |  | 0.0567779 | 255.397 |  | 31280.15 | 25045.08
| 698.7071 | -0.6285279 | 7.0275199 | 3.345236 | 0.006598734 |  |  |  |  | 0.0687728 | 99.41588 | 68.90136 | 31280.15 | 25045.08
| 697.9599 | -0.6286406 | 7.0375586 | 3.296856 | 0.006602243 |  |  |  |  | 0.0788115 | 29.55556 | 66.55579 | 31280.15 | 25045.08
| 698.7071 | -0.6287535 | 7.0478069 | 3.321191 | 0.006601576 |  |  |  |  | 0.0890598 | 19.96798 | 64.57313 | 31280.15 | 25045.08
| 698.1873 | -0.6288786 | 7.0584566 | 3.298319 | 0.006590345 |  |  |  |  | 0.0997095 | 14.73573 | 61.61054 | 31280.15 | 25045.08
| 697.895 | -0.6289907 | 7.0684945 | 3.14919 | 0.006599541 |  |  |  |  | 0.1097474 | 10.26781 | 59.34652 | 31280.15 | 25045.08
| 698.4797 | -0.6291147 | 7.0794411 | 3.031362 | 0.006605236 |  |  |  |  | 0.120694 | 5.750338 | 52.92042 | 31280.15 | 25045.08
End Of Dynamic Ramp | 697.7 | -0.6292392 | 7.090398 | 3.029496 | 0.00659764 |  |  |  |  | 0.1316509 | 1.501154 | 48.11084 | 31280.15 | 25045.08
| 698.2198 | -0.6292955 | 7.1072461 | 2.922993 | 0.006605294 |  |  |  |  | 0.148499 | -0.3387478 | 51.10981 | 31280.15 | 25045.08
| 698.1223 | -0.6292955 | 7.1181989 | 2.927912 | 0.006597381 |  |  |  |  | 0.1594518 | 0.1224007 | 41.35775 | 31280.15 | 25045.08
| 698.4472 | -0.6291392 | 7.1291299 | 2.771032 | 0.006769186 |  |  |  |  | 0.1703828 | 0.2000721 | 26.96571 | 31280.15 | 25045.08
| 697.83 | -0.6291392 | 7.1401187 | 2.721986 | 0.006772383 |  |  |  |  | 0.1813716 | 0.0809369 |  | 31280.15 | 25045.08
| 698.3822 | -0.6291392 | 7.1511493 | 2.724361 | 0.006771305 |  |  |  |  | 0.1924022 | -0.07544182 |  | 31280.15 | 25045.08
| 698.8695 | -0.6291392 | 7.1611596 | 2.820165 | 0.006760994 |  |  |  |  | 0.2024125 | -0.3282983 |  | 31280.15 | 25045.08
| 698.8045 | -0.6291392 | 7.1721121 | 2.874705 | 0.006755919 |  |  |  |  | 0.213365 | -0.3038136 | -2.602562 | 31280.15 | 25045.08
| 698.8045 | -0.6291392 | 7.1831174 | 2.93807 | 0.006749724 |  |  |  |  | 0.2243703 | 0.6917334 | -0.4092486 | 31280.15 | 25045.08
| 698.0574 | -0.6291392 | 7.1940443 | 2.867998 | 0.006759674 |  |  |  |  | 0.2352972 | 1.641311 | 1.098187 | 31280.15 | 25045.08
| 698.2848 | -0.6291392 | 7.2049875 | 2.923813 | 0.00675396 |  |  |  |  | 0.2462404 | 2.10099 | 1.853041 | 31280.15 | 25045.08
| 698.1548 | -0.6291392 | 7.2150301 | 2.918333 | 0.006755239 |  |  |  |  | 0.256283 | 2.1779 | 2.405971 | 31280.15 | 25045.08
| 698.2848 | -0.6291392 | 7.2259683 | 2.858783 | 0.006763312 |  |  |  |  | 0.2672212 | 1.019936 | 2.916031 | 31280.15 | 25045.08
| 698.1548 | -0.6291392 | 7.236952 | 2.862639 | 0.006763392 |  |  |  |  | 0.2782049 | -0.6853321 | 3.409966 | 31280.15 | 25045.08
| 698.2848 | -0.6291392 | 7.2469807 | 2.920871 | 0.006756478 |  |  |  |  | 0.2882336 | -1.466846 | 3.485791 | 31280.15 | 25045.08
| 698.3173 | -0.6291392 | 7.2578594 | 2.90569 | 0.006758476 |  |  |  |  | 0.2991123 | -1.037682 | 3.332447 | 31280.15 | 25045.08
| 698.2848 | -0.6291392 | 7.2687615 | 2.906569 | 0.006758196 |  |  |  |  | 0.3100144 | -0.365474 | 2.782006 | 31280.15 | 25045.08
| 698.2848 | -0.6291392 | 7.2787772 | 2.884421 | 0.006760554 |  |  |  |  | 0.3200301 | 0.02326186 | 2.231175 | 31280.15 | 25045.08
| 697.8625 | -0.6291392 | 7.2897932 | 2.907426 | 0.006757556 |  |  |  |  | 0.3310461 | 0.02298609 | 2.121096 | 31280.15 | 25045.08
| 698.3173 | -0.6291392 | 7.3007194 | 2.915676 | 0.006756158 |  |  |  |  | 0.3419723 | 0.5264746 | 1.707499 | 31280.15 | 25045.08
| 698.3497 | -0.6291392 | 7.3107493 | 2.897816 | 0.006758076 |  |  |  |  | 0.3520022 | 0.5224451 | 1.412487 | 31280.15 | 25045.08
| 698.2198 | -0.6291392 | 7.3217017 | 2.924362 | 0.006754679 |  |  |  |  | 0.3629546 | 0.1970538 | 1.436084 | 31280.15 | 25045.08
| 697.9924 | -0.6291392 | 7.332604 | 2.887336 | 0.006758755 |  |  |  |  | 0.3738569 | 0.2695276 | 1.481457 | 31280.15 | 25045.08
| 698.3173 | -0.6291392 | 7.3427206 | 2.811134 | 0.006767388 |  |  |  |  | 0.3839735 | -0.1491898 | 1.720077 | 31280.15 | 25045.08
| 698.3173 | -0.6291392 | 7.3537355 | 2.847008 | 0.006762592 |  |  |  |  | 0.3949884 | -0.6131814 | 1.606003 | 31280.15 | 25045.08
| 698.1223 | -0.6291392 | 7.3645569 | 2.74368 | 0.006774781 |  |  |  |  | 0.4058098 | -1.196328 | 1.84761 | 31280.15 | 25045.08
| 697.9924 | -0.6291392 | 7.3745784 | 2.766666 | 0.006771623 |  |  |  |  | 0.4158313 | -1.887513 | 1.319078 | 31280.15 | 25045.08
| 698.0249 | -0.6291392 | 7.3854903 | 2.751031 | 0.006773302 |  |  |  |  | 0.4267432 | -2.180912 | 0.1935661 | 31280.15 | 25045.08
| 698.6746 | -0.6291392 | 7.3955278 | 2.851222 | 0.006760634 |  |  |  |  | 0.4367807 | -1.761447 | -0.7929706 | 31280.15 | 25045.08
| 697.8625 | -0.6291392 | 7.4065384 | 2.680228 | 0.006781415 |  |  |  |  | 0.4477913 | -0.8491714 | -1.624976 | 31280.15 | 25045.08
| 698.0574 | -0.6291392 | 7.4173739 | 2.800334 | 0.006766389 |  |  |  |  | 0.4586268 | -0.8007305 | -2.29061 | 31280.15 | 25045.08
| 698.1223 | -0.6291392 | 7.4284336 | 2.810781 | 0.00676527 |  |  |  |  | 0.4696865 | 0.1309213 | -3.499341 | 31280.15 | 25045.08
| 698.1223 | -0.6291392 | 7.4393641 | 2.760693 | 0.006771743 |  |  |  |  | 0.480617 | 0.676824 | -4.597808 | 31280.15 | 25045.08
| 698.6096 | -0.6291392 | 7.4493819 | 2.772042 | 0.006770625 |  |  |  |  | 0.4906348 | 0.3219634 | -4.45811 | 31280.15 | 25045.08
| 698.9345 | -0.6291392 | 7.4603644 | 2.731546 | 0.00677606 |  |  |  |  | 0.5016173 | -0.2087364 | -3.951654 | 31280.15 | 25045.08
| 698.0574 | -0.6291392 | 7.4713132 | 2.758922 | 0.006773102 |  |  |  |  | 0.5125661 | -0.7732256 | -2.917007 | 31280.15 | 25045.08
| 698.6421 | -0.6291392 | 7.4822456 | 2.678994 | 0.006783174 |  |  |  |  | 0.5234985 | -0.6871466 | -1.070824 | 31280.15 | 25045.08
End Of Dynamic Ramp Hold | 698.2198 | -0.6291392 | 7.4922698 | 2.712541 | 0.006779337 | 32574.25 | -0.4271666 |  |  | 0.5335227 | -1.888914 | 0.8680514 | 31280.15 | 25045.08
| 698.3173 | -0.6282263 | 7.5072745 | 2.777798 | 0.007848327 | 35379.52 | -0.5083174 |  |  | 0.5485274 | -0.8483438 | 3.030477 | 31280.15 | 25045.08
| 697.83 | -0.6271241 | 7.5182969 | 2.851372 | 0.009159803 | 40672.99 | -0.6148173 |  |  | 0.5595498 | 0.2328049 | 3.967918 | 31280.15 | 25045.08
| 698.6746 | -0.626114 | 7.5283975 | 3.003745 | 0.01034461 | 46321.7 | -0.7506414 |  |  | 0.5696504 | 1.774261 | 5.253803 | 31280.15 | 25045.08
| 698.6096 | -0.6250238 | 7.5392993 | 3.113039 | 0.01163642 | 54238.65 | -0.8961818 |  |  | 0.5805522 | 4.501866 | 6.575678 | 31280.15 | 25045.08
| 699.0969 | -0.62392 | 7.5503377 | 3.231374 | 0.01294411 | 63786.79 | -1.065191 |  |  | 0.5915906 | 6.733522 | 7.452768 | 31280.15 | 25045.08
| 698.8045 | -0.6229164 | 7.5603738 | 3.270806 | 0.01414286 | 74883.57 | -1.19497 |  |  | 0.6016267 | 8.409021 | 7.561428 | 31280.15 | 25045.08
| 699.4867 | -0.6218274 | 7.5712639 | 3.473 | 0.01541973 | 86649.89 | -1.459531 |  |  | 0.6125168 | 9.185748 | 6.977618 | 31280.15 | 25045.08
| 699.4867 | -0.6207229 | 7.582308 | 3.563972 | 0.01672928 | 91215.85 | -1.661737 |  |  | 0.6235609 | 10.46693 | 6.079589 | 31280.15 | 25045.08
| 699.0319 | -0.6196309 | 7.5932285 | 3.675616 | 0.0180236 | 89501.11 | -1.892664 |  |  | 0.6344814 | 10.95411 | 5.284 | 31280.15 | 25045.08
| 699.2593 | -0.6185332 | 7.6042054 | 3.771889 | 0.01932786 | 83453.76 | -2.117838 |  |  | 0.6454583 | 10.48158 | 4.459723 | 31280.15 | 25045.08
| 698.967 | -0.6175329 | 7.6142088 | 3.90193 | 0.02050707 | 76781.74 | -2.388762 |  |  | 0.6554617 | 10.43827 | 3.6717 | 31280.15 | 25045.08
| 699.3568 | -0.6164513 | 7.6250243 | 4.017274 | 0.02178828 | 67912.92 | -2.656098 |  |  | 0.6662772 | 10.7083 | 2.883999 | 31280.15 | 25045.08
| 699.9415 | -0.6154416 | 7.6351216 | 4.180895 | 0.02297715 | 62276.6 | -3.033445 |  |  | 0.6763745 | 10.90972 | 2.060111 | 31280.15 | 25045.08
| 699.4543 | -0.6143425 | 7.6461122 | 4.323916 | 0.02427485 | 55208.63 | -3.397134 |  |  | 0.6873651 | 10.89339 | 1.281571 | 31280.15 | 25045.08
| 699.4867 | -0.6132535 | 7.6570025 | 4.255454 | 0.02559337 | 48685.03 | -3.28805 |  |  | 0.6982554 | 10.39329 | 1.181189 | 31280.15 | 25045.08
| 699.4218 | -0.6121538 | 7.6679997 | 4.440673 | 0.02688779 | 43270.34 | -3.714939 |  |  | 0.7092526 | 9.762204 | 1.193489 | 31280.15 | 25045.08
| 699.909 | -0.6110526 | 7.679011 | 4.495354 | 0.0281816 | 39438.16 | -3.855284 |  |  | 0.7202639 | 9.274679 | 1.409454 | 31280.15 | 25045.08
| 699.7466 | -0.6100487 | 7.6890506 | 4.60277 | 0.02939223 | 36437.94 | -4.123174 |  |  | 0.7303035 | 8.215267 | 1.216884 | 31280.15 | 25045.08
| 699.8766 | -0.6089547 | 7.6999906 | 4.652874 | 0.03069936 | 34099.03 | -4.249948 |  |  | 0.7412435 | 7.376768 | 1.138757 | 31280.15 | 25045.08
| 700.4288 | -0.6078562 | 7.7109756 | 4.752941 | 0.03200172 | 32049.8 | -4.507861 |  |  | 0.7522285 | 6.447243 | 1.231095 | 31280.15 | 25045.08
| 700.4613 | -0.6068552 | 7.7209853 | 4.818909 | 0.03319723 | 30617.55 | -4.681372 |  |  | 0.7622382 | 6.226172 | 1.709814 | 31280.15 | 25045.08
| 700.4613 | -0.6057514 | 7.7320239 | 4.882113 | 0.03451042 | 29189.24 | -4.8335 |  |  | 0.7732768 | 6.489839 | 2.273031 | 31280.15 | 25045.08
| 700.4613 | -0.6046641 | 7.7428965 | 4.970586 | 0.03580745 | 28053.09 | -5.074771 |  |  | 0.7841494 | 5.746314 | 2.98724 | 31280.15 | 25045.08
| 700.5263 | -0.6036616 | 7.7529215 | 5.024945 | 0.03700168 | 27236.64 | -5.219011 |  |  | 0.7941744 | 5.712182 | 3.194589 | 31280.15 | 25045.08
| 700.4613 | -0.602565 | 7.7638876 | 5.104248 | 0.03830672 | 26601.43 | -5.468632 |  |  | 0.8051405 | 5.348262 | 3.388977 | 31280.15 | 25045.08
| 700.5912 | -0.6015576 | 7.7739618 | 5.161075 | 0.03950768 | 26161.49 | -5.656016 |  |  | 0.8152147 | 5.490247 | 3.711284 | 31280.15 | 25045.08
| 700.7537 | -0.600459 | 7.7849476 | 5.391996 | 0.0407945 | 25687.88 | -6.577821 |  |  | 0.8262005 | 5.885269 | 3.941081 | 31280.15 | 25045.08
| 700.2014 | -0.5994079 | 7.7954581 | 5.467786 | 0.04204687 | 25208.87 | -6.857462 |  |  | 0.836711 | 7.22233 | 4.323613 | 31280.15 | 25045.08
| 700.4613 | -0.598405 | 7.8054875 | 5.450891 | 0.04325214 | 25006.36 | -6.74479 |  |  | 0.8467404 | 7.785056 | 4.609746 | 31280.15 | 25045.08
| 700.2014 | -0.5973957 | 7.8155801 | 5.585383 | 0.04444373 | 24845.54 | -7.391105 |  |  | 0.856833 | 8.114274 | 4.617712 | 31280.15 | 25045.08
| 700.6887 | -0.596302 | 7.8265179 | 5.575075 | 0.04575812 | 24784.43 | -7.322948 |  |  | 0.8677708 | 7.738269 | 4.526699 | 31280.15 | 25045.08
| 700.5588 | -0.5951953 | 7.8375846 | 5.661236 | 0.04706929 | 24695.08 | -7.759506 |  |  | 0.8788375 | 6.807681 | 4.333909 | 31280.15 | 25045.08
| 701.046 | -0.5940986 | 7.8485517 | 5.714013 | 0.04838182 | 24730.49 | -8.06338 |  |  | 0.8898046 | 5.757934 | 4.163414 | 31280.15 | 25045.08
| 701.3384 | -0.5930012 | 7.8595255 | 5.842321 | 0.04967544 | 24704.01 | -8.835461 |  |  | 0.9007784 | 4.917863 | 3.994474 | 31280.15 | 25045.08
| 701.176 | -0.5919096 | 7.8704414 | 5.836081 | 0.05098817 | 24686.17 | -8.753119 |  |  | 0.9116943 | 4.863065 | 3.576334 | 31280.15 | 25045.08
| 701.5009 | -0.5908196 | 7.8813415 | 5.900006 | 0.05229022 | 24672.91 | -9.13561 |  |  | 0.9225944 | 5.266182 | 3.124831 | 31280.15 | 25045.08
| 701.4358 | -0.5897122 | 7.8924153 | 5.99265 | 0.05360388 | 24681.08 | -9.752141 |  |  | 0.9336682 | 5.330374 | 2.640292 | 31280.15 | 25045.08
| 701.4034 | -0.5887058 | 7.9024795 | 6.049201 | 0.05480049 | 24675.73 | -10.12409 |  |  | 0.9437324 | 6.07847 | 2.122882 | 31280.15 | 25045.08
| 701.5333 | -0.5876295 | 7.9132425 | 6.029868 | 0.05609998 | 24617.42 | -9.876807 |  |  | 0.9544954 | 5.129005 | 1.659596 | 31280.15 | 25045.08
| 701.5658 | -0.5865178 | 7.9243594 | 6.186579 | 0.05740545 | 24567.52 | -11.03624 |  |  | 0.9656123 | 4.930039 | 1.259558 | 31280.15 | 25045.08
| 700.6887 | -0.5854273 | 7.9352648 | 6.215077 | 0.05871311 | 24481.73 | -11.12986 |  |  | 0.9765177 | 4.823963 | 0.8243429 | 31280.15 | 25045.08
| 700.5588 | -0.5843364 | 7.9461738 | 6.248897 | 0.06001832 | 24417.28 | -11.27877 |  |  | 0.9874267 | 5.109189 | 0.1350251 | 31280.15 | 25045.08
| 701.241 | -0.5832284 | 7.9572536 | 6.3741 | 0.06133008 | 24323.23 | -12.2669 |  |  | 0.9985065 | 4.926213 | -0.4414071 | 31280.15 | 25045.08
| 701.3384 | -0.5821308 | 7.9682294 | 6.391138 | 0.06264526 | 24275.71 | -12.25453 |  |  | 1.0094823 | 5.005231 | -0.824655 | 31280.15 | 25045.08
| 701.111 | -0.5810337 | 7.9792 | 6.55021 | 0.06393779 | 24200.61 | -13.74418 |  |  | 1.0204529 | 5.817019 | -1.024554 | 31280.15 | 25045.08
| 702.1505 | -0.5799365 | 7.9901724 | 6.612761 | 0.06524439 | 24134.23 | -14.22698 |  |  | 1.0314253 | 6.340559 | -1.134838 | 31280.15 | 25045.08
| 702.313 | -0.5788432 | 8.001105 | 6.748217 | 0.06653836 | 24108.45 | -15.77192 |  |  | 1.0423579 | 6.598169 | -1.161522 | 31280.15 | 25045.08
| 702.5728 | -0.5777415 | 8.0121227 | 6.732014 | 0.06786281 | 24060.83 | -15.21292 |  |  | 1.0533756 | 6.952048 | -1.268485 | 31280.15 | 25045.08
| 702.183 | -0.5766432 | 8.0231051 | 6.753743 | 0.06917296 | 23929.47 | -15.09024 |  |  | 1.064358 | 6.878866 | -1.288233 | 31280.15 | 25045.08
| 701.5983 | -0.5755486 | 8.0340511 | 6.790733 | 0.07048446 | 23852.44 | -15.2269 |  |  | 1.075304 | 5.575789 | -1.110859 | 31280.15 | 25045.08
| 700.8836 | -0.5744524 | 8.0450136 | 6.849687 | 0.07179256 | 23740.21 | -15.60597 |  |  | 1.0862665 | 4.71721 | -0.7420306 | 31280.15 | 25045.08
| 701.5658 | -0.5734458 | 8.0550797 | 6.923634 | 0.07296848 | 23679.98 | -16.29795 |  |  | 1.0963326 | 3.824506 | -0.3860843 | 31280.15 | 25045.08
| 701.5333 | -0.5723442 | 8.0660954 | 6.97355 | 0.07430284 | 23692.22 | -16.72725 |  |  | 1.1073483 | 3.730525 | 0.07624185 | 31280.15 | 25045.08
| 701.2734 | -0.5712488 | 8.0770495 | 7.044682 | 0.07560781 | 23753.25 | -17.58185 |  |  | 1.1183024 | 3.906403 | 0.3774371 | 31280.15 | 25045.08
| 702.0206 | -0.5702452 | 8.0870857 | 7.132263 | 0.07679635 | 23742.39 | -18.687 |  |  | 1.1283386 | 4.692801 | 0.4845982 | 31280.15 | 25045.08
| 702.3455 | -0.569145 | 8.0980875 | 7.187259 | 0.07811035 | 23731.67 | -19.23064 |  |  | 1.1393404 | 5.178254 | 0.5876284 | 31280.15 | 25045.08
| 702.3779 | -0.5680598 | 8.1089393 | 7.208065 | 0.0794123 | 23755.41 | -19.22459 |  |  | 1.1501922 | 5.474561 | 0.6880958 | 31280.15 | 25045.08
| 702.5728 | -0.5669758 | 8.1197794 | 7.228188 | 0.0807107 | 23813.93 | -19.27409 |  |  | 1.1610323 | 5.083234 | 0.6795061 | 31280.15 | 25045.08
| 702.8327 | -0.5658547 | 8.1309909 | 7.39589 | 0.08202686 | 23860.05 | -22.26007 |  |  | 1.1722438 | 4.874251 | 0.4942212 | 31280.15 | 25045.08
| 703.1576 | -0.5648545 | 8.1409921 | 7.410909 | 0.08322823 | 23954.14 | -22.30137 |  |  | 1.182245 | 4.957688 | 0.3144249 | 31280.15 | 25045.08
| 702.8003 | -0.5637996 | 8.1515419 | 7.484216 | 0.08448275 | 24032.54 | -23.65404 |  |  | 1.1927948 | 5.163118 | 0 | 31280.15 | 25045.08
| 702.8003 | -0.5627989 | 8.1615488 | 7.402761 | 0.08569541 | 24091.51 | -21.42818 |  |  | 1.2028017 | 4.717092 | -0.3412454 | 31280.15 | 25045.08
| 702.8327 | -0.5617665 | 8.1718724 | 7.467457 | 0.08692627 | 24125.9 | -22.38426 |  |  | 1.2131253 | 4.045022 | -0.6736407 | 31280.15 | 25045.08
| 703.1251 | -0.5607012 | 8.182525 | 7.561513 | 0.08819665 | 24182.68 | -24.14829 |  |  | 1.2237779 | 3.763827 | -1.064607 | 31280.15 | 25045.08
| 702.9952 | -0.5596957 | 8.1925809 | 7.52915 | 0.08939998 | 24276.63 | -23.06771 |  |  | 1.2338338 | 3.281816 | -1.451051 | 31280.15 | 25045.08
| 703.1251 | -0.5586931 | 8.2026063 | 7.566608 | 0.09059902 | 24393.05 | -23.69781 |  |  | 1.2438592 | 2.193503 | -1.766415 | 31280.15 | 25045.08
| 702.5404 | -0.5575941 | 8.213596 | 7.703911 | 0.0918966 | 24475.78 | -26.85663 |  |  | 1.2548489 | 2.222831 | -1.974934 | 31280.15 | 25045.08
| 702.6378 | -0.5565006 | 8.2245313 | 7.734641 | 0.09320755 | 24596.51 | -27.37536 |  |  | 1.2657842 | 3.10307 | -2.021365 | 31280.15 | 25045.08
| 701.6957 | -0.5554061 | 8.2354765 | 7.829111 | 0.09450635 | 24693.92 | -29.89141 |  |  | 1.2767294 | 4.612854 | -2.034067 | 31280.15 | 25045.08
| 702.5079 | -0.5543128 | 8.246409 | 7.927421 | 0.09580521 | 24769.63 | -32.8455 |  |  | 1.2876619 | 4.950854 | -1.950009 | 31280.15 | 25045.08
| 702.183 | -0.5532058 | 8.2574794 | 7.981469 | 0.09712323 | 24830.11 | -34.19029 |  |  | 1.2987323 | 5.8405 | -1.897754 | 31280.15 | 25045.08
| 702.4754 | -0.5521134 | 8.268403 | 7.92551 | 0.09844181 | 24932.67 | -31.3346 |  |  | 1.3096559 | 6.230023 | -1.787985 | 31280.15 | 25045.08
| 702.7028 | -0.5510185 | 8.2793527 | 7.971033 | 0.09975087 | 25026.2 | -32.40118 |  |  | 1.3206056 | 5.20698 | -1.526712 | 31280.15 | 25045.08
| 703.6449 | -0.5499323 | 8.2902142 | 8.010804 | 0.1010493 | 25041.29 | -32.92689 |  |  | 1.3314671 | 3.757291 | -1.206049 | 31280.15 | 25045.08
| 703.6449 | -0.5489208 | 8.3003295 | 8.041762 | 0.1022586 | 25072.31 | -33.2631 |  |  | 1.3415824 | 3.073687 | -0.8648888 | 31280.15 | 25045.08
| 703.5149 | -0.5478288 | 8.3112493 | 8.080275 | 0.1035614 | 25107.43 | -33.84135 |  |  | 1.3525022 | 2.30009 | -0.5897453 | 31280.15 | 25045.08
| 703.7748 | -0.5467329 | 8.3222084 | 8.104408 | 0.104875 | 25162.76 | -33.94048 |  |  | 1.3634613 | 1.84958 | -0.3208997 | 31280.15 | 25045.08
| 704.0347 | -0.5456457 | 8.3330801 | 8.201899 | 0.1061656 | 25233.62 | -37.30698 |  |  | 1.374333 | 2.222708 | -0.05778695 | 31280.15 | 25045.08
| 703.8073 | -0.544628 | 8.3432576 | 8.279525 | 0.107374 | 25356.59 | -40.62558 |  |  | 1.3845105 | 3.331637 | 0.1435262 | 31280.15 | 25045.08
| 703.6124 | -0.5435327 | 8.3542107 | 8.258647 | 0.1086916 | 25474.05 | -38.78522 |  |  | 1.3954636 | 3.80464 | 0.2847679 | 31280.15 | 25045.08
| 702.9627 | -0.5424374 | 8.3651634 | 8.259853 | 0.1100067 | 25570.73 | -38.0308 |  |  | 1.4064163 | 3.616995 | 0.4233601 | 31280.15 | 25045.08
| 702.8327 | -0.5413478 | 8.3760599 | 8.349626 | 0.1113021 | 25655.34 | -41.68112 |  |  | 1.4173128 | 3.40935 | 0.615158 | 31280.15 | 25045.08
| 702.7353 | -0.5402384 | 8.3871537 | 8.38979 | 0.1126238 | 25784.76 | -43.20428 |  |  | 1.4284066 | 3.447292 | 0.721711 | 31280.15 | 25045.08
| 703.32 | -0.5391477 | 8.3980601 | 8.515016 | 0.1139172 | 25900.5 | -50.605 |  |  | 1.439313 | 3.752607 | 0.7437016 | 31280.15 | 25045.08
| 703.5149 | -0.5380588 | 8.4089494 | 8.478991 | 0.1152311 | 26007.04 | -46.84401 |  |  | 1.4502023 | 3.899688 | 0.7376732 | 31280.15 | 25045.08
| 703.6449 | -0.5370322 | 8.4192153 | 8.561346 | 0.1164424 | 26073.64 | -51.38163 |  |  | 1.4604682 | 3.93071 | 0.6504444 | 31280.15 | 25045.08
| 704.3271 | -0.5359547 | 8.4299905 | 8.575027 | 0.1177402 | 26165.23 | -51.04016 |  |  | 1.4712434 | 4.476763 | 0.5105961 | 31280.15 | 25045.08
| 703.9697 | -0.5349518 | 8.4400193 | 8.61273 | 0.1189386 | 26212.85 | -52.30467 |  |  | 1.4812722 | 4.133403 | 0.2930024 | 31280.15 | 25045.08
| 703.8723 | -0.5339497 | 8.4500409 | 8.633262 | 0.1201353 | 26262.63 | -52.26201 |  |  | 1.4912938 | 3.780691 | 0.2376309 | 31280.15 | 25045.08
| 703.8723 | -0.5328471 | 8.4610611 | 8.754315 | 0.1214425 | 26319.28 | -61.09271 |  |  | 1.502314 | 3.259561 | 0.1569027 | 31280.15 | 25045.08
| 704.6519 | -0.5317388 | 8.4720484 | 8.810481 | 0.1227628 | 26432.8 | -65.47461 |  |  | 1.5133013 | 3.379069 | 0.07788275 | 31280.15 | 25045.08
| 704.3595 | -0.5307179 | 8.4820536 | 8.883587 | 0.1239749 | 26533.73 | -72.86594 |  |  | 1.5233065 | 4.316997 | 0.05157134 | 31280.15 | 25045.08
| 704.1647 | -0.5295991 | 8.4929159 | 8.900551 | 0.1253178 | 26657.53 | -73.00881 |  |  | 1.5341688 | 4.830483 | 0 | 31280.15 | 25045.08
| 704.3271 | -0.5284575 | 8.5039012 | 8.831266 | 0.1266976 | 26785.96 | -62.682 |  |  | 1.5451541 | 4.094406 | -0.07625875 | 31280.15 | 25045.08
| 704.1647 | -0.5273978 | 8.5139782 | 8.925044 | 0.1279525 | 26917.19 | -72.45397 |  |  | 1.5552311 | 3.678682 | -0.07582145 | 31280.15 | 25045.08
| 703.5474 | -0.526273 | 8.524541 | 8.988831 | 0.1292929 | 27070.66 | -80.26322 |  |  | 1.5657939 | 3.402257 | -0.05025944 | 31280.15 | 25045.08
| 703.5474 | -0.5251951 | 8.5345778 | 9.024599 | 0.1305791 | 27255.38 | -85.35239 |  |  | 1.5758307 | 2.965962 | -0.05006183 | 31280.15 | 25045.08
| 703.8398 | -0.524094 | 8.5447295 | 9.015229 | 0.1318983 | 27468.73 | -83.09797 |  |  | 1.5859824 | 2.76588 | 0.0499092 | 31280.15 | 25045.08
| 703.45 | -0.5229855 | 8.5548496 | 9.179114 | 0.1332077 | 27735 | -125.6487 |  |  | 1.5961025 | 3.074591 | 0 | 31280.15 | 25045.08
| 703.4825 | -0.5217686 | 8.5658434 | 9.187559 | 0.1346652 | 27938.76 | -125.3652 |  |  | 1.6070963 | 4.545953 | -0.09921337 | 31280.15 | 25045.08
| 703.5474 | -0.5205761 | 8.5764938 | 9.306873 | 0.1360804 | 28127.4 | -183.6088 |  |  | 1.6177467 | 5.425842 | -0.1974007 | 31280.15 | 25045.08
| 703.45 | -0.5193184 | 8.5875975 | 9.289968 | 0.1375884 | 28295.39 | -161.575 |  |  | 1.6288504 | 5.345827 | -0.2941991 | 31280.15 | 25045.08
| 703.7099 | -0.5180782 | 8.5984317 | 9.297004 | 0.1390766 | 28453.57 | -156.4484 |  |  | 1.6396846 | 4.994804 | -0.2678491 | 31280.15 | 25045.08
| 703.8398 | -0.5169182 | 8.6084704 | 9.286517 | 0.1404698 | 28657.07 | -147.1115 |  |  | 1.6497233 | 4.36211 | -0.2909621 | 31280.15 | 25045.08
| 704.7494 | -0.5156421 | 8.6193916 | 9.406509 | 0.1419823 | 28827.89 | -223.649 |  |  | 1.6606445 | 3.615492 | -0.3614068 | 31280.15 | 25045.08
| 704.6844 | -0.5143431 | 8.6303662 | 9.490452 | 0.1435286 | 28960.17 | -320.3403 |  |  | 1.6716191 | 3.156661 | -0.3585421 | 31280.15 | 25045.08
| 705.2691 | -0.5130291 | 8.6413621 | 9.425337 | 0.1451154 | 29053.35 | -196.5188 |  |  | 1.682615 | 2.986048 | -0.4498336 | 31280.15 | 25045.08
| 704.9118 | -0.5118222 | 8.6513634 | 9.527762 | 0.1465473 | 29097.32 | -282.6797 |  |  | 1.6926163 | 2.91079 | -0.4923002 | 31280.15 | 25045.08
| 705.2691 | -0.5104963 | 8.6622221 | 9.510525 | 0.1481391 | 29173.42 | -221.9661 |  |  | 1.703475 | 3.262327 | -0.4642993 | 31280.15 | 25045.08
| 705.1067 | -0.5092494 | 8.6723362 | 9.638023 | 0.1496192 | 29283.87 | -429.2583 |  |  | 1.7135891 | 3.360917 | -0.4607523 | 31280.15 | 25045.08
| 704.9768 | -0.5078834 | 8.6832949 | 9.669274 | 0.1512501 | 29393.88 | -449.518 |  |  | 1.7245478 | 3.805634 | -0.4340506 | 31280.15 | 25045.08
| 704.2621 | -0.5065018 | 8.6942562 | 9.743577 | 0.1528971 | 29474.07 | -738.9851 |  |  | 1.7355091 | 3.459962 | -0.4525639 | 31280.15 | 25045.08
| 703.8398 | -0.5050984 | 8.7052793 | 9.761039 | 0.1545793 | 29503.02 | -569.0187 |  |  | 1.7465322 | 3.86591 | -0.4474394 | 31280.15 | 25045.08
| 703.5149 | -0.5037003 | 8.7161476 | 9.8163 | 0.156249 | 29515.69 | -685.7291 |  |  | 1.7574005 | 4.341903 | -0.3538097 | 31280.15 | 25045.08
| 703.8723 | -0.5023954 | 8.726179 | 9.78731 | 0.1578184 | 29548.42 | -372.949 |  |  | 1.7674319 | 3.887024 | -0.2627224 | 31280.15 | 25045.08
| 703.9372 | -0.5009446 | 8.7372171 | 9.878472 | 0.1595457 | 29555.28 | -576.733 |  |  | 1.77847 | 3.728115 | -0.1298241 | 31280.15 | 25045.08
| 704.2621 | -0.4995131 | 8.7479876 | 9.970165 | 0.1612504 | 29577.87 | -1326.069 |  |  | 1.7892405 | 2.991303 | 0.1070148 | 31280.15 | 25045.08
| 704.2621 | -0.4981604 | 8.758052 | 9.990765 | 0.1628702 | 29583.05 | -900.7714 |  |  | 1.7993049 | 3.619324 | 0.2117351 | 31280.15 | 25045.08
| 705.1067 | -0.4966689 | 8.7690491 | 9.946461 | 0.1646672 | 29560.26 | -355.7229 |  |  | 1.810302 | 3.037805 | 0.3762529 | 31280.15 | 25045.08
| 705.3341 | -0.4951559 | 8.7800808 | 10.0228 | 0.16647 | 29558.87 | -449.6634 |  |  | 1.8213337 | 2.854653 | 0.5576558 | 31280.15 | 25045.08
| 705.7239 | -0.4936433 | 8.7909766 | 10.09302 | 0.168278 | 29582.27 | -588.0771 |  |  | 1.8322295 | 2.756082 | 0.7148835 | 31280.15 | 25045.08
| 705.9838 | -0.4920904 | 8.8020376 | 10.21012 | 0.1700929 | 29610.2 | -2810.038 |  |  | 1.8432905 | 3.32025 | 0.8092086 | 31280.15 | 25045.08
| 705.8864 | -0.4906624 | 8.8120841 | 10.33999 | 0.1718133 | 29689.84 | 751.1106 | -3145.159 |  | 1.853337 | 4.061651 | 0.8221791 | 31280.15 | 25045.08
| 705.2691 | -0.4891032 | 8.8230257 | 10.33686 | 0.1736852 | 29768.39 | 1514.35 | -2007.74 |  | 1.8642786 | 5.05882 | 0.8150481 | 31280.15 | 25045.08
| 705.3341 | -0.4875046 | 8.834081 | 10.41971 | 0.1755893 | 29874.59 | 667.317 | -3602.965 |  | 1.8753339 | 5.660944 | 0.7299687 | 31280.15 | 25045.08
| 704.8144 | -0.4859138 | 8.8449475 | 10.43143 | 0.1774999 | 30008.02 | 825.2557 | -2916.782 |  | 1.8862004 | 6.145166 | 0.6857923 | 31280.15 | 25045.08
| 704.522 | -0.4844322 | 8.8549756 | 10.37161 | 0.1792809 | 30158.61 | -6692.478 |  |  | 1.8962285 | 5.358647 | 0.6238151 | 31280.15 | 25045.08
| 704.1647 | -0.4827993 | 8.8658989 | 10.52799 | 0.181221 | 30361.82 | 477.8852 | -6284.964 |  | 1.9071518 | 4.176688 | 0.5240322 | 31280.15 | 25045.08
| 704.2621 | -0.4811433 | 8.8768568 | 10.55467 | 0.1832024 | 30533.43 | 471.689 | -6484.638 |  | 1.9181097 | 3.189019 | 0.3474769 | 31280.15 | 25045.08
| 704.9443 | -0.4794811 | 8.8876218 | 10.63207 | 0.1851857 | 30727.52 | 334.3901 | -107743.9 |  | 1.9288747 | 3.189905 | 0.1344969 | 31280.15 | 25045.08
| 705.4316 | -0.4777825 | 8.8986282 | 10.71581 | 0.1872062 | 30927.45 | 254.3308 | 8014.526 |  | 1.9398811 | 4.162142 | 0 | 31280.15 | 25045.08
| 705.7889 | -0.4760158 | 8.9099216 | 10.79766 | 0.189314 | 31176.78 | 204.4417 | 4103.126 |  | 1.9511745 | 5.119861 | -0.1143246 | 31280.15 | 25045.08
| 706.6985 | -0.4743366 | 8.9205632 | 10.80694 | 0.1913246 | 31365.47 | 213.99 | 4622.257 |  | 1.9618161 | 5.752571 | -0.1895949 | 31280.15 | 25045.08
| 706.2112 | -0.4726929 | 8.9308712 | 10.94517 | 0.1932668 | 31534.88 | 158.6944 | 2494.453 |  | 1.9721241 | 6.2605 | -0.2263898 | 31280.15 | 25045.08
| 707.0558 | -0.4709681 | 8.9415751 | 10.88052 | 0.1953543 | 31691.81 | 202.4485 | 4021.193 |  | 1.982828 | 5.722077 | -0.318619 | 31280.15 | 25045.08
| 706.3736 | -0.4692051 | 8.9524433 | 10.97184 | 0.197456 | 31860.78 | 171.8226 | 2860.76 |  | 1.9936962 | 5.203965 | -0.503072 | 31280.15 | 25045.08
| 706.0813 | -0.4675402 | 8.9625512 | 11.06523 | 0.1994359 | 31974.62 | 150.6868 | 2281.175 |  | 2.0038041 | 4.650024 | -0.5736789 | 31280.15 | 25045.08
| 706.2762 | -0.4657217 | 8.9734764 | 11.1063 | 0.2016145 | 32155.63 | 147.298 | 2203.908 |  | 2.0147293 | 4.565205 | -0.607158 | 31280.15 | 25045.08
| 705.5615 | -0.4638718 | 8.9844863 | 11.18811 | 0.2038228 | 32318.45 | 134.4662 | 1927.214 |  | 2.0257392 | 4.793266 | -0.5850036 | 31280.15 | 25045.08
| 705.7564 | -0.4621631 | 8.9945338 | 11.30608 | 0.2058497 | 32433.78 | 117.5449 | 1607.997 |  | 2.0357867 | 5.359652 | -0.5992684 | 31280.15 | 25045.08
| 704.8468 | -0.4602893 | 9.005435 | 11.32094 | 0.2080992 | 32570.13 | 121.9836 | 1679.921 |  | 2.0466879 | 5.582493 | -0.6490119 | 31280.15 | 25045.08
| 705.1717 | -0.4583831 | 9.0164293 | 11.29709 | 0.210385 | 32734.4 | 134.3248 | 1908.08 |  | 2.0576822 | 6.041784 | -0.6628672 | 31280.15 | 25045.08
| 705.1067 | -0.4564612 | 9.0273772 | 11.36131 | 0.2126835 | 32965.36 | 125.9471 | 1756.524 |  | 2.0686301 | 4.843027 | -0.6599782 | 31280.15 | 25045.08
| 705.464 | -0.4545201 | 9.0383231 | 11.42761 | 0.215004 | 33207.65 | 118.169 | 1626.116 |  | 2.079576 | 4.276219 | -0.657318 | 31280.15 | 25045.08
| 705.594 | -0.4527242 | 9.0483326 | 11.53165 | 0.2171401 | 33446.88 | 105.4962 | 1425.443 |  | 2.0895855 | 4.275433 | -0.5844498 | 31280.15 | 25045.08
| 706.7635 | -0.4507345 | 9.0592976 | 11.56616 | 0.2195191 | 33754.42 | 103.2557 | 1402.423 |  | 2.1005505 | 4.355494 | -0.4948309 | 31280.15 | 25045.08
| 707.2507 | -0.4487389 | 9.0701868 | 11.64577 | 0.2219053 | 34037.48 | 96.45363 | 1307.129 |  | 2.1114397 | 4.604205 | -0.440457 | 31280.15 | 25045.08
| 707.1208 | -0.446871 | 9.0802783 | 11.62987 | 0.2241427 | 34319.1 | 100.1924 | 1374.133 |  | 2.1215312 | 5.176382 | -0.4043513 | 31280.15 | 25045.08
| 707.5431 | -0.4448278 | 9.0911887 | 11.63059 | 0.2265946 | 34629.46 | 102.2899 | 1418.847 |  | 2.1324416 | 5.07864 | -0.3332132 | 31280.15 | 25045.08
| 707.2182 | -0.4427572 | 9.1021392 | 11.75877 | 0.2290581 | 34949.82 | 90.78329 | 1251.895 |  | 2.1433921 | 4.577085 | -0.2100019 | 31280.15 | 25045.08
| 707.738 | -0.4408425 | 9.1121463 | 11.76802 | 0.2313525 | 35211.06 | 91.98384 | 1276.757 |  | 2.1533992 | 3.885301 | -0.1221285 | 31280.15 | 25045.08
| 707.0558 | -0.4387261 | 9.1231009 | 11.87558 | 0.2338756 | 35443.99 | 85.56539 | 1184.426 |  | 2.1643538 | 4.004179 | -0.06944939 | 31280.15 | 25045.08
| 706.7635 | -0.4365737 | 9.1341139 | 11.97615 | 0.2364419 | 35670.63 | 80.76278 | 1117.768 |  | 2.1753668 | 4.585892 | 0 | 31280.15 | 25045.08
| 705.8864 | -0.4344143 | 9.1450445 | 11.98168 | 0.2390279 | 35842.86 | 83.39002 | 1153.711 |  | 2.1862974 | 5.038007 | 0.03431912 | 31280.15 | 25045.08
| 705.3341 | -0.4322324 | 9.1559717 | 12.11601 | 0.2416267 | 35965.52 | 77.79122 | 1070.606 |  | 2.1972246 | 6.153487 | 0.05106574 | 31280.15 | 25045.08
| 705.8864 | -0.4302145 | 9.165974 | 12.20552 | 0.2440323 | 36043.29 | 75.57835 | 1034.713 |  | 2.2072269 | 6.699997 | 0.05064446 | 31280.15 | 25045.08
| 705.594 | -0.4281557 | 9.1760636 | 12.23184 | 0.2464594 | 36081.58 | 77.42403 | 1051.527 |  | 2.2173165 | 6.697289 | 0.08369229 | 31280.15 | 25045.08
| 705.7889 | -0.4260971 | 9.1860648 | 12.31185 | 0.2489524 | 36166.59 | 75.86977 | 1025.348 |  | 2.2273177 | 6.809578 | 0.08294114 | 31280.15 | 25045.08
| 705.7239 | -0.4240175 | 9.1961151 | 12.34545 | 0.2514459 | 36234.91 | 77.10117 | 1035.349 |  | 2.237368 | 6.326459 | 0.04933619 | 31280.15 | 25045.08
| 706.2437 | -0.4217344 | 9.2070034 | 12.48538 | 0.254166 | 36292.34 | 72.9755 | 974.5084 |  | 2.2482563 | 6.090958 | 0.01628646 | 31280.15 | 25045.08
| 706.1138 | -0.4195971 | 9.2170694 | 12.58772 | 0.2567112 | 36410.24 | 70.47803 | 939.8488 |  | 2.2583223 | 6.594438 | 0 | 31280.15 | 25045.08
| 706.0488 | -0.417256 | 9.2279786 | 12.60693 | 0.2595176 | 36557.08 | 72.05325 | 957.0669 |  | 2.2692315 | 6.501914 | 0.01605373 | 31280.15 | 25045.08
| 706.6335 | -0.4150903 | 9.2379812 | 12.63124 | 0.2621093 | 36709.25 | 73.08987 | 968.6206 |  | 2.2792341 | 6.40154 | 0.01595538 | 31280.15 | 25045.08
| 707.4132 | -0.4126824 | 9.2489793 | 12.82311 | 0.2649742 | 36903.58 | 66.79203 | 890.314 |  | 2.2902322 | 6.385987 | 0.03171646 | 31280.15 | 25045.08
| 708.0628 | -0.4102746 | 9.2598529 | 12.88324 | 0.2678523 | 37094.15 | 66.36631 | 884.7249 |  | 2.3011058 | 7.23852 | 0.14186 | 31280.15 | 25045.08
| 708.7775 | -0.407794 | 9.2709342 | 12.89347 | 0.2708246 | 37305.31 | 67.83952 | 902.9624 |  | 2.3121871 | 7.090161 | 0.1567167 | 31280.15 | 25045.08
| 708.1928 | -0.4055291 | 9.2809466 | 12.8977 | 0.2735361 | 37455.26 | 69.66805 | 923.7985 |  | 2.3221995 | 6.290019 | 0.1713106 | 31280.15 | 25045.08
| 708.9724 | -0.4031167 | 9.2915064 | 12.99253 | 0.2764218 | 37664.44 | 67.68762 | 900.0295 |  | 2.3327593 | 5.147351 | 0.154895 | 31280.15 | 25045.08
| 709.0374 | -0.4008039 | 9.301527 | 13.16637 | 0.2791699 | 37858.59 | 63.13178 | 845.2633 |  | 2.3427799 | 5.61256 | 0.1695136 | 31280.15 | 25045.08
| 708.7775 | -0.3984539 | 9.3115919 | 13.14708 | 0.2819851 | 38024.28 | 65.47825 | 872.4587 |  | 2.3528448 | 6.021868 | 0.1531969 | 31280.15 | 25045.08
| 708.9724 | -0.3960919 | 9.3216158 | 13.22784 | 0.2848076 | 38165.09 | 64.56932 | 859.5182 |  | 2.3628687 | 5.579759 | 0.1673975 | 31280.15 | 25045.08
| 708.81 | -0.3935088 | 9.3324726 | 13.30007 | 0.2879007 | 38304.55 | 64.21318 | 852.5668 |  | 2.3737255 | 5.815619 | 0.226524 | 31280.15 | 25045.08
| 708.875 | -0.3910868 | 9.3425453 | 13.31697 | 0.2907983 | 38427.01 | 65.57791 | 866.0235 |  | 2.3837982 | 6.187731 | 0.2399181 | 31280.15 | 25045.08
| 708.4527 | -0.3884468 | 9.3534 | 13.4401 | 0.2939497 | 38586.1 | 63.53254 | 839.8566 |  | 2.3946529 | 6.066683 | 0.2382347 | 31280.15 | 25045.08
| 707.7056 | -0.3857532 | 9.3643572 | 13.53323 | 0.2971641 | 38728.89 | 62.65398 | 826.9702 |  | 2.4056101 | 6.213833 | 0.2660089 | 31280.15 | 25045.08
| 707.5106 | -0.3832311 | 9.374506 | 13.62318 | 0.3001649 | 38877.38 | 61.72397 | 814.4116 |  | 2.4157589 | 5.843711 | 0.3377211 | 31280.15 | 25045.08
| 707.0234 | -0.380482 | 9.3854603 | 13.72909 | 0.3034529 | 39053.79 | 60.50855 | 799.0651 |  | 2.4267132 | 6.647179 | 0.4083112 | 31280.15 | 25045.08
| 706.731 | -0.3777137 | 9.3963961 | 13.76033 | 0.3067709 | 39202.64 | 61.44239 | 807.5238 |  | 2.437649 | 7.134945 | 0.5209879 | 31280.15 | 25045.08
| 707.673 | -0.3749193 | 9.4073011 | 13.86159 | 0.3101124 | 39355.64 | 60.50781 | 794.6774 |  | 2.448554 | 7.375957 | 0.6463275 | 31280.15 | 25045.08
| 708.0628 | -0.3720947 | 9.4182002 | 13.97267 | 0.3134804 | 39520.3 | 59.35717 | 779.9073 |  | 2.4594531 | 7.482278 | 0.7131295 | 31280.15 | 25045.08
| 708.7775 | -0.3691707 | 9.4293419 | 14.0202 | 0.3169826 | 39678.28 | 59.89715 | 783.9101 |  | 2.4705948 | 7.052428 | 0.6936882 | 31280.15 | 25045.08
| 709.8495 | -0.3663048 | 9.4401571 | 14.09001 | 0.3204094 | 39811.65 | 59.92499 | 781.4904 |  | 2.48141 | 6.809442 | 0.6603194 | 31280.15 | 25045.08
| 709.9795 | -0.3635966 | 9.4502639 | 14.22736 | 0.3236301 | 39921.77 | 58.338 | 760.7484 |  | 2.4915168 | 6.876147 | 0.6276063 | 31280.15 | 25045.08
| 710.4992 | -0.3606269 | 9.4612302 | 14.30342 | 0.3271846 | 40088.22 | 58.20061 | 757.535 |  | 2.5024831 | 6.995492 | 0.5955112 | 31280.15 | 25045.08
| 710.1744 | -0.3576635 | 9.4720731 | 14.37428 | 0.3307336 | 40267.65 | 58.12861 | 755.5398 |  | 2.513326 | 7.396285 | 0.4953402 | 31280.15 | 25045.08
| 710.1094 | -0.3545989 | 9.4831528 | 14.51518 | 0.334387 | 40455.64 | 56.6352 | 738.008 |  | 2.5244057 | 7.535584 | 0.4237978 | 31280.15 | 25045.08
| 708.8425 | -0.3515248 | 9.4941307 | 14.62025 | 0.3380564 | 40651.47 | 55.92657 | 729.458 |  | 2.5353836 | 7.85847 | 0.326081 | 31280.15 | 25045.08
| 707.9979 | -0.3484135 | 9.5051275 | 14.61955 | 0.3417881 | 40854.63 | 57.29899 | 743.886 |  | 2.5463804 | 8.1225 | 0.2160566 | 31280.15 | 25045.08
| 707.6081 | -0.3452931 | 9.5160444 | 14.76219 | 0.3455099 | 41026.96 | 55.95455 | 727.6728 |  | 2.5572973 | 7.893211 | 0.08047155 | 31280.15 | 25045.08
| 707.7705 | -0.3421127 | 9.5270423 | 14.80998 | 0.3493165 | 41229.46 | 56.3905 | 731.7483 |  | 2.5682952 | 7.29373 | 0.0133277 | 31280.15 | 25045.08
| 708.0628 | -0.3388907 | 9.5380637 | 14.90958 | 0.353165 | 41453.94 | 55.81736 | 725.4425 |  | 2.5793166 | 7.33168 | -0.02650128 | 31280.15 | 25045.08
| 710.1744 | -0.3356476 | 9.5490366 | 14.94586 | 0.3570487 | 41700.73 | 56.35362 | 731.861 |  | 2.5902895 | 6.92016 | -0.05272212 | 31280.15 | 25045.08
| 709.8495 | -0.3326479 | 9.5590561 | 15.1088 | 0.3606214 | 41890.11 | 54.66673 | 712.9613 |  | 2.600309 | 6.803862 | -0.1310514 | 31280.15 | 25045.08
| 710.6292 | -0.3293631 | 9.5699434 | 15.18777 | 0.3645475 | 42041.56 | 54.72208 | 711.4223 |  | 2.6111963 | 7.546033 | -0.1430766 | 31280.15 | 25045.08
| 710.8241 | -0.3263092 | 9.5799589 | 15.28097 | 0.3681969 | 42170.06 | 54.47751 | 706.5164 |  | 2.6212118 | 7.898376 | -0.1549578 | 31280.15 | 25045.08
| 711.2139 | -0.3232172 | 9.5900023 | 15.37137 | 0.3718908 | 42300.43 | 54.29788 | 702.3686 |  | 2.6312552 | 8.028123 | -0.1794894 | 31280.15 | 25045.08
| 711.2789 | -0.3198246 | 9.6009069 | 15.5171 | 0.3759452 | 42447.26 | 53.38557 | 690.3978 |  | 2.6421598 | 8.533872 | -0.1399317 | 31280.15 | 25045.08
| 711.5712 | -0.3163204 | 9.6120469 | 15.5931 | 0.3801285 | 42607.25 | 53.56826 | 690.3266 |  | 2.6532998 | 8.657197 | -0.1010061 | 31280.15 | 25045.08
| 711.5388 | -0.3128987 | 9.6227961 | 15.68592 | 0.384232 | 42769.25 | 53.45961 | 687.3994 |  | 2.664049 | 8.945253 | -0.05012753 | 31280.15 | 25045.08
| 711.4088 | -0.3096622 | 9.6328721 | 15.79804 | 0.3880951 | 42901.53 | 53.04983 | 680.9468 |  | 2.674125 | 8.665897 | -0.02488416 | 31280.15 | 25045.08
| 710.8241 | -0.3060832 | 9.6438767 | 15.83221 | 0.392381 | 43041.76 | 53.90129 | 687.368 |  | 2.6851296 | 8.448945 | -0.03702872 | 31280.15 | 25045.08
| 710.7591 | -0.3027773 | 9.6539418 | 15.98951 | 0.3963174 | 43147.91 | 52.94173 | 674.5619 |  | 2.6951947 | 8.356046 | -0.03674376 | 31280.15 | 25045.08
| 709.1349 | -0.2992707 | 9.6645026 | 15.9968 | 0.4005246 | 43285.28 | 54.11926 | 684.433 |  | 2.7057555 | 8.196337 | -0.04861754 | 31280.15 | 25045.08
| 709.2973 | -0.2954589 | 9.6758766 | 16.093 | 0.4050855 | 43524.72 | 53.94443 | 682.4614 |  | 2.7171295 | 7.145919 | -0.1208005 | 31280.15 | 25045.08
| 709.0049 | -0.2918407 | 9.6865476 | 16.22494 | 0.4094154 | 43730.48 | 53.27935 | 674.9272 |  | 2.7278005 | 7.184093 | -0.1800616 | 31280.15 | 25045.08
| 709.1999 | -0.2883871 | 9.6966209 | 16.30019 | 0.4135288 | 43921.78 | 53.33949 | 674.851 |  | 2.7378738 | 7.183016 | -0.2506674 | 31280.15 | 25045.08
| 709.6222 | -0.2849169 | 9.7066239 | 16.40293 | 0.4176741 | 44123.17 | 53.0291 | 671.2048 |  | 2.7478768 | 7.427807 | -0.3323521 | 31280.15 | 25045.08
| 709.4597 | -0.2811366 | 9.7174367 | 16.56965 | 0.422186 | 44363.34 | 51.98574 | 660.548 |  | 2.7586896 | 8.452788 | -0.3895203 | 31280.15 | 25045.08
| 710.1419 | -0.2772071 | 9.7285525 | 16.61646 | 0.4268884 | 44645.36 | 52.40751 | 665.738 |  | 2.7698054 | 9.063801 | -0.4698196 | 31280.15 | 25045.08
| 711.6362 | -0.2733117 | 9.7394525 | 16.71792 | 0.4315404 | 44900.81 | 52.19939 | 663.9046 |  | 2.7807054 | 9.698588 | -0.4790114 | 31280.15 | 25045.08
| 712.7407 | -0.2693268 | 9.7504829 | 16.80973 | 0.4363069 | 45159.53 | 52.13801 | 663.5447 |  | 2.7917358 | 9.552976 | -0.4880074 | 31280.15 | 25045.08
| 712.6108 | -0.2656739 | 9.760497 | 16.96086 | 0.4406629 | 45389.13 | 51.33497 | 655.3949 |  | 2.8017499 | 9.1864 | -0.4624256 | 31280.15 | 25045.08
| 712.7732 | -0.2616965 | 9.7712837 | 17.06959 | 0.4454291 | 45611.67 | 51.16351 | 653.1201 |  | 2.8125366 | 9.333609 | -0.3791324 | 31280.15 | 25045.08
| 712.4158 | -0.2575635 | 9.782376 | 17.16197 | 0.4503563 | 45804.64 | 51.26746 | 652.8428 |  | 2.8236289 | 9.086082 | -0.2852784 | 31280.15 | 25045.08
| 712.7082 | -0.2537855 | 9.7923889 | 17.19683 | 0.4548854 | 46001.09 | 51.86452 | 658.1903 |  | 2.8336418 | 8.764492 | -0.192838 | 31280.15 | 25045.08
| 712.5783 | -0.2496099 | 9.8033721 | 17.35121 | 0.4598761 | 46196.13 | 51.30996 | 651.2353 |  | 2.844625 | 8.834801 | -0.09012306 | 31280.15 | 25045.08
| 711.6037 | -0.2454331 | 9.8142249 | 17.44218 | 0.464877 | 46334.15 | 51.5292 | 650.9291 |  | 2.8554778 | 8.9748 | 0.0111753 | 31280.15 | 25045.08
| 712.026 | -0.2415186 | 9.8242871 | 17.50396 | 0.4695588 | 46451.25 | 51.994 | 653.0285 |  | 2.86554 | 8.631915 | 0.09981833 | 31280.15 | 25045.08
| 710.3043 | -0.2372003 | 9.8352367 | 17.65953 | 0.4747151 | 46467.21 | 51.78323 | 645.5813 |  | 2.8764896 | 8.289409 | 0.2090676 | 31280.15 | 25045.08
| 709.7521 | -0.2328676 | 9.8461381 | 17.79736 | 0.4798831 | 46642.93 | 51.49732 | 641.0475 |  | 2.887391 | 8.819427 | 0.2950548 | 31280.15 | 25045.08
| 710.0769 | -0.2288353 | 9.8561728 | 17.85708 | 0.4847115 | 46831.35 | 51.88054 | 643.8533 |  | 2.8974257 | 9.2673 | 0.347572 | 31280.15 | 25045.08
| 710.6617 | -0.2244584 | 9.8669704 | 17.99165 | 0.4899512 | 47033.41 | 51.6036 | 640.0108 |  | 2.9082233 | 9.58964 | 0.3777215 | 31280.15 | 25045.08
| 710.5967 | -0.220305 | 9.8770991 | 18.11521 | 0.4949051 | 47211.35 | 51.40556 | 636.7773 |  | 2.918352 | 9.714733 | 0.3862578 | 31280.15 | 25045.08
| 710.6617 | -0.2160914 | 9.8871412 | 18.13451 | 0.4999557 | 47398.38 | 52.21693 | 643.6308 |  | 2.9283941 | 9.762105 | 0.3946956 | 31280.15 | 25045.08
| 711.9286 | -0.2115261 | 9.8980692 | 18.27709 | 0.5054157 | 47656.39 | 51.82726 | 639.7892 |  | 2.9393221 | 9.410987 | 0.3925034 | 31280.15 | 25045.08
| 712.8382 | -0.2068894 | 9.9090225 | 18.39953 | 0.5109578 | 47944.19 | 51.61214 | 638.2485 |  | 2.9502754 | 9.348804 | 0.3904791 | 31280.15 | 25045.08
| 712.8382 | -0.2025877 | 9.9190711 | 18.53566 | 0.516093 | 48235.05 | 51.17841 | 635.0329 |  | 2.960324 | 9.187873 | 0.3783232 | 31280.15 | 25045.08
| 713.9101 | -0.1978601 | 9.9299815 | 18.48495 | 0.5217692 | 48550.07 | 52.53394 | 649.5153 |  | 2.9712344 | 9.377695 | 0.3137744 | 31280.15 | 25045.08
| 714.2999 | -0.1934521 | 9.940076 | 18.701 | 0.5270175 | 48834.49 | 51.40326 | 639.1634 |  | 2.9813289 | 8.928801 | 0.2082716 | 31280.15 | 25045.08
| 715.0471 | -0.1885939 | 9.9510748 | 18.85816 | 0.5328274 | 49126.33 | 50.9601 | 635.2516 |  | 2.9923277 | 9.136518 | 0.155357 | 31280.15 | 25045.08
| 714.3649 | -0.1836816 | 9.9620873 | 18.89477 | 0.5387023 | 49449.48 | 51.51628 | 641.8712 |  | 3.0033402 | 9.745837 | 0.1030869 | 31280.15 | 25045.08
| 714.5598 | -0.1787603 | 9.9729923 | 19.06136 | 0.5445768 | 49784.39 | 50.9553 | 637.6372 |  | 3.0142452 | 9.741942 | 0.09236281 | 31280.15 | 25045.08
| 713.3579 | -0.1738205 | 9.9838307 | 19.08016 | 0.5505019 | 50107.09 | 51.65194 | 645.6728 |  | 3.0250836 | 9.460675 | 0.07149202 | 31280.15 | 25045.08
| 713.9101 | -0.169204 | 9.9938567 | 19.29359 | 0.5560163 | 50382.33 | 50.7257 | 636.9128 |  | 3.0351096 | 9.793483 | 0.06097455 | 31280.15 | 25045.08
| 713.0331 | -0.1641104 | 10.0047953 | 19.41389 | 0.5621166 | 50670.81 | 50.67271 | 636.64 |  | 3.0460482 | 10.61949 | 0.05052537 | 31280.15 | 25045.08
| 712.3509 | -0.1593674 | 10.0148684 | 19.56523 | 0.5677359 | 50902.55 | 50.35684 | 633.0672 |  | 3.0561213 | 10.69763 | 0.03015567 | 31280.15 | 25045.08
| 713.2605 | -0.1545638 | 10.0249579 | 19.57921 | 0.5735247 | 51157.98 | 51.09455 | 640.3743 |  | 3.0662108 | 10.71313 | 0.02998209 | 31280.15 | 25045.08
| 712.5458 | -0.1494791 | 10.0355894 | 19.78468 | 0.5795851 | 51398.39 | 50.44359 | 633.2952 |  | 3.0768423 | 11.07539 | 0.08940042 | 31280.15 | 25045.08
| 711.7662 | -0.1439969 | 10.0468721 | 19.94646 | 0.5861428 | 51654.74 | 50.21493 | 630.3628 |  | 3.088125 | 11.62886 | 0.1381332 | 31280.15 | 25045.08
| 712.7082 | -0.1387422 | 10.0575905 | 20.04799 | 0.5924203 | 51813.87 | 50.48528 | 630.7975 |  | 3.0988434 | 12.23289 | 0.1762038 | 31280.15 | 25045.08
| 713.0655 | -0.1337712 | 10.0676111 | 20.1789 | 0.5983531 | 51965.04 | 50.4843 | 628.7206 |  | 3.108864 | 11.60974 | 0.1846364 | 31280.15 | 25045.08
| 713.9751 | -0.1282436 | 10.0786488 | 20.15638 | 0.6049907 | 52119.15 | 51.72145 | 638.3398 |  | 3.1199017 | 11.15519 | 0.154176 | 31280.15 | 25045.08
| 715.6318 | -0.1227469 | 10.0895184 | 20.32113 | 0.6115744 | 52279.29 | 51.56726 | 634.4513 |  | 3.1307713 | 9.834015 | 0.1433586 | 31280.15 | 25045.08
| 715.2095 | -0.1176197 | 10.0995411 | 20.52808 | 0.6176904 | 52422.49 | 51.05216 | 627.1823 |  | 3.140794 | 10.0693 | 0.1707485 | 31280.15 | 25045.08
| 716.1191 | -0.1119503 | 10.110492 | 20.58058 | 0.6244826 | 52570.22 | 51.75298 | 631.3368 |  | 3.1517449 | 9.37953 | 0.2069449 | 31280.15 | 25045.08
| 716.7688 | -0.1062505 | 10.1213872 | 20.68357 | 0.6313068 | 52736.58 | 52.07389 | 632.1558 |  | 3.1626401 | 8.867089 | 0.2519505 | 31280.15 | 25045.08
| 717.1261 | -0.1009499 | 10.1314108 | 20.80307 | 0.6376438 | 52853.93 | 52.24179 | 630.9906 |  | 3.1726637 | 9.399871 | 0.2777282 | 31280.15 | 25045.08
| 717.0287 | -0.09501838 | 10.1425082 | 20.96323 | 0.6447259 | 53042.8 | 52.16812 | 628.3324 |  | 3.1837611 | 9.717604 | 0.2848227 | 31280.15 | 25045.08
| 716.249 | -0.08914235 | 10.1533811 | 21.09898 | 0.6517636 | 53294.7 | 52.1804 | 627.7621 |  | 3.194634 | 10.72308 | 0.3195238 | 31280.15 | 25045.08
| 714.2999 | -0.08315484 | 10.1643499 | 21.20221 | 0.6589244 | 53567.36 | 52.40981 | 629.5892 |  | 3.2056028 | 10.74653 | 0.3901933 | 31280.15 | 25045.08
| 714.0401 | -0.07714242 | 10.1752336 | 21.41632 | 0.6661114 | 53836.38 | 51.89459 | 624.2731 |  | 3.2164865 | 10.76263 | 0.4419074 | 31280.15 | 25045.08
| 713.0331 | -0.07106008 | 10.1861283 | 21.51921 | 0.6733854 | 54097.05 | 52.14977 | 626.1054 |  | 3.2273812 | 11.98901 | 0.5108358 | 31280.15 | 25045.08
| 713.2605 | -0.06539856 | 10.1961557 | 21.59682 | 0.6801523 | 54378.74 | 52.45664 | 629.2159 |  | 3.2374086 | 12.20503 | 0.5528759 | 31280.15 | 25045.08
| 713.5853 | -0.05963267 | 10.2062668 | 21.81326 | 0.6870367 | 54645.18 | 51.89158 | 623.6982 |  | 3.2475197 | 12.34735 | 0.5587492 | 31280.15 | 25045.08
| 713.6503 | -0.05387595 | 10.2162744 | 21.80028 | 0.6939295 | 54878.7 | 52.84873 | 632.067 |  | 3.2575273 | 12.05875 | 0.5554819 | 31280.15 | 25045.08
| 714.17 | -0.04757239 | 10.2271189 | 21.93933 | 0.7014979 | 55138.9 | 52.89399 | 631.8004 |  | 3.2683718 | 11.2807 | 0.5518304 | 31280.15 | 25045.08
| 714.3649 | -0.04106467 | 10.2382032 | 21.95107 | 0.7092799 | 55398.63 | 53.80396 | 639.6045 |  | 3.2794561 | 10.21258 | 0.5309042 | 31280.15 | 25045.08
| 716.249 | -0.03462659 | 10.2490199 | 22.05847 | 0.7169996 | 55592.28 | 54.14385 | 640.857 |  | 3.2902728 | 8.652303 | 0.4837159 | 31280.15 | 25045.08
| 716.4764 | -0.0285959 | 10.259065 | 22.23215 | 0.7242012 | 55746.27 | 54.00085 | 637.2354 |  | 3.3003179 | 8.034336 | 0.403062 | 31280.15 | 25045.08
| 718.2306 | -0.02195835 | 10.2699907 | 22.39226 | 0.7321367 | 55882.42 | 54.08614 | 634.9863 |  | 3.3112436 | 8.606934 | 0.2721465 | 31280.15 | 25045.08
| 718.1007 | -0.01577885 | 10.280059 | 22.54034 | 0.7395179 | 56015.45 | 54.16082 | 633.0221 |  | 3.3213119 | 9.102381 | 0.1603737 | 31280.15 | 25045.08
| 718.3605 | -0.009574496 | 10.2900686 | 22.7437 | 0.746929 | 56139.61 | 53.89782 | 627.8141 |  | 3.3313215 | 10.88055 | 0.05025944 | 31280.15 | 25045.08
| 718.8803 | -0.002719073 | 10.3010013 | 22.87962 | 0.7551264 | 56269.61 | 54.17576 | 627.2448 |  | 3.3422542 | 12.35845 | -0.05814298 | 31280.15 | 25045.08
| 719.335 | 0.003630511 | 10.3110394 | 23.06845 | 0.762724 | 56434.96 | 53.98867 | 623.4837 |  | 3.3522923 | 13.77373 | -0.1402284 | 31280.15 | 25045.08
| 719.53 | 0.01003911 | 10.3210763 | 23.25538 | 0.7703552 | 56564.4 | 53.86121 | 619.6874 |  | 3.3623292 | 14.89877 | -0.2293129 | 31280.15 | 25045.08
| 719.53 | 0.01712366 | 10.3320395 | 23.44069 | 0.7788536 | 56757.84 | 53.80482 | 617.1581 |  | 3.3732924 | 15.33944 | -0.3007411 | 31280.15 | 25045.08
| 719.6924 | 0.02365529 | 10.3420695 | 23.4516 | 0.7866647 | 56897.92 | 54.74901 | 623.1976 |  | 3.3833224 | 15.00066 | -0.3308593 | 31280.15 | 25045.08
| 719.0427 | 0.03081038 | 10.3529176 | 23.62401 | 0.795238 | 57072.42 | 54.78666 | 621.2187 |  | 3.3941705 | 14.15225 | -0.328316 | 31280.15 | 25045.08
| 718.3605 | 0.03821951 | 10.3640425 | 23.7761 | 0.8040915 | 57253.67 | 54.97701 | 620.6006 |  | 3.4052954 | 13.07926 | -0.3019722 | 31280.15 | 25045.08
| 716.1516 | 0.04544645 | 10.3747614 | 23.89871 | 0.8127566 | 57419.48 | 55.3284 | 621.3043 |  | 3.4160143 | 12.23805 | -0.2444479 | 31280.15 | 25045.08
| 715.6318 | 0.0530874 | 10.3859833 | 23.99619 | 0.8218942 | 57620 | 55.85626 | 623.9045 |  | 3.4272362 | 11.24976 | -0.1643727 | 31280.15 | 25045.08
| 715.3719 | 0.06039524 | 10.3965856 | 24.2031 | 0.8306231 | 57763.39 | 55.72293 | 619.9843 |  | 3.4378385 | 10.76861 | -0.0932143 | 31280.15 | 25045.08
| 715.3394 | 0.0675319 | 10.4068364 | 24.33036 | 0.839166 | 57930.45 | 56.00975 | 620.3158 |  | 3.4480893 | 11.55719 | -0.02314046 | 31280.15 | 25045.08
| 716.4764 | 0.07504349 | 10.4175223 | 24.51917 | 0.8481501 | 58063.72 | 56.02715 | 617.5145 |  | 3.4587752 | 12.53844 | 0.04592233 | 31280.15 | 25045.08
| 716.4114 | 0.0824221 | 10.4279013 | 24.70125 | 0.8569686 | 58227.78 | 56.02444 | 615.211 |  | 3.4691542 | 13.10207 | 0.1064128 | 31280.15 | 25045.08
| 718.393 | 0.09009391 | 10.4385813 | 24.79786 | 0.8661622 | 58381.59 | 56.58084 | 617.3873 |  | 3.4798342 | 13.80018 | 0.1433523 | 31280.15 | 25045.08
| 718.0682 | 0.0973638 | 10.4485982 | 24.923 | 0.8748466 | 58585.03 | 56.8376 | 618.1213 |  | 3.4898511 | 13.88068 | 0.1649874 | 31280.15 | 25045.08
| 720.0497 | 0.1053911 | 10.4595366 | 25.14703 | 0.8844402 | 58838.57 | 56.585 | 614.8591 |  | 3.5007895 | 14.04826 | 0.1937675 | 31280.15 | 25045.08
| 721.1217 | 0.1135162 | 10.4704972 | 25.37184 | 0.8941517 | 59134.69 | 56.30318 | 612.0288 |  | 3.5117501 | 14.32172 | 0.2074583 | 31280.15 | 25045.08
| 721.9013 | 0.121701 | 10.4814184 | 25.4796 | 0.9039561 | 59494.93 | 56.62211 | 615.3508 |  | 3.5226713 | 14.39509 | 0.1990453 | 31280.15 | 25045.08
| 722.1287 | 0.1300364 | 10.492418 | 25.63773 | 0.9139344 | 59852.49 | 56.67834 | 616.3192 |  | 3.5336709 | 14.53926 | 0.1760008 | 31280.15 | 25045.08
| 721.9013 | 0.1377459 | 10.5024818 | 25.77186 | 0.9231419 | 60175.3 | 56.79884 | 617.7071 |  | 3.5437347 | 14.61937 | 0.1386598 | 31280.15 | 25045.08
| 720.6994 | 0.1462178 | 10.5134214 | 25.91556 | 0.933279 | 60579.08 | 56.89716 | 619.747 |  | 3.5546743 | 14.7513 | 0.1162185 | 31280.15 | 25045.08
| 718.8478 | 0.1547747 | 10.5243634 | 25.96189 | 0.943535 | 61009.85 | 57.51227 | 626.638 |  | 3.5656163 | 13.69502 | 0.07954729 | 31280.15 | 25045.08
| 719.6599 | 0.1626819 | 10.5343678 | 26.17871 | 0.9529869 | 61396.59 | 57.1283 | 624.6437 |  | 3.5756207 | 12.7594 | 0.03600338 | 31280.15 | 25045.08
| 717.9057 | 0.1713903 | 10.5452721 | 26.35642 | 0.9634032 | 61782.67 | 57.08238 | 625.0698 |  | 3.586525 | 12.47603 | -0.01432574 | 31280.15 | 25045.08
| 717.0611 | 0.1803136 | 10.5563166 | 26.56596 | 0.9740719 | 62167.83 | 56.89842 | 624.175 |  | 3.5975695 | 13.2899 | -0.04986576 | 31280.15 | 25045.08
| 718.0682 | 0.1891806 | 10.5671763 | 26.69227 | 0.9846912 | 62533.22 | 57.16229 | 626.8994 |  | 3.6084292 | 13.74988 | -0.09916431 | 31280.15 | 25045.08
| 718.0032 | 0.1975241 | 10.5772859 | 26.79937 | 0.9946532 | 62822.61 | 57.51618 | 629.558 |  | 3.6185388 | 14.24387 | -0.1337861 | 31280.15 | 25045.08
| 719.8223 | 0.2065039 | 10.5880554 | 27.03001 | 1.00542 | 63158.74 | 57.271 | 627.3832 |  | 3.6293083 | 14.84022 | -0.1679402 | 31280.15 | 25045.08
| 719.4975 | 0.2149802 | 10.5981248 | 27.20309 | 1.015563 | 63476.95 | 57.26631 | 627.3494 |  | 3.6393777 | 15.36231 | -0.1878772 | 31280.15 | 25045.08
| 719.7898 | 0.2235386 | 10.6081764 | 27.30707 | 1.025795 | 63791.09 | 57.62392 | 630.3771 |  | 3.6494293 | 15.12871 | -0.2214319 | 31280.15 | 25045.08
| 721.9013 | 0.232993 | 10.6191568 | 27.51951 | 1.037099 | 64096.55 | 57.55608 | 629.0868 |  | 3.6604097 | 15.07131 | -0.2543102 | 31280.15 | 25045.08
| 723.3631 | 0.2424856 | 10.6300739 | 27.6048 | 1.048476 | 64411.91 | 58.12519 | 633.4694 |  | 3.6713268 | 14.56233 | -0.2594714 | 31280.15 | 25045.08
| 723.3956 | 0.2512746 | 10.6400791 | 27.80067 | 1.058971 | 64684.35 | 58.06821 | 632.2127 |  | 3.681332 | 14.54962 | -0.2307291 | 31280.15 | 25045.08
| 724.8573 | 0.2610197 | 10.6510474 | 28.01156 | 1.070628 | 65014.66 | 58.00958 | 631.3242 |  | 3.6923003 | 14.60273 | -0.195525 | 31280.15 | 25045.08
| 724.565 | 0.2708583 | 10.6620129 | 28.17718 | 1.082411 | 65356.22 | 58.17473 | 632.5173 |  | 3.7032658 | 14.47088 | -0.1875688 | 31280.15 | 25045.08
| 724.4026 | 0.2799876 | 10.6720809 | 28.27431 | 1.093147 | 65614.2 | 58.63589 | 635.4941 |  | 3.7133338 | 14.67479 | -0.1798606 | 31280.15 | 25045.08
| 724.565 | 0.2891926 | 10.6820995 | 28.4609 | 1.10435 | 65969.7 | 58.60727 | 635.5558 |  | 3.7233524 | 14.44272 | -0.1786971 | 31280.15 | 25045.08
| 724.5 | 0.2991999 | 10.6929589 | 28.65359 | 1.116356 | 66330.6 | 58.62727 | 635.7786 |  | 3.7342118 | 14.70017 | -0.1841456 | 31280.15 | 25045.08
| 724.0777 | 0.3086062 | 10.7030145 | 28.80448 | 1.127595 | 66618.29 | 58.83133 | 636.8492 |  | 3.7442674 | 15.20448 | -0.1829903 | 31280.15 | 25045.08
| 724.2727 | 0.3181598 | 10.7131035 | 29.00402 | 1.138997 | 66900.57 | 58.8166 | 635.9091 |  | 3.7543564 | 15.08579 | -0.1818289 | 31280.15 | 25045.08
| 722.7784 | 0.3285233 | 10.7239436 | 29.31143 | 1.151385 | 67215.59 | 58.36011 | 631.2688 |  | 3.7651965 | 16.02611 | -0.1870507 | 31280.15 | 25045.08
| 723.8829 | 0.338284 | 10.7340644 | 29.42796 | 1.163061 | 67522.05 | 58.73825 | 634.0166 |  | 3.7753173 | 16.99006 | -0.2115645 | 31280.15 | 25045.08
| 721.479 | 0.3488013 | 10.7448507 | 29.5845 | 1.17568 | 67837.87 | 59.00968 | 635.6081 |  | 3.7861036 | 17.61545 | -0.2547028 | 31280.15 | 25045.08
| 720.7644 | 0.3597411 | 10.7559567 | 29.87945 | 1.188743 | 68183.36 | 58.64708 | 632.0535 |  | 3.7972096 | 17.98314 | -0.303685 | 31280.15 | 25045.08
| 720.537 | 0.3707718 | 10.7670135 | 29.97572 | 1.201949 | 68563.52 | 59.18529 | 636.6992 |  | 3.8082664 | 18.12785 | -0.3018849 | 31280.15 | 25045.08
| 721.9013 | 0.3814387 | 10.7775975 | 30.1257 | 1.214716 | 68891.4 | 59.47011 | 638.6181 |  | 3.8188504 | 17.29299 | -0.2812577 | 31280.15 | 25045.08
| 723.5255 | 0.3929234 | 10.7888734 | 30.37634 | 1.228482 | 69260.7 | 59.34494 | 637.2538 |  | 3.8301263 | 16.39089 | -0.2297532 | 31280.15 | 25045.08
| 725.1822 | 0.4039109 | 10.7995448 | 30.55075 | 1.241601 | 69556.73 | 59.56613 | 638.0809 |  | 3.8407977 | 16.0993 | -0.1727258 | 31280.15 | 25045.08
| 725.6369 | 0.4144263 | 10.8096322 | 30.67136 | 1.254171 | 69855.5 | 59.97135 | 640.7737 |  | 3.8508851 | 16.1993 | -0.1287681 | 31280.15 | 25045.08
| 727.2936 | 0.4258835 | 10.8205289 | 30.85748 | 1.267923 | 70173.79 | 60.16666 | 641.5096 |  | 3.8617818 | 15.9781 | -0.08526151 | 31280.15 | 25045.08
| 728.3007 | 0.4376063 | 10.8315684 | 31.0622 | 1.281921 | 70483.33 | 60.30117 | 641.5384 |  | 3.8728213 | 15.17708 | -0.02419841 | 31280.15 | 25045.08
| 727.586 | 0.4493945 | 10.842522 | 31.29714 | 1.296039 | 70798.46 | 60.29862 | 640.4774 |  | 3.8837749 | 15.87342 | 0.01802699 | 31280.15 | 25045.08
| 726.1892 | 0.4612603 | 10.853444 | 31.53622 | 1.31023 | 71055 | 60.33061 | 638.8822 |  | 3.8946969 | 16.4089 | 0.08351279 | 31280.15 | 25045.08
| 726.2542 | 0.4722632 | 10.8634586 | 31.61971 | 1.323395 | 71240.03 | 61.02375 | 642.2711 |  | 3.9047115 | 16.65843 | 0.1065967 | 31280.15 | 25045.08
| 726.9038 | 0.4833634 | 10.8734639 | 31.85785 | 1.336687 | 71434.06 | 61.01686 | 639.8822 |  | 3.9147168 | 17.0662 | 0.1117219 | 31280.15 | 25045.08
| 724.6625 | 0.4956398 | 10.8844226 | 32.10561 | 1.351378 | 71648.48 | 61.07408 | 637.8449 |  | 3.9256755 | 17.81577 | 0.08753678 | 31280.15 | 25045.08
| 725.0523 | 0.5078159 | 10.8951473 | 32.29549 | 1.36532 | 71685.8 | 61.47294 | 636.4677 |  | 3.9364002 | 18.40232 | 0.07535863 | 31280.15 | 25045.08
| 723.5255 | 0.519603 | 10.905352 | 32.52663 | 1.380027 | 72093.88 | 61.42145 | 636.3666 |  | 3.9466049 | 18.92731 | 0.06331022 | 31280.15 | 25045.08
| 728.9503 | 0.5322304 | 10.9161681 | 36.30349 | 1.394689 | 72161.41 | 48.77336 | 529.2536 |  | 3.957421 | 26.40556 | 0.2052786 | 31280.15 | 25045.08
| 729.3401 | 0.5440769 | 10.9262559 | 39.0027 | 1.408434 | 72440.77 | 42.2641 | 475.7302 |  | 3.9675088 | 68.68447 | 0.5102398 | 31280.15 | 25045.08
| 730.5745 | 0.5571535 | 10.9372625 | 39.33882 | 1.424057 | 72999.2 | 42.05274 | 475.4945 |  | 3.9785154 | 106.3425 | 0.8751509 | 31280.15 | 25045.08
| 731.6789 | 0.5702604 | 10.9482377 | 39.57405 | 1.439755 | 73811.84 | 41.9618 | 478.5993 |  | 3.9894906 | 127.7335 | 1.240463 | 31280.15 | 25045.08
| 734.44 | 0.5835301 | 10.9592297 | 39.80036 | 1.455631 | 74855.16 | 41.79621 | 483.1774 |  | 4.0004826 | 132.567 | 1.591924 | 31280.15 | 25045.08
| 735.9018 | 0.5969568 | 10.9702219 | 39.90972 | 1.471706 | 76100.19 | 41.82226 | 491.1907 |  | 4.0114748 | 120.0016 | 1.925564 | 31280.15 | 25045.08
| 735.8693 | 0.6093179 | 10.9802364 | 40.06678 | 1.486477 | 77374 | 41.66627 | 498.2273 |  | 4.0214893 | 92.66018 | 2.269023 | 31280.15 | 25045.08
| 737.3635 | 0.6228364 | 10.9910796 | 40.22534 | 1.502673 | 78998.1 | 41.44251 | 507.5764 |  | 4.0323325 | 45.10501 | 2.622052 | 31280.15 | 25045.08
| 736.8763 | 0.636534 | 11.0019552 | 40.46068 | 1.519068 | 80822.59 | 40.9984 | 516.6669 |  | 4.0432081 | 19.90652 | 2.967295 | 31280.15 | 25045.08
| 737.1686 | 0.6494674 | 11.012105 | 40.72345 | 1.534519 | 82813.37 | 40.4191 | 526.0825 |  | 4.0533579 | 19.5077 | 3.336337 | 31280.15 | 25045.08
| 737.6883 | 0.6623589 | 11.0221196 | 40.87935 | 1.549931 | 84803.33 | 40.09529 | 537.7955 |  | 4.0633725 | 20.36071 | 3.075112 | 31280.15 | 25045.08
| 736.9412 | 0.6765058 | 11.0329988 | 41.19307 | 1.566862 | 86960.33 | 39.48522 | 547.6138 |  | 4.0742517 | 22.33721 | 2.794738 | 31280.15 | 25045.08
| 737.6234 | 0.6896951 | 11.0430395 | 41.37761 | 1.58266 | 88786.55 | 39.21901 | 557.9833 |  | 4.0842924 | 24.47411 | 2.510994 | 31280.15 | 25045.08
| 736.8438 | 0.7030556 | 11.0530735 | 41.57042 | 1.598629 | 90461.45 | 39.00175 | 567.3214 |  | 4.0943264 | 25.56563 | 2.23031 | 31280.15 | 25045.08
| 736.454 | 0.7178558 | 11.0641003 | 41.74448 | 1.616328 | 92221.65 | 38.87634 | 577.9934 |  | 4.1053532 | 26.03385 | 1.925798 | 31280.15 | 25045.08
| 734.1802 | 0.7327724 | 11.0750971 | 42.00282 | 1.634129 | 93824.5 | 38.64228 | 585.8303 |  | 4.11635 | 25.27964 | 1.608803 | 31280.15 | 25045.08
| 733.2057 | 0.7477595 | 11.0860297 | 42.27388 | 1.652125 | 95236.53 | 38.44827 | 592.1639 |  | 4.1272826 | 24.21245 | 1.261737 | 31280.15 | 25045.08
| 733.4655 | 0.7628606 | 11.0969446 | 42.68999 | 1.670151 | 96382.87 | 38.05555 | 593.4571 |  | 4.1381975 | 25.14355 | 0.9054965 | 31280.15 | 25045.08
| 734.7324 | 0.7783831 | 11.1080091 | 43.05158 | 1.68871 | 97301.09 | 37.84562 | 594.5554 |  | 4.149262 | 25.96309 | 0.5547136 | 31280.15 | 25045.08
| 737.1686 | 0.7938268 | 11.1189071 | 43.40102 | 1.707179 | 97893.45 | 37.73395 | 593.7739 |  | 4.16016 | 28.47611 | 0.5084216 | 31280.15 | 25045.08
| 737.6559 | 0.8081475 | 11.1289082 | 43.60963 | 1.72429 | 98555.97 | 37.80913 | 596.3202 |  | 4.1701611 | 30.13347 | 0.5238669 | 31280.15 | 25045.08
| 739.1176 | 0.82413 | 11.1399593 | 43.82897 | 1.743443 | 99295.11 | 37.91537 | 599.4394 |  | 4.1812122 | 30.23936 | 0.5388722 | 31280.15 | 25045.08
| 741.3914 | 0.839704 | 11.1506162 | 44.16216 | 1.762041 | 99948.62 | 37.81331 | 599.3525 |  | 4.1918691 | 29.29892 | 0.5476986 | 31280.15 | 25045.08
| 741.8137 | 0.8564285 | 11.1619254 | 44.55573 | 1.782065 | 100749.8 | 37.61667 | 599.0979 |  | 4.2031783 | 28.21139 | 0.5390016 | 31280.15 | 25045.08
| 741.5538 | 0.8722534 | 11.1725198 | 44.87963 | 1.800976 | 101400.4 | 37.53895 | 599.2138 |  | 4.2137727 | 27.2382 | 0.506612 | 31280.15 | 25045.08
| 741.7812 | 0.8880895 | 11.1829933 | 45.25275 | 1.819874 | 102067.7 | 37.36904 | 598.3486 |  | 4.2242462 | 28.0647 | 0.4923506 | 31280.15 | 25045.08
| 740.352 | 0.9048922 | 11.1940014 | 45.60405 | 1.839967 | 102739.3 | 37.27436 | 598.1617 |  | 4.2352543 | 29.33392 | 0.466283 | 31280.15 | 25045.08
| 738.403 | 0.9216153 | 11.2048502 | 45.92763 | 1.860023 | 103425.1 | 37.22027 | 598.6334 |  | 4.2461031 | 31.48154 | 0.4637356 | 31280.15 | 25045.08
| 738.1756 | 0.9373958 | 11.2149794 | 46.19441 | 1.878891 | 104043.2 | 37.23668 | 599.6902 |  | 4.2562323 | 32.39882 | 0.449867 | 31280.15 | 25045.08
| 737.331 | 0.9547427 | 11.2259793 | 46.35693 | 1.89967 | 104682.1 | 37.48341 | 603.3738 |  | 4.2672322 | 31.22526 | 0.441522 | 31280.15 | 25045.08
| 737.1686 | 0.9722654 | 11.2369745 | 46.71321 | 1.920636 | 105333 | 37.3992 | 602.9838 |  | 4.2782274 | 29.38646 | 0.4390177 | 31280.15 | 25045.08
| 737.8183 | 0.9883848 | 11.2469811 | 47.00339 | 1.939915 | 105907.1 | 37.38786 | 603.2569 |  | 4.288234 | 28.02792 | 0.4197002 | 31280.15 | 25045.08
| 739.0526 | 1.006202 | 11.2579271 | 47.31492 | 1.961236 | 106550.4 | 37.38573 | 603.787 |  | 4.29918 | 26.95732 | 0.4004266 | 31280.15 | 25045.08
| 739.6373 | 1.022703 | 11.2679567 | 47.58051 | 1.980974 | 107148 | 37.41817 | 604.7492 |  | 4.3092096 | 26.68069 | 0.4094489 | 31280.15 | 25045.08
| 741.6513 | 1.040986 | 11.2789537 | 47.8869 | 2.002861 | 107871.4 | 37.41735 | 605.9078 |  | 4.3202066 | 26.78262 | 0.4070977 | 31280.15 | 25045.08
| 744.055 | 1.059359 | 11.2898859 | 48.17148 | 2.024866 | 108581.7 | 37.45533 | 607.4335 |  | 4.3311388 | 27.33166 | 0.4102782 | 31280.15 | 25045.08
| 744.3148 | 1.076445 | 11.299944 | 48.40419 | 2.04527 | 109218.9 | 37.54299 | 609.3459 |  | 4.3411969 | 27.6516 | 0.4026302 | 31280.15 | 25045.08
| 745.939 | 1.095267 | 11.3109028 | 48.62573 | 2.067824 | 109914 | 37.69667 | 612.1276 |  | 4.3521557 | 26.71477 | 0.4112067 | 31280.15 | 25045.08
| 746.5236 | 1.114241 | 11.3218461 | 48.88661 | 2.090545 | 110571.6 | 37.79371 | 613.8469 |  | 4.363099 | 25.15904 | 0.4196021 | 31280.15 | 25045.08
| 745.5817 | 1.133488 | 11.3328182 | 49.31914 | 2.113555 | 111158.1 | 37.62772 | 611.5533 |  | 4.3740711 | 25.28689 | 0.4222002 | 31280.15 | 25045.08
| 743.7951 | 1.15306 | 11.3438492 | 49.59817 | 2.136968 | 111815.6 | 37.70665 | 612.9345 |  | 4.3851021 | 25.88257 | 0.451901 | 31280.15 | 25045.08
| 742.106 | 1.172746 | 11.3548267 | 49.9242 | 2.160528 | 112423.8 | 37.7192 | 613.0393 |  | 4.3960796 | 26.36534 | 0.4810615 | 31280.15 | 25045.08
| 740.7093 | 1.192686 | 11.3658269 | 50.22213 | 2.184409 | 113030.2 | 37.78268 | 613.7374 |  | 4.4070798 | 27.33938 | 0.5044915 | 31280.15 | 25045.08
| 740.4494 | 1.212737 | 11.3767671 | 50.52184 | 2.208415 | 113616.9 | 37.84656 | 614.2749 |  | 4.41802 | 28.27837 | 0.5223432 | 31280.15 | 25045.08
| 741.0016 | 1.231321 | 11.3867969 | 50.84163 | 2.230619 | 114109.8 | 37.84365 | 613.5882 |  | 4.4280498 | 28.99561 | 0.5506015 | 31280.15 | 25045.08
| 742.4958 | 1.251904 | 11.3977853 | 51.17954 | 2.255297 | 114685.6 | 37.85901 | 613.3322 |  | 4.4390382 | 29.24472 | 0.5626246 | 31280.15 | 25045.08
| 743.4053 | 1.270923 | 11.4078423 | 51.55011 | 2.278002 | 115144.6 | 37.78918 | 611.4699 |  | 4.4490952 | 29.1141 | 0.5642937 | 31280.15 | 25045.08
| 745.9065 | 1.292159 | 11.4189373 | 51.94165 | 2.303368 | 115712.4 | 37.73271 | 610.1613 |  | 4.4601902 | 30.82704 | 0.5504588 | 31280.15 | 25045.08
| 746.4912 | 1.311857 | 11.429126 | 52.23291 | 2.326972 | 116267.3 | 37.78666 | 610.5444 |  | 4.4703789 | 31.48127 | 0.5269017 | 31280.15 | 25045.08
| 748.9923 | 1.333205 | 11.4400773 | 52.60388 | 2.35252 | 116784.9 | 37.77041 | 609.3661 |  | 4.4813302 | 32.3345 | 0.4879146 | 31280.15 | 25045.08
| 749.2847 | 1.352971 | 11.4500975 | 53.13284 | 2.376117 | 117186.9 | 37.47933 | 604.2171 |  | 4.4913504 | 33.65904 | 0.4595685 | 31280.15 | 25045.08
| 751.5909 | 1.374719 | 11.461007 | 53.54092 | 2.402209 | 117663.9 | 37.42317 | 602.1931 |  | 4.5022599 | 35.50519 | 0.4113267 | 31280.15 | 25045.08
| 751.8508 | 1.395023 | 11.4710948 | 53.81759 | 2.426436 | 118098.2 | 37.52566 | 602.2259 |  | 4.5123477 | 36.40356 | 0.3690338 | 31280.15 | 25045.08
| 752.3705 | 1.417253 | 11.481998 | 54.28402 | 2.453051 | 118580.8 | 37.38638 | 599.195 |  | 4.5232509 | 37.10559 | 0.312168 | 31280.15 | 25045.08
| 751.7533 | 1.439743 | 11.4929342 | 54.53019 | 2.480012 | 119072.5 | 37.58372 | 600.4148 |  | 4.5341871 | 36.93063 | 0.2609707 | 31280.15 | 25045.08
| 749.8694 | 1.461874 | 11.5035754 | 54.99886 | 2.506587 | 119505.2 | 37.44352 | 597.0846 |  | 4.5448283 | 35.81083 | 0.2347974 | 31280.15 | 25045.08
| 750.6814 | 1.483759 | 11.5139815 | 55.7561 | 2.532555 | 119956.5 | 36.85961 | 588.5811 |  | 4.5552344 | 37.2143 | 0.2432101 | 31280.15 | 25045.08
| 748.3751 | 1.506257 | 11.5245259 | 56.0723 | 2.559513 | 120433.4 | 36.94299 | 588.4019 |  | 4.5657788 | 39.55928 | 0.2804328 | 31280.15 | 25045.08
| 746.6861 | 1.530733 | 11.5359285 | 56.44291 | 2.588769 | 121085.2 | 36.96338 | 588.3933 |  | 4.5771814 | 41.05248 | 0.3366341 | 31280.15 | 25045.08
| 746.816 | 1.553892 | 11.5465887 | 56.76909 | 2.616642 | 121784.9 | 37.00269 | 589.2494 |  | 4.5878416 | 41.80856 | 0.4020354 | 31280.15 | 25045.08
| 747.4007 | 1.578109 | 11.5576281 | 57.0719 | 2.645658 | 122506.8 | 37.09369 | 590.7337 |  | 4.598881 | 40.55689 | 0.4573275 | 31280.15 | 25045.08
| 748.0504 | 1.60038 | 11.5676347 | 57.32248 | 2.672164 | 123069.1 | 37.22901 | 592.0324 |  | 4.6088876 | 38.77961 | 0.5121486 | 31280.15 | 25045.08
| 750.7789 | 1.624821 | 11.5784931 | 57.60908 | 2.701471 | 123748.2 | 37.34966 | 593.5659 |  | 4.619746 | 33.93505 | 0.570863 | 31280.15 | 25045.08
| 750.6814 | 1.647477 | 11.5884962 | 57.86255 | 2.728586 | 124301.4 | 37.48863 | 594.787 |  | 4.6297491 | 29.4287 | 0.6244908 | 31280.15 | 25045.08
| 753.5399 | 1.672294 | 11.5993296 | 58.21589 | 2.758315 | 124826.1 | 37.54364 | 594.3505 |  | 4.6405825 | 28.4373 | 0.6682102 | 31280.15 | 25045.08
| 753.8322 | 1.695461 | 11.6093372 | 58.58871 | 2.785973 | 123306.6 | 37.91956 | 583.1807 |  | 4.6505901 | 28.63823 | 0.6652804 | 31280.15 | 25045.08
| 754.4493 | 1.719158 | 11.6194602 | 59.00691 | 2.814335 | 124086.6 | 37.79199 | 582.7819 |  | 4.6607131 | 29.75127 | 0.6435897 | 31280.15 | 25045.08
| 756.9504 | 1.745128 | 11.6304609 | 59.35206 | 2.845429 | 124866.7 | 37.82723 | 583.8968 |  | 4.6717138 | 31.80483 | 0.6030912 | 31280.15 | 25045.08
| 758.3147 | 1.771067 | 11.6413243 | 59.73374 | 2.876476 | 125561.4 | 37.82181 | 583.9423 |  | 4.6825772 | 33.43031 | 0.5398628 | 31280.15 | 25045.08
| 758.2822 | 1.795313 | 11.6513731 | 59.9749 | 2.905466 | 126190 | 37.98141 | 585.8265 |  | 4.692626 | 34.65001 | 0.4776054 | 31280.15 | 25045.08
| 758.672 | 1.821786 | 11.6622277 | 60.31252 | 2.937263 | 126864.7 | 38.05064 | 586.5523 |  | 4.7034806 | 34.32816 | 0.4066667 | 31280.15 | 25045.08
| 758.672 | 1.846666 | 11.6723344 | 60.61603 | 2.966983 | 127488.5 | 38.12992 | 587.3802 |  | 4.7135873 | 33.23255 | 0.32794 | 31280.15 | 25045.08
| 757.1128 | 1.87399 | 11.6832911 | 60.99457 | 2.999689 | 128144.3 | 38.15561 | 587.3672 |  | 4.724544 | 31.8316 | 0.2543686 | 31280.15 | 25045.08
| 757.8599 | 1.899218 | 11.6933172 | 61.36402 | 3.029855 | 128717.4 | 38.15316 | 586.847 |  | 4.7345701 | 31.36984 | 0.1995742 | 31280.15 | 25045.08
| 754.7417 | 1.926956 | 11.7042276 | 61.72191 | 3.063056 | 129271.8 | 38.22998 | 586.7148 |  | 4.7454805 | 31.76268 | 0.1452975 | 31280.15 | 25045.08
| 752.6303 | 1.955076 | 11.7151712 | 62.01647 | 3.096785 | 129842.6 | 38.39915 | 587.7488 |  | 4.7564241 | 32.18701 | 0.1005418 | 31280.15 | 25045.08
| 751.5909 | 1.983251 | 11.7260201 | 62.42581 | 3.130522 | 130383.4 | 38.40842 | 586.7128 |  | 4.767273 | 32.68941 | 0.06944413 | 31280.15 | 25045.08
| 751.9157 | 2.01011 | 11.7362393 | 62.69314 | 3.162605 | 130925.4 | 38.57907 | 587.8633 |  | 4.7774922 | 33.23988 | 0.05607083 | 31280.15 | 25045.08
| 752.9552 | 2.038997 | 11.7471153 | 63.07827 | 3.19723 | 131484.8 | 38.62822 | 587.3685 |  | 4.7883682 | 32.81601 | 0.04711471 | 31280.15 | 25045.08
| 754.7417 | 2.068254 | 11.7580276 | 63.39169 | 3.232301 | 132079.9 | 38.77535 | 588.2433 |  | 4.7992805 | 32.42148 | 0.04680331 | 31280.15 | 25045.08
| 755.1639 | 2.095452 | 11.7680573 | 63.7676 | 3.264836 | 132573.2 | 38.80015 | 587.37 |  | 4.8093102 | 32.0521 | 0.0591942 | 31280.15 | 25045.08
| 758.672 | 2.125576 | 11.7790402 | 64.09896 | 3.30088 | 133097.6 | 38.9464 | 587.6782 |  | 4.8202931 | 32.51675 | 0.07558252 | 31280.15 | 25045.08
| 762.0501 | 2.156209 | 11.7900916 | 64.79073 | 3.337465 | 133611.1 | 38.60215 | 582.1673 |  | 4.8313445 | 33.70523 | 0.09591686 | 31280.15 | 25045.08
| 764.3562 | 2.187188 | 11.8011265 | 65.313 | 3.374505 | 134207.1 | 38.48405 | 579.8401 |  | 4.8423794 | 36.62401 | 0.1160167 | 31280.15 | 25045.08
| 764.2263 | 2.217669 | 11.8119006 | 65.66465 | 3.411093 | 134774.2 | 38.59119 | 580.0314 |  | 4.8531535 | 39.60418 | 0.1440934 | 31280.15 | 25045.08
| 765.0383 | 2.2467 | 11.8220566 | 66.08239 | 3.445804 | 135327 | 38.57223 | 578.9476 |  | 4.8633095 | 41.68938 | 0.1760296 | 31280.15 | 25045.08
| 765.7854 | 2.27577 | 11.8321063 | 66.57113 | 3.480568 | 135897.4 | 38.45279 | 576.8468 |  | 4.8733592 | 43.21387 | 0.2035799 | 31280.15 | 25045.08
| 764.5187 | 2.307163 | 11.8428563 | 67.16715 | 3.518202 | 136517.3 | 38.23291 | 573.5848 |  | 4.8841092 | 45.15976 | 0.2468584 | 31280.15 | 25045.08
| 762.2774 | 2.339868 | 11.853936 | 67.6998 | 3.557319 | 137158.5 | 38.11848 | 571.5291 |  | 4.8951889 | 46.50941 | 0.2935538 | 31280.15 | 25045.08
| 763.2194 | 2.369868 | 11.8639757 | 68.23818 | 3.593145 | 137730.1 | 37.94932 | 568.8447 |  | 4.9052286 | 46.70954 | 0.3318328 | 31280.15 | 25045.08
| 760.3285 | 2.402794 | 11.8748883 | 68.83768 | 3.632526 | 138445.6 | 37.73725 | 566.1809 |  | 4.9161412 | 48.72723 | 0.3854631 | 31280.15 | 25045.08
| 759.0942 | 2.435263 | 11.8855483 | 69.30948 | 3.671654 | 139329.4 | 37.65172 | 566.0707 |  | 4.9268012 | 51.13036 | 0.438661 | 31280.15 | 25045.08
| 758.8019 | 2.469102 | 11.8964993 | 69.79978 | 3.709712 | 139509.3 | 37.64811 | 562.7013 |  | 4.9377522 | 51.0345 | 0.4792542 | 31280.15 | 25045.08
| 759.2566 | 2.501916 | 11.906962 | 70.34928 | 3.75116 | 140911.9 | 37.40751 | 563.7679 |  | 4.9482149 | 50.88023 | 0.5233773 | 31280.15 | 25045.08
| 761.6928 | 2.535954 | 11.9176092 | 70.9993 | 3.791771 | 141708.5 | 37.13688 | 560.8743 |  | 4.9588621 | 51.24014 | 0.5822936 | 31280.15 | 25045.08
| 764.4537 | 2.571794 | 11.928881 | 71.44225 | 3.834815 | 142687.2 | 37.12566 | 561.8042 |  | 4.9701339 | 51.30288 | 0.6213296 | 31280.15 | 25045.08
| 768.3514 | 2.606131 | 11.9395722 | 71.84603 | 3.875962 | 143511.1 | 37.1541 | 562.4925 |  | 4.9808251 | 49.86324 | 0.6558542 | 31280.15 | 25045.08
| 770.82 | 2.642027 | 11.9506033 | 72.32471 | 3.918841 | 144431.4 | 37.09984 | 562.6303 |  | 4.9918562 | 48.4505 | 0.674979 | 31280.15 | 25045.08
| 772.379 | 2.678076 | 11.961553 | 72.86803 | 3.961944 | 145386.6 | 36.96353 | 562.0152 |  | 5.0028059 | 47.73748 | 0.7015614 | 31280.15 | 25045.08
| 772.0542 | 2.714351 | 11.9724684 | 73.21146 | 4.005529 | 146425.9 | 37.05455 | 564.4899 |  | 5.0137213 | 45.90188 | 0.7129069 | 31280.15 | 25045.08
| 772.1517 | 2.74808 | 11.982519 | 73.5485 | 4.045814 | 147302.2 | 37.1257 | 566.1488 |  | 5.0237719 | 43.24443 | 0.7093115 | 31280.15 | 25045.08
| 770.3003 | 2.785338 | 11.9934768 | 73.9696 | 4.090448 | 148340.4 | 37.13331 | 567.5689 |  | 5.0347297 | 41.1199 | 0.7130337 | 31280.15 | 25045.08
| 767.9941 | 2.822798 | 12.0043976 | 74.42871 | 4.135239 | 149386.3 | 37.09394 | 568.4813 |  | 5.0456505 | 40.48365 | 0.6908589 | 31280.15 | 25045.08
| 764.8434 | 2.860484 | 12.0152548 | 74.92034 | 4.180465 | 150445.5 | 37.01814 | 569.0064 |  | 5.0565077 | 40.44516 | 0.6503046 | 31280.15 | 25045.08
| 765.8179 | 2.895653 | 12.0252949 | 75.42085 | 4.222425 | 151394.6 | 36.90003 | 568.7431 |  | 5.0665478 | 40.97763 | 0.6068073 | 31280.15 | 25045.08
| 766.2401 | 2.931385 | 12.0353697 | 75.80817 | 4.265271 | 152372.6 | 36.9175 | 570.1617 |  | 5.0766226 | 42.19567 | 0.5635708 | 31280.15 | 25045.08
| 764.7785 | 2.970523 | 12.0463164 | 76.235 | 4.31217 | 153381.8 | 36.93931 | 571.4108 |  | 5.0875693 | 43.66597 | 0.5131154 | 31280.15 | 25045.08
| 766.4675 | 3.010171 | 12.0572722 | 76.75067 | 4.359629 | 154353.9 | 36.87059 | 571.3356 |  | 5.0985251 | 44.32949 | 0.44866 | 31280.15 | 25045.08
| 766.565 | 3.046894 | 12.0673088 | 77.10008 | 4.403596 | 155189.7 | 36.95843 | 572.7143 |  | 5.1085617 | 44.68026 | 0.402978 | 31280.15 | 25045.08
| 769.4882 | 3.087097 | 12.078186 | 77.53182 | 4.451777 | 156090.1 | 36.99812 | 573.4885 |  | 5.1194389 | 43.87742 | 0.3576023 | 31280.15 | 25045.08
| 769.9754 | 3.124558 | 12.0882143 | 77.94032 | 4.496546 | 156884.9 | 37.02966 | 573.9299 |  | 5.1294672 | 42.60041 | 0.3271367 | 31280.15 | 25045.08
| 773.7757 | 3.166124 | 12.0992189 | 78.38688 | 4.546344 | 157758.3 | 37.07116 | 574.4628 |  | 5.1404718 | 41.61507 | 0.3109262 | 31280.15 | 25045.08
| 777.2836 | 3.207622 | 12.1101015 | 78.76101 | 4.596041 | 158549.2 | 37.20023 | 575.6131 |  | 5.1513544 | 41.13071 | 0.3158887 | 31280.15 | 25045.08
| 777.3161 | 3.246217 | 12.1201112 | 79.17969 | 4.642209 | 159235.7 | 37.24461 | 575.5416 |  | 5.1613641 | 40.58648 | 0.3174346 | 31280.15 | 25045.08
| 777.6409 | 3.285162 | 12.1301137 | 79.52689 | 4.68894 | 159974.6 | 37.36418 | 576.6253 |  | 5.1713666 | 40.20863 | 0.3190194 | 31280.15 | 25045.08
| 780.2068 | 3.328425 | 12.1411159 | 79.95254 | 4.740699 | 160695.6 | 37.46161 | 576.9001 |  | 5.1823688 | 39.65747 | 0.3409603 | 31280.15 | 25045.08
| 780.2068 | 3.371929 | 12.1520418 | 80.52663 | 4.792793 | 161414.8 | 37.3957 | 575.237 |  | 5.1932947 | 40.11492 | 0.3694464 | 31280.15 | 25045.08
End Of Loading Index | 779.3624 | 3.416113 | 12.1630269 | 81.16014 | 4.845662 | 162167.2 | 37.26726 | 572.9859 |  | 5.2042798 | 41.7027 | 0.3942464 | 31280.15 | 25045.08
| 779.7521 | 3.45303 | 12.1730283 | 81.52663 | 4.890576 | 162801.9 | 37.34322 | 573.2593 | 0.4990074 | 5.2142812 | 43.70092 | 0.4122171 | 31280.15 | 25045.08
| 777.5759 | 3.44803 | 12.1836889 | 81.95836 | 4.885531 | 161531.8 | 37.00506 | 562.9539 | 0.5084585 | 5.2249418 | 45.3231 | 0.4264949 | 31280.15 | 25045.08
| 774.0031 | 3.45253 | 12.1945718 | 82.15185 | 4.890011 | 160210.3 | 37.05464 | 556.1424 | 0.5064757 | 5.2358247 | 43.93169 | 0.4337978 | 31280.15 | 25045.08
| 770.9499 | 3.44803 | 12.2055423 | 82.39176 | 4.885487 | 158968.3 | 36.93217 | 548.6355 | 0.4967964 | 5.2467952 | 40.64435 | 0.4311862 | 31280.15 | 25045.08
| 770.755 | 3.45303 | 12.2156693 | 82.43852 | 4.890482 | 157875.2 | 37.11638 | 544.5749 | 0.4788737 | 5.2569222 | 34.92561 | 0.428902 | 31280.15 | 25045.08
| 771.2422 | 3.44853 | 12.2265501 | 82.64317 | 4.885964 | 156802.7 | 37.00982 | 538.2298 | 0.4537727 | 5.267803 | 26.84556 | 0.4232874 | 31280.15 | 25045.08
| 771.0148 | 3.45253 | 12.2367004 | 82.60607 | 4.889969 | 155889.6 | 37.24827 | 535.7817 | 0.4309203 | 5.2779533 | 19.4435 | 0.4213089 | 31280.15 | 25045.08
| 772.5414 | 3.44903 | 12.2474319 | 82.73649 | 4.886458 | 155067.2 | 37.19709 | 531.2956 | 0.4037344 | 5.2886848 | 12.5946 | 0.3901372 | 31280.15 | 25045.08
| 772.4765 | 3.45303 | 12.2574922 | 82.79789 | 4.890451 | 154393.3 | 37.29365 | 528.5515 | 0.3794939 | 5.2987451 | 8.965933 | 0.3465167 | 31280.15 | 25045.08
| 772.444 | 3.44903 | 12.2675313 | 82.84087 | 4.886449 | 153814.1 | 37.29232 | 525.9049 | 0.3571778 | 5.3087842 | 6.93031 | 0.3097388 | 31280.15 | 25045.08
| 775.2049 | 3.45253 | 12.2784913 | 82.82715 | 4.889956 | 153322.1 | 37.43576 | 524.6197 | 0.3346947 | 5.3197442 | 4.695179 | 0.2636635 | 31280.15 | 25045.08
| 778.6153 | 3.44903 | 12.2894312 | 82.84307 | 4.886456 | 152972.4 | 37.4325 | 523.0853 | 0.3131899 | 5.3306841 | 3.207328 | 0.2372482 | 31280.15 | 25045.08
| 781.7659 | 3.45253 | 12.3003879 | 82.85122 | 4.889957 | 152772.7 | 37.50335 | 522.5266 | 0.292744 | 5.3416408 | 1.339638 | 0.2079402 | 31280.15 | 25045.08
| 781.1488 | 3.44953 | 12.3103901 | 82.89228 | 4.88695 | 152694.4 | 37.43283 | 521.6372 | 0.2735253 | 5.351643 | 1.07604 | 0.1692868 | 31280.15 | 25045.08
End of Data Index | 783.13 | 3.45303 | 12.3213486 | 82.95896 | 4.890446 | 152680.9 | 37.40797 | 521.0348 | 0.2568432 | 5.3626015 | 0.7913702 | 0.1371549 | 31280.15 | 25045.08
| 782.0907 | 3.44953 | 12.3322959 | 83.00178 | 4.886941 | 152773.8 | 37.30015 | 520.6659 |  | 5.3735488 | 0.83745 | 0.09879671 | 31280.15 | 25045.08
| 779.0375 | 3.45303 | 12.3432624 | 83.04169 | 4.890437 | 152921.7 | 37.27701 | 520.8979 |  | 5.3845153 | 1.631811 | 0.06051584 | 31280.15 | 25045.08
| 779.2 | 3.45003 | 12.3534034 | 83.18004 | 4.887417 | 153110.3 | 37.05713 | 519.8036 |  | 5.3946563 | 3.264214 | 0.04139638 | 31280.15 | 25045.08
| 776.2767 | 3.45353 | 12.3641918 | 83.20566 | 4.890916 | 153372.6 | 37.03059 | 520.5722 |  | 5.4054447 | 4.497035 | 0.03184691 | 31280.15 | 25045.08
| 773.5808 | 3.45003 | 12.3750609 | 83.3042 | 4.887404 | 153670.1 | 36.83111 | 520.2603 |  | 5.4163138 | 5.427668 | 0.02866859 | 31280.15 | 25045.08
| 773.4184 | 3.45403 | 12.3850853 | 83.32672 | 4.891398 | 153925.5 | 36.81585 | 521.0684 |  | 5.4263382 | 5.880281 | 0.02230151 | 31280.15 | 25045.08
| 771.2747 | 3.45053 | 12.3961366 | 83.29551 | 4.887906 | 154213.7 | 36.75739 | 522.179 |  | 5.4373895 | 5.955812 | 0.02230523 | 31280.15 | 25045.08
| 771.4371 | 3.45353 | 12.4061577 | 83.22567 | 4.89091 | 154504.3 | 36.82217 | 524.0892 |  | 5.4474106 | 4.719864 | 0.03187703 | 31280.15 | 25045.08
| 771.5995 | 3.45103 | 12.4170372 | 83.33742 | 4.888399 | 154881.1 | 36.61102 | 523.9468 |  | 5.4582901 | 3.335293 | 0.04785015 | 31280.15 | 25045.08
| 774.3928 | 3.45353 | 12.4279958 | 83.301 | 4.890903 | 155248.9 | 36.6218 | 525.7149 |  | 5.4692487 | 1.885739 | 0.06065408 | 31280.15 | 25045.08
| 774.1005 | 3.45053 | 12.4380506 | 83.26723 | 4.887904 | 155559.7 | 36.56998 | 526.9685 |  | 5.4793035 | 1.111623 | 0.07346018 | 31280.15 | 25045.08
| 777.2186 | 3.45303 | 12.4489156 | 83.25766 | 4.890407 | 155878.2 | 36.56077 | 528.2777 |  | 5.4901685 | -0.2197178 | 0.08308362 | 31280.15 | 25045.08
| 780.7265 | 3.45053 | 12.4598444 | 83.21937 | 4.887912 | 156157.6 | 36.52553 | 529.5117 |  | 5.5010973 | -0.6031017 | 0.0863032 | 31280.15 | 25045.08
| 781.0513 | 3.45253 | 12.4699306 | 83.17025 | 4.889915 | 156420.3 | 36.56077 | 531.0632 |  | 5.5111835 | -0.7345886 | 0.07674394 | 31280.15 | 25045.08
| 783.2275 | 3.45103 | 12.4808801 | 83.24627 | 4.888409 | 156710.7 | 36.41668 | 531.0903 |  | 5.522133 | -0.9653027 | 0.07677822 | 31280.15 | 25045.08
| 782.9027 | 3.45253 | 12.4918457 | 83.19102 | 4.889915 | 156967.6 | 36.45318 | 532.6688 |  | 5.5330986 | -1.531044 | 0.07360379 | 31280.15 | 25045.08
| 783.0651 | 3.45153 | 12.5018662 | 83.24154 | 4.888905 | 157213.2 | 36.34971 | 532.8642 |  | 5.5431191 | -1.16953 | 0.06402834 | 31280.15 | 25045.08
| 781.1488 | 3.45303 | 12.512831 | 83.32959 | 4.890397 | 157433.4 | 36.24262 | 532.6826 |  | 5.5540839 | -0.008316518 | 0.06404265 | 31280.15 | 25045.08
| 778.0631 | 3.45153 | 12.5238131 | 83.24191 | 4.888908 | 157629.1 | 36.28526 | 534.2655 |  | 5.565066 | 0.9418309 | 0.06404981 | 31280.15 | 25045.08
| 773.9381 | 3.45303 | 12.5347403 | 83.23696 | 4.890408 | 157860.5 | 36.27349 | 535.1879 |  | 5.5759932 | 0.9408469 | 0.0736861 | 31280.15 | 25045.08
| 771.5021 | 3.45203 | 12.5457453 | 83.23737 | 4.889408 | 158086.7 | 36.22621 | 535.8955 |  | 5.5869982 | 0.7553756 | 0.0705139 | 31280.15 | 25045.08
| 771.632 | 3.45303 | 12.5557495 | 83.20454 | 4.890408 | 158296.5 | 36.2407 | 537.0408 |  | 5.5970024 | 0.2754604 | 0.07374796 | 31280.15 | 25045.08
| 771.7294 | 3.45153 | 12.5667449 | 83.17026 | 4.888916 | 158528.2 | 36.22274 | 538.1442 |  | 5.6079978 | -0.4413337 | 0.08340458 | 31280.15 | 25045.08
| 771.7944 | 3.45353 | 12.5767745 | 83.20715 | 4.890907 | 158725.6 | 36.17921 | 538.4991 |  | 5.6180274 | -1.008296 | 0.08343728 | 31280.15 | 25045.08
| 771.2747 | 3.45153 | 12.5868255 | 83.17734 | 4.888911 | 158944.4 | 36.15261 | 539.4819 |  | 5.6280784 | -1.012874 | 0.0866901 | 31280.15 | 25045.08
| 773.1261 | 3.45303 | 12.5976027 | 83.12352 | 4.89042 | 159135.4 | 36.1982 | 540.8431 |  | 5.6388556 | -0.9409355 | 0.09635472 | 31280.15 | 25045.08
| 775.9195 | 3.45153 | 12.6085643 | 83.16411 | 4.888915 | 159295.3 | 36.11383 | 540.836 |  | 5.6498172 | -0.7636949 | 0.08673385 | 31280.15 | 25045.08
| 779.2325 | 3.45303 | 12.6194605 | 83.10894 | 4.890422 | 159444.1 | 36.16709 | 542.0715 |  | 5.6607134 | -1.084782 | 0.07710973 | 31280.15 | 25045.08
| 782.318 | 3.45153 | 12.6303901 | 83.23777 | 4.888906 | 159571.4 | 35.99679 | 540.9253 |  | 5.671643 | -0.5220472 | 0.07068789 | 31280.15 | 25045.08
| 782.318 | 3.45353 | 12.6404883 | 83.14767 | 4.890914 | 159635.4 | 36.10461 | 542.3033 |  | 5.6817412 | 0.005234378 | 0.06425092 | 31280.15 | 25045.08
| 782.9352 | 3.45103 | 12.6513901 | 83.13525 | 4.888419 | 159690 | 36.07881 | 542.499 |  | 5.692643 | -0.4712109 | 0.06423291 | 31280.15 | 25045.08
| 782.1881 | 3.45353 | 12.6623582 | 83.17532 | 4.890914 | 159760.5 | 36.05755 | 542.4102 |  | 5.7036111 | -0.07660423 | 0.07064827 | 31280.15 | 25045.08

## Test 20
Markers | Displacement | Force | Time | DEPTH | LOAD | STIFFNESS | HARDNESS | MODULUS | hdotOverh | Time On Sample | Velocity | Dyn. Phase | X Axis Position | Y Axis Position
| nm | mN | s | nm | mN | N/m | GPa | GPa | 1/s | s | nm/s | degrees | Âµm | Âµm
Surface Index | 713.8776 | -0.633532 | 6.9635525 | 0 | 0.0004131164 |  |  |  |  | 0 | 1015.834 |  | 31280.15 | 25050.08325
| 714.3325 | -0.6333948 | 6.9646615 | 0.454686 | 0.0004439858 |  |  |  |  | 0.001109 | 1015.576 |  | 31280.15 | 25050.08325
| 713.8127 | -0.6332756 | 6.9656259 | -0.06521502 | 0.0004792746 |  |  |  |  | 0.0020734 | 1015.584 |  | 31280.15 | 25050.08325
| 714.0401 | -0.6331489 | 6.9666502 | 0.1620705 | 0.000530961 |  |  |  |  | 0.0030977 | 1015.489 |  | 31280.15 | 25050.08325
| 713.9751 | -0.6330285 | 6.9676241 | 0.09699028 | 0.0005830491 |  |  |  |  | 0.0040716 | 1015.198 |  | 31280.15 | 25050.08325
| 714.5598 | -0.6329061 | 6.968614 | 0.6815638 | 0.0006520211 |  |  |  |  | 0.0050615 | 1014.623 |  | 31280.15 | 25050.08325
| 714.3974 | -0.63278 | 6.9696335 | 0.519037 | 0.0007389993 |  |  |  |  | 0.006081 | 1013.522 |  | 31280.15 | 25050.08325
| 714.6248 | -0.6326559 | 6.9706377 | 0.7462763 | 0.000843307 |  |  |  |  | 0.0070852 | 1011.708 |  | 31280.15 | 25050.08325
| 714.3974 | -0.6325293 | 6.9716614 | 0.5187884 | 0.0009619739 |  |  |  |  | 0.0081089 | 1009.071 |  | 31280.15 | 25050.08325
| 714.3974 | -0.6324132 | 6.9726006 | 0.5186732 | 0.001066476 |  |  |  |  | 0.0090481 | 1005.611 |  | 31280.15 | 25050.08325
| 714.8197 | -0.63229 | 6.973597 | 0.9408438 | 0.001182128 |  |  |  |  | 0.0100445 | 1001.415 |  | 31280.15 | 25050.08325
| 714.9496 | -0.6321628 | 6.9746257 | 1.070639 | 0.001300774 |  |  |  |  | 0.0110732 | 996.4965 |  | 31280.15 | 25050.08325
| 714.8522 | -0.632039 | 6.9756265 | 0.9730753 | 0.001413093 |  |  |  |  | 0.012074 | 990.8225 |  | 31280.15 | 25050.08325
| 715.0146 | -0.6319178 | 6.9766067 | 1.135357 | 0.001526661 |  |  |  |  | 0.0130542 | 984.4079 |  | 31280.15 | 25050.08325
| 714.7872 | -0.6317949 | 6.977601 | 0.9078725 | 0.00164389 |  |  |  |  | 0.0140485 | 977.2636 |  | 31280.15 | 25050.08325
| 714.8522 | -0.6316718 | 6.9785964 | 0.9727111 | 0.001760377 |  |  |  |  | 0.0150439 | 969.278 |  | 31280.15 | 25050.08325
| 714.7223 | -0.6315499 | 6.9795825 | 0.8426689 | 0.001876832 |  |  |  |  | 0.01603 | 960.5575 |  | 31280.15 | 25050.08325
| 714.7223 | -0.631423 | 6.9806085 | 0.8425431 | 0.001998381 |  |  |  |  | 0.017056 | 951.2518 |  | 31280.15 | 25050.08325
| 715.5344 | -0.6313035 | 6.9815748 | 1.654529 | 0.002113188 |  |  |  |  | 0.0180223 | 941.4068 |  | 31280.15 | 25050.08325
| 715.0146 | -0.6311799 | 6.9825747 | 1.134625 | 0.002233547 |  |  |  |  | 0.0190222 | 931.0951 |  | 31280.15 | 25050.08325
| 715.0146 | -0.6310556 | 6.9835796 | 1.134502 | 0.002354365 |  |  |  |  | 0.0200271 | 920.2228 |  | 31280.15 | 25050.08325
| 715.1446 | -0.6309295 | 6.9845994 | 1.264346 | 0.002476826 |  |  |  |  | 0.0210469 | 908.7789 |  | 31280.15 | 25050.08325
| 715.3719 | -0.6308052 | 6.9856046 | 1.491585 | 0.002599599 |  |  |  |  | 0.0220521 | 896.6977 |  | 31280.15 | 25050.08325
| 715.2095 | -0.6306743 | 6.9866632 | 1.329054 | 0.002726977 |  |  |  |  | 0.0231107 | 884.0535 |  | 31280.15 | 25050.08325
| 715.1121 | -0.6305587 | 6.9875982 | 1.231498 | 0.002838873 |  |  |  |  | 0.0240457 | 870.8069 |  | 31280.15 | 25050.08325
| 715.177 | -0.6304406 | 6.9885533 | 1.296342 | 0.002951535 |  |  |  |  | 0.0250008 | 857.1412 |  | 31280.15 | 25050.08325
| 714.8522 | -0.6303193 | 6.9895349 | 0.9713698 | 0.003067634 |  |  |  |  | 0.0259824 | 843.0272 |  | 31280.15 | 25050.08325
| 715.7617 | -0.6301933 | 6.9905535 | 1.88079 | 0.003189627 |  |  |  |  | 0.027001 | 828.394 |  | 31280.15 | 25050.08325
| 715.3394 | -0.6300699 | 6.9915512 | 1.458376 | 0.003310794 |  |  |  |  | 0.0279987 | 813.2153 |  | 31280.15 | 25050.08325
| 715.2745 | -0.6299454 | 6.9925582 | 1.393291 | 0.003428075 |  |  |  |  | 0.0290057 | 797.4176 |  | 31280.15 | 25050.08325
| 715.3719 | -0.62982 | 6.9935723 | 1.490608 | 0.003547753 |  |  |  |  | 0.0300198 | 781.2307 |  | 31280.15 | 25050.08325
| 715.6643 | -0.6296966 | 6.9945706 | 1.782857 | 0.003666956 |  |  |  |  | 0.0310181 | 764.6919 |  | 31280.15 | 25050.08325
| 715.1446 | -0.6295727 | 6.9955727 | 1.263001 | 0.003788507 |  |  |  |  | 0.0320202 | 747.8542 |  | 31280.15 | 25050.08325
| 715.2095 | -0.6294529 | 6.9965414 | 1.327842 | 0.003904169 |  |  |  |  | 0.0329889 | 730.831 |  | 31280.15 | 25050.08325
| 715.8268 | -0.6293308 | 6.9975292 | 1.944943 | 0.004022713 |  |  |  |  | 0.0339767 | 713.6828 |  | 31280.15 | 25050.08325
| 715.3394 | -0.6291986 | 6.9985983 | 1.457511 | 0.004152628 |  |  |  |  | 0.0350458 | 696.2781 |  | 31280.15 | 25050.08325
| 715.6643 | -0.6290832 | 6.9995314 | 1.782248 | 0.004266287 |  |  |  |  | 0.0359789 | 678.5977 |  | 31280.15 | 25050.08325
| 714.8522 | -0.6289568 | 7.0005536 | 0.9700187 | 0.004390683 |  |  |  |  | 0.0370011 | 660.7606 |  | 31280.15 | 25050.08325
| 715.307 | -0.6288367 | 7.0015249 | 1.424672 | 0.004504029 |  |  |  |  | 0.0379724 | 642.7452 |  | 31280.15 | 25050.08325
| 715.8592 | -0.6287136 | 7.0025206 | 1.976812 | 0.00462403 |  |  |  |  | 0.0389681 | 624.6507 |  | 31280.15 | 25050.08325
| 715.6643 | -0.6285885 | 7.0035323 | 1.781758 | 0.004744849 |  |  |  |  | 0.0399798 | 606.3919 |  | 31280.15 | 25050.08325
| 715.8268 | -0.6284653 | 7.004529 | 1.944085 | 0.004863055 |  |  |  |  | 0.0409765 | 587.991 |  | 31280.15 | 25050.08325
| 715.8592 | -0.6283428 | 7.0055195 | 1.976444 | 0.004980494 |  |  |  |  | 0.041967 | 569.5116 |  | 31280.15 | 25050.08325
| 716.1191 | -0.6282163 | 7.0065425 | 2.23616 | 0.005101992 |  |  |  |  | 0.04299 | 550.9632 |  | 31280.15 | 25050.08325
| 715.8268 | -0.6280931 | 7.0075384 | 1.943716 | 0.005222057 |  |  |  |  | 0.0439859 | 532.2693 |  | 31280.15 | 25050.08325
| 715.5993 | -0.6279662 | 7.0085652 | 1.71618 | 0.005347141 |  |  |  |  | 0.0450127 | 513.4469 |  | 31280.15 | 25050.08325
| 715.9567 | -0.6278474 | 7.0095257 | 2.073393 | 0.005459952 |  |  |  |  | 0.0459732 | 494.5805 |  | 31280.15 | 25050.08325
| 715.4369 | -0.6277239 | 7.0105245 | 1.553538 | 0.005580775 |  |  |  |  | 0.046972 | 475.8352 |  | 31280.15 | 25050.08325
| 716.0216 | -0.6275955 | 7.0115631 | 2.138104 | 0.005707239 |  |  |  |  | 0.0480106 | 457.1238 |  | 31280.15 | 25050.08325
| 715.7943 | -0.627472 | 7.0125622 | 1.91062 | 0.005827939 |  |  |  |  | 0.0490097 | 438.3814 |  | 31280.15 | 25050.08325
| 715.7943 | -0.6273481 | 7.013564 | 1.910497 | 0.00595245 |  |  |  |  | 0.0500115 | 419.7784 |  | 31280.15 | 25050.08325
| 715.7617 | -0.6272301 | 7.0145185 | 1.877851 | 0.006068355 |  |  |  |  | 0.050966 | 401.3141 |  | 31280.15 | 25050.08325
| 716.1516 | -0.6271071 | 7.0155127 | 2.267589 | 0.00618817 |  |  |  |  | 0.0519602 | 383.081 |  | 31280.15 | 25050.08325
| 715.5019 | -0.6269825 | 7.0165204 | 1.617764 | 0.006310813 |  |  |  |  | 0.0529679 | 365.1386 |  | 31280.15 | 25050.08325
| 715.8592 | -0.6268591 | 7.0175183 | 1.974973 | 0.006429926 |  |  |  |  | 0.0539658 | 347.4051 |  | 31280.15 | 25050.08325
| 716.1516 | -0.6267338 | 7.0185318 | 2.267219 | 0.006552168 |  |  |  |  | 0.0549793 | 329.9266 |  | 31280.15 | 25050.08325
| 716.4439 | -0.6266118 | 7.019519 | 2.55942 | 0.006671437 |  |  |  |  | 0.0559665 | 312.7165 |  | 31280.15 | 25050.08325
| 715.4694 | -0.6264842 | 7.0205509 | 1.584789 | 0.006796752 |  |  |  |  | 0.0569984 | 295.8321 |  | 31280.15 | 25050.08325
| 716.0216 | -0.6263618 | 7.0215402 | 2.136881 | 0.006917439 |  |  |  |  | 0.0579877 | 279.1719 |  | 31280.15 | 25050.08325
| 716.5414 | -0.6262405 | 7.0225219 | 2.656541 | 0.00703439 |  |  |  |  | 0.0589694 | 262.8346 |  | 31280.15 | 25050.08325
SurfaceFindCoarse | 715.8268 | -0.6261189 | 7.0235047 | 1.941758 | 0.007149958 |  |  |  |  | 0.0599522 | 246.8756 |  | 31280.15 | 25050.08325
| 715.9567 | -0.6263248 | 7.0358571 | 2.844749 | 0.007031712 |  |  |  |  | 0.0723046 | 102.7026 | 73.49998 | 31280.15 | 25050.08325
| 716.314 | -0.6264475 | 7.0467036 | 2.835062 | 0.007028671 |  |  |  |  | 0.0831511 | 32.99325 | 76.92043 | 31280.15 | 25050.08325
| 715.9567 | -0.6265717 | 7.0577462 | 2.799808 | 0.007025597 |  |  |  |  | 0.0941937 | 22.55282 | 77.23082 | 31280.15 | 25050.08325
| 716.4764 | -0.6266958 | 7.0686478 | 2.753891 | 0.007024668 |  |  |  |  | 0.1050953 | 16.55847 | 76.97327 | 31280.15 | 25050.08325
| 716.314 | -0.6268092 | 7.0787278 | 2.71605 | 0.007024485 |  |  |  |  | 0.1151753 | 11.51586 | 80.39369 | 31280.15 | 25050.08325
| 716.5414 | -0.6269327 | 7.08959 | 2.62419 | 0.007028083 |  |  |  |  | 0.1260375 | 6.638749 | 74.91137 | 31280.15 | 25050.08325
End Of Dynamic Ramp | 716.4439 | -0.627057 | 7.1005497 | 2.554242 | 0.007031537 |  |  |  |  | 0.1369972 | 2.668955 | 70.75215 | 31280.15 | 25050.08325
| 715.9567 | -0.6271357 | 7.1191931 | 2.444932 | 0.007046198 |  |  |  |  | 0.1556406 | -0.9782029 | 63.73598 | 31280.15 | 25050.08325
| 716.4439 | -0.6271357 | 7.1292126 | 2.38898 | 0.007049355 |  |  |  |  | 0.1656601 | -1.565219 |  | 31280.15 | 25050.08325
| 716.6064 | -0.6271357 | 7.1400847 | 2.3266 | 0.007055908 |  |  |  |  | 0.1765322 | -1.749849 |  | 31280.15 | 25050.08325
| 716.1841 | -0.6271357 | 7.1501342 | 2.281657 | 0.007060304 |  |  |  |  | 0.1865817 | -2.519563 |  | 31280.15 | 25050.08325
| 716.1841 | -0.6271357 | 7.1610738 | 2.297377 | 0.007058026 |  |  |  |  | 0.1975213 | -2.816862 |  | 31280.15 | 25050.08325
| 716.4114 | -0.6271357 | 7.1711324 | 2.411715 | 0.007044519 |  |  |  |  | 0.2075799 | -2.038738 |  | 31280.15 | 25050.08325
| 716.314 | -0.6271357 | 7.18199 | 2.41266 | 0.007045279 |  |  |  |  | 0.2184375 | -0.2484915 |  | 31280.15 | 25050.08325
| 716.249 | -0.6271357 | 7.1930573 | 2.316039 | 0.007058026 |  |  |  |  | 0.2295048 | -0.05263394 |  | 31280.15 | 25050.08325
| 716.5739 | -0.6271357 | 7.2039618 | 2.375426 | 0.007051633 |  |  |  |  | 0.2404093 | 0.458642 |  | 31280.15 | 25050.08325
| 716.1516 | -0.6271357 | 7.214896 | 2.43219 | 0.007045678 |  |  |  |  | 0.2513435 | 1.04647 | 11.36024 | 31280.15 | 25050.08325
| 716.1841 | -0.6271357 | 7.2259085 | 2.457893 | 0.00704348 |  |  |  |  | 0.262356 | 1.197009 | 10.53386 | 31280.15 | 25050.08325
| 715.9892 | -0.6271357 | 7.2369256 | 2.499216 | 0.007039125 |  |  |  |  | 0.2733731 | 0.9746378 | 10.28538 | 31280.15 | 25050.08325
| 716.0216 | -0.6271357 | 7.247951 | 2.536953 | 0.007035168 |  |  |  |  | 0.2843985 | 0.9647105 | 10.10304 | 31280.15 | 25050.08325
| 716.249 | -0.6271357 | 7.2588945 | 2.508616 | 0.007039164 |  |  |  |  | 0.295342 | 1.900383 | 9.655779 | 31280.15 | 25050.08325
| 716.1516 | -0.6271357 | 7.2698509 | 2.490353 | 0.007041882 |  |  |  |  | 0.3062984 | 2.053628 | 10.0517 | 31280.15 | 25050.08325
| 716.314 | -0.6271357 | 7.2808118 | 2.385206 | 0.007055189 |  |  |  |  | 0.3172593 | 0.8959899 | 11.02346 | 31280.15 | 25050.08325
| 716.4439 | -0.6271357 | 7.2917612 | 2.410152 | 0.007052392 |  |  |  |  | 0.3282087 | -0.875421 | 12.08226 | 31280.15 | 25050.08325
| 716.7038 | -0.6271357 | 7.3027437 | 2.449965 | 0.007047557 |  |  |  |  | 0.3391912 | -1.564378 | 12.0449 | 31280.15 | 25050.08325
| 716.5739 | -0.6271357 | 7.3129149 | 2.487449 | 0.007042841 |  |  |  |  | 0.3493624 | -1.896445 | 12.08226 | 31280.15 | 25050.08325
| 716.4439 | -0.6271357 | 7.3239257 | 2.461325 | 0.007046118 |  |  |  |  | 0.3603732 | -1.199954 | 11.90711 | 31280.15 | 25050.08325
| 715.9892 | -0.6271357 | 7.3339288 | 2.443951 | 0.007048155 |  |  |  |  | 0.3703763 | -0.5944943 | 11.1695 | 31280.15 | 25050.08325
| 716.379 | -0.6271357 | 7.3448653 | 2.43717 | 0.007049155 |  |  |  |  | 0.3813128 | -0.03406619 | 10.01829 | 31280.15 | 25050.08325
| 715.9567 | -0.6271357 | 7.3549217 | 2.378719 | 0.007056228 |  |  |  |  | 0.3913692 | 0.3723213 | 8.759701 | 31280.15 | 25050.08325
| 716.314 | -0.6271357 | 7.3659038 | 2.467349 | 0.007045438 |  |  |  |  | 0.4023513 | -0.004764122 | 6.970223 | 31280.15 | 25050.08325
| 715.7617 | -0.6271357 | 7.3769062 | 2.487877 | 0.007043001 |  |  |  |  | 0.4133537 | -0.302656 | 4.969741 | 31280.15 | 25050.08325
| 716.4114 | -0.6271357 | 7.3878837 | 2.459229 | 0.007046637 |  |  |  |  | 0.4243312 | 0.02993081 | 2.459044 | 31280.15 | 25050.08325
| 716.379 | -0.6271357 | 7.3988619 | 2.448118 | 0.007048196 |  |  |  |  | 0.4353094 | 0.03437154 | 0.8654294 | 31280.15 | 25050.08325
| 716.0216 | -0.6271357 | 7.4095391 | 2.483497 | 0.00704416 |  |  |  |  | 0.4459866 | 0.4473852 | 0 | 31280.15 | 25050.08325
| 716.6064 | -0.6271357 | 7.4203326 | 2.480397 | 0.007044759 |  |  |  |  | 0.4567801 | 0.6189997 | -0.3331112 | 31280.15 | 25050.08325
| 716.379 | -0.6271357 | 7.4312683 | 2.489665 | 0.00704372 |  |  |  |  | 0.4677158 | 0.5799536 | 0 | 31280.15 | 25050.08325
| 716.5739 | -0.6271357 | 7.4413855 | 2.486415 | 0.00704408 |  |  |  |  | 0.477833 | 0.2421871 | 0.8255305 | 31280.15 | 25050.08325
| 716.6389 | -0.6271357 | 7.4523134 | 2.527554 | 0.007039165 |  |  |  |  | 0.4887609 | 0.3759858 | 1.645978 | 31280.15 | 25050.08325
| 716.2815 | -0.6271357 | 7.4623466 | 2.527549 | 0.007039204 |  |  |  |  | 0.4987941 | 0.7865103 | 2.284091 | 31280.15 | 25050.08325
| 716.5414 | -0.626957 | 7.4732709 | 2.610671 | 0.007207818 |  |  |  |  | 0.5097184 | 1.40227 | 2.927348 | 31280.15 | 25050.08325
| 716.249 | -0.626957 | 7.4842791 | 2.519838 | 0.007218927 |  |  |  |  | 0.5207266 | 1.385896 | 3.586497 | 31280.15 | 25050.08325
| 716.4114 | -0.626957 | 7.4952653 | 2.54657 | 0.007215371 |  |  |  |  | 0.5317128 | 1.10134 | 4.322277 | 31280.15 | 25050.08325
End Of Dynamic Ramp Hold | 716.6389 | -0.626957 | 7.5071998 | 2.586778 | 0.007210176 | 21095.01 | -0.4059957 |  |  | 0.5436473 | 1.04705 | 4.777796 | 31280.15 | 25050.08325
| 716.1191 | -0.6260431 | 7.5192858 | 2.593592 | 0.008281859 | 27878.21 | -0.4757738 |  |  | 0.5557333 | 1.202403 | 5.306366 | 31280.15 | 25050.08325
| 716.6389 | -0.6250358 | 7.529359 | 2.648029 | 0.009480783 | 35088.52 | -0.565213 |  |  | 0.5658065 | 1.19487 | 5.567845 | 31280.15 | 25050.08325
| 716.4439 | -0.623933 | 7.5403871 | 2.804621 | 0.01077901 | 43660.38 | -0.7009489 |  |  | 0.5768346 | 2.077363 | 5.474884 | 31280.15 | 25050.08325
| 716.249 | -0.6228387 | 7.5513301 | 2.892756 | 0.01207936 | 53456.04 | -0.8276479 |  |  | 0.5877776 | 3.912413 | 5.009875 | 31280.15 | 25050.08325
| 717.3535 | -0.6217402 | 7.5623151 | 3.00046 | 0.01338179 | 62310.69 | -0.972587 |  |  | 0.5987626 | 6.058449 | 5.599339 | 31280.15 | 25050.08325
| 717.2561 | -0.6206483 | 7.5732337 | 3.159939 | 0.01466732 | 67737.82 | -1.156531 |  |  | 0.6096812 | 8.019387 | 5.912467 | 31280.15 | 25050.08325
| 717.2235 | -0.6196473 | 7.5832435 | 3.207204 | 0.01586091 | 69650.95 | -1.276266 |  |  | 0.619691 | 9.186837 | 6.32029 | 31280.15 | 25050.08325
| 717.5809 | -0.6185562 | 7.5941547 | 3.343639 | 0.01715149 | 68555.75 | -1.469996 |  |  | 0.6306022 | 10.22444 | 6.244603 | 31280.15 | 25050.08325
| 717.1911 | -0.617452 | 7.605197 | 3.484867 | 0.01845407 | 64828.95 | -1.682855 |  |  | 0.6416445 | 10.62714 | 6.068992 | 31280.15 | 25050.08325
| 716.8987 | -0.6163544 | 7.6161724 | 3.593054 | 0.01975696 | 59399.31 | -1.87425 |  |  | 0.6526199 | 10.58402 | 5.953177 | 31280.15 | 25050.08325
| 717.386 | -0.6152602 | 7.6271149 | 3.711671 | 0.02105323 | 54728.25 | -2.08742 |  |  | 0.6635624 | 10.28916 | 5.541204 | 31280.15 | 25050.08325
| 717.6134 | -0.6141734 | 7.6379827 | 3.843588 | 0.02233908 | 50308.82 | -2.327096 |  |  | 0.6744302 | 10.27671 | 4.88408 | 31280.15 | 25050.08325
| 717.6134 | -0.6131721 | 7.6479956 | 4.039819 | 0.02351207 | 46161.81 | -2.668221 |  |  | 0.6844431 | 10.66757 | 4.295266 | 31280.15 | 25050.08325
| 717.6134 | -0.612172 | 7.6579966 | 4.202108 | 0.02468861 | 43139.08 | -3.002717 |  |  | 0.6944441 | 11.91701 | 3.109591 | 31280.15 | 25050.08325
| 718.328 | -0.6110718 | 7.6689988 | 4.239286 | 0.02600547 | 40429.94 | -3.132102 |  |  | 0.7054463 | 11.9825 | 1.941486 | 31280.15 | 25050.08325
| 718.328 | -0.6099747 | 7.6799698 | 4.380775 | 0.02730095 | 38002.23 | -3.465422 |  |  | 0.7164173 | 11.8565 | 0.9109869 | 31280.15 | 25050.08325
| 718.8478 | -0.6088855 | 7.6908614 | 4.442407 | 0.02860167 | 35712.4 | -3.630002 |  |  | 0.7273089 | 11.35879 | 0.09486048 | 31280.15 | 25050.08325
| 719.2051 | -0.6078782 | 7.7009342 | 4.583886 | 0.02978757 | 33904.15 | -3.985201 |  |  | 0.7373817 | 10.70125 | -0.5379727 | 31280.15 | 25050.08325
| 718.0357 | -0.6067779 | 7.7119374 | 4.647404 | 0.03110132 | 32263.27 | -4.159535 |  |  | 0.7483849 | 9.68269 | -1.184677 | 31280.15 | 25050.08325
| 718.6529 | -0.6056882 | 7.7228351 | 4.82835 | 0.03238378 | 30946.29 | -4.683006 |  |  | 0.7592826 | 8.832324 | -1.36584 | 31280.15 | 25050.08325
| 718.6529 | -0.6045909 | 7.7338072 | 4.876882 | 0.03369446 | 29920.88 | -4.836112 |  |  | 0.7702547 | 8.586584 | -1.916814 | 31280.15 | 25050.08325
| 718.4255 | -0.6034914 | 7.7448022 | 4.96606 | 0.03500231 | 29014.22 | -5.122495 |  |  | 0.7812497 | 8.655179 | -2.126523 | 31280.15 | 25050.08325
| 718.2631 | -0.6024878 | 7.7548389 | 5.013821 | 0.03619957 | 28330.2 | -5.27711 |  |  | 0.7912864 | 8.144439 | -1.765649 | 31280.15 | 25050.08325
| 718.4905 | -0.601484 | 7.7648771 | 5.114337 | 0.03738827 | 27648.12 | -5.618143 |  |  | 0.8013246 | 7.94168 | -1.360689 | 31280.15 | 25050.08325
| 718.6529 | -0.6003887 | 7.7758297 | 5.251199 | 0.03868267 | 27076.75 | -6.143951 |  |  | 0.8122772 | 7.30458 | -0.9843667 | 31280.15 | 25050.08325
| 718.1656 | -0.599388 | 7.7858364 | 5.250005 | 0.03988513 | 26652.02 | -6.107961 |  |  | 0.8222839 | 7.192874 | -0.6994697 | 31280.15 | 25050.08325
| 719.1402 | -0.5982931 | 7.7967853 | 5.30904 | 0.04119275 | 26202.32 | -6.318462 |  |  | 0.8332328 | 6.32425 | -0.4923254 | 31280.15 | 25050.08325
| 719.1402 | -0.5971979 | 7.8077378 | 5.444394 | 0.04248787 | 25768.8 | -6.884535 |  |  | 0.8441853 | 6.318842 | -0.2384826 | 31280.15 | 25050.08325
| 719.6274 | -0.5960983 | 7.818734 | 5.576903 | 0.04378812 | 25326.93 | -7.479439 |  |  | 0.8551815 | 6.901867 | -0.1155155 | 31280.15 | 25050.08325
| 719.6924 | -0.5950165 | 7.8295512 | 5.690432 | 0.04506915 | 24890.23 | -8.00518 |  |  | 0.8659987 | 7.373402 | 0.05600759 | 31280.15 | 25050.08325
| 719.4 | -0.5940036 | 7.8396803 | 5.758703 | 0.04627587 | 24553.33 | -8.299831 |  |  | 0.8761278 | 7.717078 | 0.2725754 | 31280.15 | 25050.08325
| 720.1471 | -0.5929301 | 7.850416 | 5.857377 | 0.0475564 | 24230.78 | -8.798182 |  |  | 0.8868635 | 8.182366 | 0.2652564 | 31280.15 | 25050.08325
| 719.9523 | -0.5918999 | 7.8607179 | 5.909152 | 0.04877984 | 23863.49 | -8.959316 |  |  | 0.8971654 | 8.616194 | 0 | 31280.15 | 25050.08325
| 719.8548 | -0.5908454 | 7.8712622 | 6.006929 | 0.05003172 | 23416.65 | -9.395504 |  |  | 0.9077097 | 8.532957 | -0.3002371 | 31280.15 | 25050.08325
| 719.9847 | -0.589838 | 7.8813367 | 6.046921 | 0.0512339 | 23085.27 | -9.456635 |  |  | 0.9177842 | 7.474585 | -0.4871973 | 31280.15 | 25050.08325
| 719.6599 | -0.5887085 | 7.8926314 | 6.167772 | 0.05256733 | 22754.28 | -10.11427 |  |  | 0.9290789 | 6.933275 | -0.5682039 | 31280.15 | 25050.08325
| 719.465 | -0.5876458 | 7.9032584 | 6.222918 | 0.05384243 | 22498.61 | -10.30151 |  |  | 0.9397059 | 6.475995 | -0.5535651 | 31280.15 | 25050.08325
| 719.9847 | -0.5866432 | 7.9132842 | 6.379237 | 0.05502397 | 22343.28 | -11.46574 |  |  | 0.9497317 | 6.68857 | -0.5422152 | 31280.15 | 25050.08325
| 720.0172 | -0.5856382 | 7.9233346 | 6.316148 | 0.05623625 | 22209.06 | -10.66585 |  |  | 0.9597821 | 6.635964 | -0.4870467 | 31280.15 | 25050.08325
| 720.3421 | -0.5845578 | 7.9341384 | 6.408069 | 0.05752236 | 22064.82 | -11.22637 |  |  | 0.9705859 | 6.118604 | -0.5196753 | 31280.15 | 25050.08325
| 719.8548 | -0.5835542 | 7.9441746 | 6.5705 | 0.05870364 | 21985.28 | -12.61016 |  |  | 0.9806221 | 5.98278 | -0.5954804 | 31280.15 | 25050.08325
| 719.465 | -0.5824461 | 7.9552555 | 6.7051 | 0.06001261 | 21908.85 | -13.87066 |  |  | 0.991703 | 6.74941 | -0.4590241 | 31280.15 | 25050.08325
| 720.0172 | -0.5814435 | 7.9652817 | 6.768652 | 0.06120561 | 21901.76 | -14.4343 |  |  | 1.0017292 | 7.288633 | -0.3290461 | 31280.15 | 25050.08325
| 719.6274 | -0.5803504 | 7.9762122 | 6.7314 | 0.06252143 | 21983.63 | -13.79133 |  |  | 1.0126597 | 7.345022 | -0.3253097 | 31280.15 | 25050.08325
| 720.3421 | -0.5792586 | 7.9871308 | 6.855458 | 0.06381596 | 22072.42 | -15.25062 |  |  | 1.0235783 | 6.755892 | -0.2816483 | 31280.15 | 25050.08325
| 719.9523 | -0.578257 | 7.9971464 | 6.855699 | 0.06501684 | 22112.76 | -15.02475 |  |  | 1.0335939 | 6.974266 | -0.397881 | 31280.15 | 25050.08325
| 720.0497 | -0.5771625 | 8.0080919 | 6.897449 | 0.06632472 | 22158 | -15.35461 |  |  | 1.0445394 | 5.905699 | -0.4325611 | 31280.15 | 25050.08325
| 719.8548 | -0.5761613 | 8.0181033 | 6.914882 | 0.06752242 | 22189.61 | -15.35419 |  |  | 1.0545508 | 4.380726 | -0.4667577 | 31280.15 | 25050.08325
| 720.4395 | -0.5750757 | 8.0289595 | 7.01611 | 0.0688127 | 22271.73 | -16.6268 |  |  | 1.065407 | 3.551178 | -0.6550005 | 31280.15 | 25050.08325
| 721.0892 | -0.5739812 | 8.0399046 | 7.107478 | 0.07011014 | 22321.94 | -17.81969 |  |  | 1.0763521 | 4.187135 | -0.6480284 | 31280.15 | 25050.08325
| 720.7968 | -0.5729754 | 8.0499625 | 7.165016 | 0.07131061 | 22392.22 | -18.57028 |  |  | 1.08641 | 4.755425 | -0.6420485 | 31280.15 | 25050.08325
| 721.414 | -0.5719579 | 8.0601378 | 7.254534 | 0.07251473 | 22472.83 | -20.02482 |  |  | 1.0965853 | 5.182925 | -0.6365935 | 31280.15 | 25050.08325
| 720.9918 | -0.5708753 | 8.0709634 | 7.382812 | 0.07379798 | 22517.61 | -22.45898 |  |  | 1.1074109 | 6.119003 | -0.5551743 | 31280.15 | 25050.08325
| 721.6415 | -0.5697856 | 8.081861 | 7.371225 | 0.07510688 | 22482.06 | -21.43108 |  |  | 1.1183085 | 6.855088 | -0.4370858 | 31280.15 | 25050.08325
| 721.1542 | -0.568683 | 8.092887 | 7.465684 | 0.07641714 | 22519.03 | -23.14728 |  |  | 1.1293345 | 6.90477 | -0.3953849 | 31280.15 | 25050.08325
| 720.9268 | -0.5675874 | 8.1038425 | 7.53523 | 0.07772211 | 22554.16 | -24.35623 |  |  | 1.14029 | 6.307994 | -0.4254559 | 31280.15 | 25050.08325
| 720.7968 | -0.566485 | 8.114867 | 7.616842 | 0.07903204 | 22613.7 | -26.10196 |  |  | 1.1513145 | 6.111054 | -0.4199982 | 31280.15 | 25050.08325
| 720.7644 | -0.5654844 | 8.1248731 | 7.660937 | 0.0802256 | 22666.85 | -26.83976 |  |  | 1.1613206 | 5.899611 | -0.276622 | 31280.15 | 25050.08325
| 720.7644 | -0.5644833 | 8.1348835 | 7.782539 | 0.08140988 | 22738.06 | -30.54466 |  |  | 1.171331 | 5.941696 | -0.1367438 | 31280.15 | 25050.08325
| 720.3421 | -0.5633862 | 8.1458543 | 7.830552 | 0.08272057 | 22833.97 | -31.71671 |  |  | 1.1823018 | 6.200274 | -0.1013486 | 31280.15 | 25050.08325
| 720.6344 | -0.5622934 | 8.1567831 | 7.880929 | 0.08402578 | 22908.66 | -32.94845 |  |  | 1.1932306 | 6.488757 | 0.03335028 | 31280.15 | 25050.08325
| 720.9593 | -0.5612881 | 8.1668354 | 8.008061 | 0.08521201 | 23009.11 | -38.68927 |  |  | 1.2032829 | 6.472143 | 0.09907041 | 31280.15 | 25050.08325
| 721.1542 | -0.5601936 | 8.1777808 | 8.050367 | 0.08651934 | 23166.67 | -40.46711 |  |  | 1.2142283 | 7.003185 | 0.1964419 | 31280.15 | 25050.08325
| 721.3166 | -0.5590972 | 8.1887443 | 8.032971 | 0.08783748 | 23353.04 | -38.76453 |  |  | 1.2251918 | 6.210555 | 0.3574846 | 31280.15 | 25050.08325
| 721.5764 | -0.5579991 | 8.1997254 | 8.173387 | 0.08913408 | 23529.72 | -47.97133 |  |  | 1.2361729 | 5.65685 | 0.4839056 | 31280.15 | 25050.08325
| 722.2586 | -0.5569051 | 8.2106655 | 8.220101 | 0.09044082 | 23684.03 | -50.85305 |  |  | 1.247113 | 5.369268 | 0.6078051 | 31280.15 | 25050.08325
| 721.7714 | -0.5558978 | 8.2207383 | 8.222255 | 0.09164651 | 23836.69 | -49.89871 |  |  | 1.2571858 | 5.251173 | 0.6037601 | 31280.15 | 25050.08325
| 722.2261 | -0.5548354 | 8.2313628 | 8.321118 | 0.09290856 | 23951.02 | -58.27781 |  |  | 1.2678103 | 4.977832 | 0.5039631 | 31280.15 | 25050.08325
| 722.2586 | -0.5537329 | 8.2423881 | 8.352355 | 0.09422761 | 24098.24 | -60.09137 |  |  | 1.2788356 | 4.269873 | 0.3125762 | 31280.15 | 25050.08325
| 722.1612 | -0.5526015 | 8.2537021 | 8.437058 | 0.09556977 | 24256.61 | -70.03355 |  |  | 1.2901496 | 4.779866 | 0.0310378 | 31280.15 | 25050.08325
| 721.3491 | -0.5515428 | 8.2642891 | 8.424847 | 0.09684432 | 24386.28 | -65.40098 |  |  | 1.3007366 | 4.818361 | -0.2462995 | 31280.15 | 25050.08325
| 722.0637 | -0.5505327 | 8.2743893 | 8.505323 | 0.09804408 | 24468.28 | -75.04677 |  |  | 1.3108368 | 3.942594 | -0.5186377 | 31280.15 | 25050.08325
| 721.414 | -0.5494436 | 8.2852811 | 8.538778 | 0.09934811 | 24562.14 | -77.01916 |  |  | 1.3217286 | 4.10823 | -0.8762912 | 31280.15 | 25050.08325
| 720.9918 | -0.5483361 | 8.2963556 | 8.63184 | 0.1006603 | 24638.31 | -92.38144 |  |  | 1.3328031 | 4.282491 | -1.136791 | 31280.15 | 25050.08325
| 720.9918 | -0.5472385 | 8.3073315 | 8.684016 | 0.1019699 | 24739.56 | -100.9441 |  |  | 1.343779 | 4.48829 | -1.452842 | 31280.15 | 25050.08325
| 721.7389 | -0.5461438 | 8.3182783 | 8.668243 | 0.1032853 | 24819.37 | -89.40554 |  |  | 1.3547258 | 4.340757 | -1.614779 | 31280.15 | 25050.08325
| 722.7134 | -0.545048 | 8.3292362 | 8.805485 | 0.1045829 | 24877.76 | -127.2836 |  |  | 1.3656837 | 4.34271 | -1.655654 | 31280.15 | 25050.08325
| 722.7459 | -0.5439483 | 8.3402337 | 8.892925 | 0.1058897 | 24902.02 | -159.8626 |  |  | 1.3766812 | 5.091203 | -1.578392 | 31280.15 | 25050.08325
| 723.5905 | -0.5428635 | 8.3510816 | 9.016379 | 0.107174 | 24887.37 | -262.8422 |  |  | 1.3875291 | 5.469471 | -1.500732 | 31280.15 | 25050.08325
| 722.7784 | -0.5418563 | 8.3611532 | 8.987386 | 0.1083847 | 24900.96 | -179.7177 |  |  | 1.3976007 | 5.910001 | -1.371924 | 31280.15 | 25050.08325
| 723.3956 | -0.5407601 | 8.3721155 | 9.033648 | 0.1096967 | 24920.35 | -190.9905 |  |  | 1.408563 | 5.720791 | -1.272416 | 31280.15 | 25050.08325
| 722.7784 | -0.5396616 | 8.3831008 | 9.119761 | 0.1110023 | 24913.55 | -256.0078 |  |  | 1.4195483 | 5.536124 | -1.119556 | 31280.15 | 25050.08325
| 722.0637 | -0.5385733 | 8.3939833 | 9.211693 | 0.1122957 | 24916.7 | -413.8276 |  |  | 1.4304308 | 5.540426 | -0.971022 | 31280.15 | 25050.08325
| 723.0707 | -0.5375689 | 8.4040276 | 9.271149 | 0.1134919 | 24909.25 | -556.9972 |  |  | 1.4404751 | 5.113035 | -0.7731395 | 31280.15 | 25050.08325
| 722.3886 | -0.5364752 | 8.4149651 | 9.311683 | 0.1147996 | 24883.68 | -544.2086 |  |  | 1.4514126 | 5.021348 | -0.5524215 | 31280.15 | 25050.08325
| 721.6089 | -0.5353722 | 8.4259945 | 9.413328 | 0.116109 | 24901.07 | -6565.357 |  |  | 1.462442 | 5.139621 | -0.4421284 | 31280.15 | 25050.08325
| 721.7714 | -0.5342807 | 8.43691 | 9.454314 | 0.1174115 | 24956.87 | 10659.56 | -1296.972 |  | 1.4733575 | 5.586297 | -0.3864315 | 31280.15 | 25050.08325
| 722.551 | -0.5331921 | 8.4477957 | 9.53468 | 0.1187087 | 25016.8 | 749.1928 | -3072.536 |  | 1.4842432 | 5.598052 | -0.2807343 | 31280.15 | 25050.08325
| 722.2911 | -0.5321843 | 8.4578737 | 9.512924 | 0.1199182 | 25083.48 | 7802.759 | -1345.942 |  | 1.4943212 | 5.209559 | -0.177229 | 31280.15 | 25050.08325
| 723.2007 | -0.5310847 | 8.4688701 | 9.623268 | 0.1212233 | 25174.84 | 459.2831 | -6478.92 |  | 1.5053176 | 4.530879 | -0.1004747 | 31280.15 | 25050.08325
| 723.2007 | -0.5299792 | 8.4798659 | 9.691924 | 0.1225368 | 25284.09 | 309.7337 | 63434.88 |  | 1.5163134 | 4.881399 | -0.04988748 | 31280.15 | 25050.08325
| 724.0777 | -0.5288686 | 8.4907831 | 9.68954 | 0.1238725 | 25425.73 | 371.8096 | -14919.17 |  | 1.5272306 | 4.644851 | 0 | 31280.15 | 25050.08325
| 723.8504 | -0.5277305 | 8.5018686 | 9.789612 | 0.1252196 | 25594.85 | 216.8135 | 5023.909 |  | 1.5383161 | 4.574989 | 0.02467518 | 31280.15 | 25050.08325
| 723.8829 | -0.5266785 | 8.5118818 | 9.780488 | 0.1264753 | 25750.92 | 247.8551 | 8015.397 |  | 1.5483293 | 4.753661 | -0.07370808 | 31280.15 | 25050.08325
| 724.0128 | -0.5255269 | 8.5228739 | 9.862613 | 0.1278538 | 25921.67 | 182.5803 | 3359.72 |  | 1.5593214 | 4.298907 | -0.09773258 | 31280.15 | 25050.08325
| 722.9083 | -0.5243643 | 8.5338495 | 9.92784 | 0.1292384 | 26094.27 | 153.6141 | 2458.105 |  | 1.570297 | 4.378787 | -0.1701609 | 31280.15 | 25050.08325
| 722.7784 | -0.5231908 | 8.5447808 | 9.988362 | 0.1306369 | 26303.15 | 133.0563 | 1989.091 |  | 1.5812283 | 4.283531 | -0.2663774 | 31280.15 | 25050.08325
| 722.4211 | -0.522007 | 8.5556913 | 10.08092 | 0.132043 | 26504.33 | 109.4617 | 1547.603 |  | 1.5921388 | 4.557571 | -0.3858243 | 31280.15 | 25050.08325
| 723.2656 | -0.5209043 | 8.5657451 | 10.05961 | 0.1333677 | 26709.14 | 118.6592 | 1725.015 |  | 1.6021926 | 4.957491 | -0.4566261 | 31280.15 | 25050.08325
| 722.1612 | -0.5196895 | 8.5767196 | 10.13697 | 0.1348144 | 26911.44 | 103.4484 | 1463.074 |  | 1.6131671 | 4.782279 | -0.4784505 | 31280.15 | 25050.08325
| 722.8758 | -0.5184634 | 8.5876654 | 10.13101 | 0.1362862 | 27108.16 | 109.0257 | 1565.586 |  | 1.6241129 | 4.72611 | -0.5712726 | 31280.15 | 25050.08325
| 722.9733 | -0.5173221 | 8.597759 | 10.18401 | 0.1376457 | 27289.14 | 101.1269 | 1436.491 |  | 1.6342065 | 4.283194 | -0.6397526 | 31280.15 | 25050.08325
| 723.2007 | -0.5161125 | 8.6083296 | 10.33361 | 0.1390764 | 27489.95 | 80.24068 | 1121.403 |  | 1.6447771 | 4.074291 | -0.6604408 | 31280.15 | 25050.08325
| 724.0777 | -0.5147941 | 8.6197202 | 10.37374 | 0.1406495 | 27736.74 | 77.43051 | 1088.869 |  | 1.6561677 | 4.60692 | -0.6815009 | 31280.15 | 25050.08325
| 724.5 | -0.5135594 | 8.6302846 | 10.41362 | 0.1421282 | 27937.52 | 75.23298 | 1062.154 |  | 1.6667321 | 4.667195 | -0.7483105 | 31280.15 | 25050.08325
| 724.5975 | -0.5123785 | 8.6402949 | 10.45151 | 0.1435366 | 28147.26 | 73.05023 | 1036.898 |  | 1.6767424 | 5.118824 | -0.7688684 | 31280.15 | 25050.08325
| 724.3701 | -0.5111723 | 8.6503918 | 10.50786 | 0.1449735 | 28351.64 | 69.53445 | 992.6842 |  | 1.6868393 | 5.36399 | -0.7657546 | 31280.15 | 25050.08325
| 724.0453 | -0.5098649 | 8.6612334 | 10.65895 | 0.1465203 | 28593.11 | 59.73243 | 866.7377 |  | 1.6976809 | 5.750348 | -0.7398559 | 31280.15 | 25050.08325
| 724.9873 | -0.5085097 | 8.6723408 | 10.73506 | 0.1481295 | 28794.71 | 56.80201 | 830.9016 |  | 1.7087883 | 6.386902 | -0.7589924 | 31280.15 | 25050.08325
| 723.9478 | -0.5071637 | 8.6832561 | 10.84937 | 0.1497328 | 28971.82 | 52.5517 | 777.3068 |  | 1.7197036 | 6.770174 | -0.754149 | 31280.15 | 25050.08325
| 724.0777 | -0.5059172 | 8.6932878 | 10.8068 | 0.1512318 | 29115.43 | 56.13232 | 823.2642 |  | 1.7297353 | 7.19004 | -0.7266613 | 31280.15 | 25050.08325
| 723.558 | -0.5045418 | 8.7042309 | 10.77698 | 0.1528863 | 29258.88 | 59.71376 | 869.2424 |  | 1.7406784 | 6.234122 | -0.6536214 | 31280.15 | 25050.08325
| 722.9408 | -0.5031493 | 8.7151855 | 11.00749 | 0.1545218 | 29328.46 | 50.59939 | 748.0503 |  | 1.751633 | 5.800484 | -0.5579856 | 31280.15 | 25050.08325
| 723.3956 | -0.5018597 | 8.7252088 | 10.94808 | 0.1560785 | 29414.01 | 55.01043 | 800.927 |  | 1.7616563 | 5.34016 | -0.4204713 | 31280.15 | 25050.08325
| 723.0382 | -0.5004445 | 8.7361302 | 10.98548 | 0.1577715 | 29458.65 | 55.59124 | 802.8505 |  | 1.7725777 | 4.157079 | -0.2408291 | 31280.15 | 25050.08325
| 723.2981 | -0.499005 | 8.7471003 | 11.1144 | 0.1594805 | 29482.45 | 52.16393 | 754.0096 |  | 1.7835478 | 3.521311 | -0.0432911 | 31280.15 | 25050.08325
| 724.2077 | -0.4975648 | 8.7579475 | 11.13802 | 0.1612073 | 29522.15 | 53.3635 | 763.4986 |  | 1.794395 | 3.967273 | 0.1070548 | 31280.15 | 25050.08325
| 723.7854 | -0.4962182 | 8.7679897 | 11.21984 | 0.1628082 | 29587.6 | 51.77949 | 740.7473 |  | 1.8044372 | 4.830251 | 0.2970866 | 31280.15 | 25050.08325
| 723.8829 | -0.4948566 | 8.778029 | 11.34923 | 0.1644204 | 29651.92 | 48.63134 | 699.7132 |  | 1.8144765 | 5.348006 | 0.4206663 | 31280.15 | 25050.08325
| 724.1102 | -0.4933495 | 8.7890297 | 11.37642 | 0.1662258 | 29770.18 | 49.22741 | 705.0701 |  | 1.8254772 | 5.315931 | 0.6257026 | 31280.15 | 25050.08325
| 725.702 | -0.4918533 | 8.7998554 | 11.43952 | 0.1680145 | 29860.23 | 48.68925 | 696.0102 |  | 1.8363029 | 6.082703 | 0.7440592 | 31280.15 | 25050.08325
| 725.2796 | -0.4904439 | 8.8099411 | 11.42297 | 0.169701 | 29946.91 | 50.82937 | 718.7846 |  | 1.8463886 | 6.085267 | 0.7997101 | 31280.15 | 25050.08325
| 726.3191 | -0.4888866 | 8.8209583 | 11.48256 | 0.1715652 | 30081.42 | 50.22336 | 710.4799 |  | 1.8574058 | 5.057753 | 0.7937451 | 31280.15 | 25050.08325
| 725.6045 | -0.4873264 | 8.8318976 | 11.62839 | 0.1734155 | 30171.7 | 47.06329 | 670.9332 |  | 1.8683451 | 4.585001 | 0.7265014 | 31280.15 | 25050.08325
| 725.3446 | -0.4857485 | 8.8428093 | 11.71471 | 0.1752956 | 30273 | 45.97986 | 656.2424 |  | 1.8792568 | 4.855687 | 0.6205799 | 31280.15 | 25050.08325
| 724.7274 | -0.4841344 | 8.8538596 | 11.77229 | 0.1772217 | 30356 | 45.8677 | 652.088 |  | 1.8903071 | 5.347571 | 0.4762962 | 31280.15 | 25050.08325
| 723.8829 | -0.4825302 | 8.8647266 | 11.81175 | 0.1791425 | 30386.53 | 46.46482 | 654.275 |  | 1.9011741 | 5.906566 | 0.2749862 | 31280.15 | 25050.08325
| 724.3376 | -0.4810255 | 8.8748201 | 11.85063 | 0.1809407 | 30432.63 | 46.89543 | 655.4708 |  | 1.9112676 | 6.071397 | 0.03893698 | 31280.15 | 25050.08325
| 724.2727 | -0.4795137 | 8.8848511 | 11.85155 | 0.1827552 | 30457.58 | 48.55154 | 669.5923 |  | 1.9212986 | 5.721469 | -0.1542278 | 31280.15 | 25050.08325
| 723.6879 | -0.4778477 | 8.8958013 | 11.92424 | 0.184742 | 30527.64 | 48.05286 | 660.6847 |  | 1.9322488 | 4.861583 | -0.3629894 | 31280.15 | 25050.08325
| 723.9478 | -0.4761429 | 8.9068481 | 12.0713 | 0.186768 | 30596.21 | 45.60871 | 630.3982 |  | 1.9432956 | 3.837346 | -0.4731952 | 31280.15 | 25050.08325
| 724.4351 | -0.4744378 | 8.9177992 | 12.09362 | 0.1888079 | 30719.89 | 46.34365 | 637.0441 |  | 1.9542467 | 4.32704 | -0.5449418 | 31280.15 | 25050.08325
| 725.2796 | -0.4727323 | 8.9286413 | 12.09927 | 0.190853 | 30843.24 | 47.53935 | 648.7156 |  | 1.9650888 | 4.363308 | -0.6716228 | 31280.15 | 25050.08325
| 725.0523 | -0.4711218 | 8.9387715 | 12.18404 | 0.1927739 | 31015.5 | 46.30821 | 635.8282 |  | 1.975219 | 4.692618 | -0.6869223 | 31280.15 | 25050.08325
| 726.1567 | -0.4693673 | 8.9496892 | 12.35775 | 0.1948523 | 31209.37 | 43.19388 | 602.7024 |  | 1.9861367 | 5.376822 | -0.7020737 | 31280.15 | 25050.08325
| 726.4816 | -0.4675788 | 8.9606856 | 12.37728 | 0.1969901 | 31438.19 | 43.61083 | 609.0067 |  | 1.9971331 | 6.022864 | -0.680965 | 31280.15 | 25050.08325
| 726.4491 | -0.4659261 | 8.9707553 | 12.51151 | 0.1989529 | 31642.57 | 41.60818 | 588.5104 |  | 2.0072028 | 6.526775 | -0.5683555 | 31280.15 | 25050.08325
| 726.4166 | -0.4641775 | 8.981304 | 12.56921 | 0.2010445 | 31868.54 | 41.24341 | 586.2243 |  | 2.0177515 | 6.77087 | -0.4200763 | 31280.15 | 25050.08325
| 726.514 | -0.4623231 | 8.992372 | 12.65079 | 0.203267 | 32111.14 | 40.50114 | 579.9325 |  | 2.0288195 | 7.616488 | -0.2910237 | 31280.15 | 25050.08325
| 725.8319 | -0.4604052 | 9.0036805 | 12.65685 | 0.2055539 | 32332.77 | 41.21754 | 589.0036 |  | 2.040128 | 7.922734 | -0.1810859 | 31280.15 | 25050.08325
| 724.8573 | -0.4585156 | 9.0146667 | 12.77151 | 0.2077941 | 32518.02 | 40.08127 | 576.7002 |  | 2.0511142 | 7.165685 | -0.07204747 | 31280.15 | 25050.08325
| 725.1172 | -0.4566581 | 9.0253865 | 12.84368 | 0.2100188 | 32724.58 | 39.65658 | 572.8896 |  | 2.061834 | 6.695408 | 0.05376518 | 31280.15 | 25050.08325
| 724.4026 | -0.4547526 | 9.0362968 | 12.88781 | 0.2122989 | 32875.04 | 39.85705 | 574.3938 |  | 2.0727443 | 6.391638 | 0.1779919 | 31280.15 | 25050.08325
| 724.5975 | -0.4529734 | 9.046356 | 12.93191 | 0.214424 | 33007.01 | 40.01003 | 575.2246 |  | 2.0828035 | 5.501534 | 0.2829398 | 31280.15 | 25050.08325
| 725.1497 | -0.4510202 | 9.0572798 | 13.03626 | 0.2167535 | 33134.34 | 39.33566 | 566.4375 |  | 2.0937273 | 5.431103 | 0.4036083 | 31280.15 | 25050.08325
| 725.7669 | -0.4490582 | 9.0681356 | 13.14706 | 0.2190918 | 33277.85 | 38.57831 | 557.2266 |  | 2.1045831 | 5.79837 | 0.4530594 | 31280.15 | 25050.08325
| 725.702 | -0.4472133 | 9.0782308 | 13.2488 | 0.2212866 | 33382.52 | 38.00459 | 549.4007 |  | 2.1146783 | 6.501093 | 0.4843731 | 31280.15 | 25050.08325
| 726.0918 | -0.4451848 | 9.0892159 | 13.23457 | 0.2237207 | 33524.23 | 39.0981 | 560.2972 |  | 2.1256634 | 6.496123 | 0.5324095 | 31280.15 | 25050.08325
| 727.1637 | -0.4431495 | 9.100133 | 13.34496 | 0.2261511 | 33667.8 | 38.42513 | 552.016 |  | 2.1365805 | 6.552658 | 0.5627083 | 31280.15 | 25050.08325
| 727.2936 | -0.4412544 | 9.1101876 | 13.49767 | 0.2284 | 33756.24 | 37.27605 | 537.6422 |  | 2.1466351 | 6.994991 | 0.5922271 | 31280.15 | 25050.08325
| 727.7159 | -0.4391679 | 9.121121 | 13.5702 | 0.23089 | 33837.89 | 37.30974 | 535.5871 |  | 2.1575685 | 7.478099 | 0.6037973 | 31280.15 | 25050.08325
| 727.456 | -0.4370454 | 9.1321384 | 13.59741 | 0.2334327 | 33936.47 | 37.8993 | 539.8412 |  | 2.1685859 | 7.191735 | 0.5987149 | 31280.15 | 25050.08325
| 727.6185 | -0.4349462 | 9.1429227 | 13.66724 | 0.235944 | 34051.17 | 37.90166 | 538.2666 |  | 2.1793702 | 6.711993 | 0.6105598 | 31280.15 | 25050.08325
| 727.0987 | -0.4329611 | 9.1530112 | 13.79148 | 0.2383027 | 34155.96 | 37.19624 | 529.2423 |  | 2.1894587 | 6.913344 | 0.6389598 | 31280.15 | 25050.08325
| 726.6115 | -0.4307883 | 9.1639276 | 13.8262 | 0.2409046 | 34271.82 | 37.65676 | 532.502 |  | 2.2003751 | 7.018476 | 0.569037 | 31280.15 | 25050.08325
| 726.9038 | -0.4287682 | 9.1739833 | 13.84041 | 0.2433245 | 34379.18 | 38.3062 | 537.8582 |  | 2.2104308 | 6.258554 | 0.5166005 | 31280.15 | 25050.08325
| 726.2542 | -0.4265401 | 9.1849612 | 14.01932 | 0.2459675 | 34485.08 | 37.08568 | 523.1837 |  | 2.2214087 | 5.502219 | 0.4484901 | 31280.15 | 25050.08325
| 725.507 | -0.4242971 | 9.1958805 | 14.00199 | 0.2486651 | 34634.07 | 38.10636 | 532.9768 |  | 2.232328 | 6.000381 | 0.4135659 | 31280.15 | 25050.08325
| 725.7669 | -0.422034 | 9.2068048 | 14.06904 | 0.2513731 | 34799.18 | 38.11575 | 532.5491 |  | 2.2432523 | 5.703932 | 0.3477218 | 31280.15 | 25050.08325
| 726.4491 | -0.4197104 | 9.2178742 | 14.24722 | 0.2541315 | 34944.15 | 36.94034 | 519.2623 |  | 2.2543217 | 5.795389 | 0.2354608 | 31280.15 | 25050.08325
| 727.8134 | -0.4173809 | 9.2288368 | 14.21972 | 0.2569267 | 35151.52 | 37.95407 | 530.1842 |  | 2.2652843 | 5.933746 | 0.1561615 | 31280.15 | 25050.08325
| 727.9109 | -0.4150269 | 9.2398129 | 14.29387 | 0.2597391 | 35322.9 | 37.90888 | 529.2544 |  | 2.2762604 | 6.298879 | 0.0310378 | 31280.15 | 25050.08325
| 728.0408 | -0.4128472 | 9.2498686 | 14.37943 | 0.2623423 | 35515.6 | 37.626 | 526.6628 |  | 2.2863161 | 6.04334 | -0.1081051 | 31280.15 | 25050.08325
| 728.6905 | -0.4104647 | 9.260747 | 14.52841 | 0.2651779 | 35718.75 | 36.77097 | 517.9952 |  | 2.2971945 | 6.203009 | -0.1689683 | 31280.15 | 25050.08325
| 728.3981 | -0.408226 | 9.2708512 | 14.63668 | 0.267844 | 35924.23 | 36.30736 | 513.7116 |  | 2.3072987 | 7.271258 | -0.1834927 | 31280.15 | 25050.08325
| 728.593 | -0.4057732 | 9.2817861 | 14.7159 | 0.2707758 | 36148.59 | 36.19731 | 513.1536 |  | 2.3182336 | 8.044129 | -0.2282082 | 31280.15 | 25050.08325
| 728.8853 | -0.4032872 | 9.2927845 | 14.82305 | 0.2737412 | 36364.36 | 35.85732 | 509.9717 |  | 2.329232 | 7.965117 | -0.302669 | 31280.15 | 25050.08325
| 728.7554 | -0.4009879 | 9.3028438 | 14.81926 | 0.2764891 | 36551.12 | 36.50682 | 516.8804 |  | 2.3392913 | 8.523929 | -0.3764452 | 31280.15 | 25050.08325
| 727.651 | -0.3984803 | 9.313706 | 14.97529 | 0.2794807 | 36771.72 | 35.73002 | 509.2102 |  | 2.3501535 | 8.511716 | -0.4044341 | 31280.15 | 25050.08325
| 727.1312 | -0.395911 | 9.3247346 | 15.01468 | 0.2825586 | 37008.77 | 36.00434 | 512.8102 |  | 2.3611821 | 7.958648 | -0.4024351 | 31280.15 | 25050.08325
| 727.0013 | -0.393344 | 9.335612 | 15.09037 | 0.2856317 | 37207.78 | 36.00727 | 512.8065 |  | 2.3720595 | 7.178537 | -0.3407777 | 31280.15 | 25050.08325
| 726.7739 | -0.3906892 | 9.3467438 | 15.21979 | 0.2887934 | 37429.25 | 35.55411 | 508.3604 |  | 2.3831913 | 6.828275 | -0.2210474 | 31280.15 | 25050.08325
| 727.1637 | -0.3881283 | 9.3573392 | 15.32289 | 0.2918487 | 37626.11 | 35.33605 | 506.0512 |  | 2.3937867 | 7.426747 | -0.05861459 | 31280.15 | 25050.08325
| 727.2936 | -0.3856901 | 9.3673394 | 15.3958 | 0.2947608 | 37810.92 | 35.33867 | 506.0309 |  | 2.4037869 | 7.692407 | 0.01457537 | 31280.15 | 25050.08325
| 727.586 | -0.383203 | 9.377437 | 15.51386 | 0.2977369 | 38012.06 | 34.98856 | 502.5507 |  | 2.4138845 | 8.361572 | 0.1014853 | 31280.15 | 25050.08325
| 728.4306 | -0.3804968 | 9.3883105 | 15.61759 | 0.3009569 | 38199.78 | 34.83983 | 500.6507 |  | 2.424758 | 8.815472 | 0.1873346 | 31280.15 | 25050.08325
| 728.2682 | -0.377962 | 9.3983673 | 15.61001 | 0.3039965 | 38400.91 | 35.46559 | 507.4104 |  | 2.4348148 | 8.709289 | 0.3296944 | 31280.15 | 25050.08325
| 729.3401 | -0.3751689 | 9.4093642 | 15.77516 | 0.3073224 | 38598.32 | 34.87001 | 500.9053 |  | 2.4458117 | 8.420837 | 0.4416047 | 31280.15 | 25050.08325
| 729.6974 | -0.3723759 | 9.4202341 | 15.78914 | 0.3106705 | 38777.63 | 35.42124 | 506.1262 |  | 2.4566816 | 7.824982 | 0.5518563 | 31280.15 | 25050.08325
| 730.3146 | -0.369496 | 9.4313274 | 15.88502 | 0.3141126 | 38965.78 | 35.37891 | 505.184 |  | 2.4677749 | 6.922067 | 0.6325332 | 31280.15 | 25050.08325
| 729.5675 | -0.3666342 | 9.4422255 | 15.92076 | 0.3175388 | 39116.7 | 35.81386 | 508.5796 |  | 2.478673 | 6.423106 | 0.6837214 | 31280.15 | 25050.08325
| 729.535 | -0.3637391 | 9.4531289 | 16.06113 | 0.3209957 | 39287.76 | 35.46587 | 504.1591 |  | 2.4895764 | 5.869666 | 0.6790909 | 31280.15 | 25050.08325
| 728.8529 | -0.3608019 | 9.4640688 | 16.16119 | 0.3244955 | 39460.97 | 35.42242 | 502.9493 |  | 2.5005163 | 6.412561 | 0.6609169 | 31280.15 | 25050.08325
| 728.2357 | -0.3580597 | 9.474163 | 16.19774 | 0.3277794 | 39640.05 | 35.76473 | 506.1393 |  | 2.5106105 | 6.960219 | 0.6434381 | 31280.15 | 25050.08325
| 727.6185 | -0.3550416 | 9.4851822 | 16.37708 | 0.3313711 | 39835.5 | 35.17146 | 499.573 |  | 2.5216297 | 7.076509 | 0.6530701 | 31280.15 | 25050.08325
| 727.5535 | -0.352026 | 9.4960611 | 16.39159 | 0.3349891 | 40062.37 | 35.67733 | 505.0208 |  | 2.5325086 | 7.798189 | 0.6359922 | 31280.15 | 25050.08325
| 728.1057 | -0.3492186 | 9.5060954 | 16.56648 | 0.3383269 | 40288.07 | 35.04405 | 498.9116 |  | 2.5425429 | 8.309419 | 0.6331512 | 31280.15 | 25050.08325
| 728.1057 | -0.3460774 | 9.5170679 | 16.6424 | 0.342086 | 40556.49 | 35.12191 | 500.5409 |  | 2.5535154 | 8.614944 | 0.6033734 | 31280.15 | 25050.08325
| 728.3981 | -0.3429612 | 9.527979 | 16.74061 | 0.3458069 | 40833.95 | 35.03891 | 500.7067 |  | 2.5644265 | 8.843657 | 0.5741403 | 31280.15 | 25050.08325
| 729.8923 | -0.3397724 | 9.5389983 | 16.80179 | 0.3496214 | 41158.58 | 35.16231 | 503.7962 |  | 2.5754458 | 8.82829 | 0.5190416 | 31280.15 | 25050.08325
| 730.9968 | -0.3365518 | 9.5500108 | 16.91649 | 0.3534628 | 41433.97 | 35.00593 | 503.0392 |  | 2.5864583 | 9.001227 | 0.4372627 | 31280.15 | 25050.08325
| 731.2242 | -0.3333399 | 9.5608759 | 16.93786 | 0.3573155 | 41689.35 | 35.44144 | 508.1751 |  | 2.5973234 | 8.26018 | 0.4086836 | 31280.15 | 25050.08325
| 730.8344 | -0.3300444 | 9.5719096 | 17.07762 | 0.3612385 | 41944.24 | 35.16607 | 505.739 |  | 2.6083571 | 8.073781 | 0.3935088 | 31280.15 | 25050.08325
| 730.5745 | -0.3267418 | 9.582833 | 17.16107 | 0.3651945 | 42182.2 | 35.25442 | 506.8311 |  | 2.6192805 | 7.366349 | 0.3651855 | 31280.15 | 25050.08325
| 730.8669 | -0.3236895 | 9.5928442 | 17.20445 | 0.368847 | 42367.81 | 35.56414 | 509.6675 |  | 2.6292917 | 7.280599 | 0.3500717 | 31280.15 | 25050.08325
| 730.0223 | -0.3203023 | 9.6038207 | 17.31189 | 0.3728925 | 42528.95 | 35.59104 | 508.7067 |  | 2.6402682 | 7.133795 | 0.3088691 | 31280.15 | 25050.08325
| 729.5025 | -0.3168717 | 9.6148178 | 17.42343 | 0.3769919 | 42685.49 | 35.60741 | 507.5369 |  | 2.6512653 | 7.204506 | 0.242669 | 31280.15 | 25050.08325
| 728.9178 | -0.3137045 | 9.6248647 | 17.45342 | 0.3807858 | 42804.75 | 36.07207 | 510.7385 |  | 2.6613122 | 7.322107 | 0.1901402 | 31280.15 | 25050.08325
| 728.6255 | -0.3101928 | 9.6358925 | 17.58772 | 0.3849704 | 42916.94 | 36.00491 | 507.901 |  | 2.67234 | 7.414062 | 0.1759461 | 31280.15 | 25050.08325
| 729.3401 | -0.3066728 | 9.6468181 | 17.6991 | 0.3891847 | 43081.79 | 36.02885 | 506.9466 |  | 2.6832656 | 7.373822 | 0.2244926 | 31280.15 | 25050.08325
| 729.0478 | -0.3034049 | 9.6568413 | 17.84809 | 0.39308 | 43255.69 | 35.77188 | 503.5809 |  | 2.6932888 | 8.087891 | 0.2230843 | 31280.15 | 25050.08325
| 729.8274 | -0.2998393 | 9.6676847 | 17.89526 | 0.3973502 | 43487.24 | 36.10537 | 506.9807 |  | 2.7041322 | 8.877359 | 0.1725029 | 31280.15 | 25050.08325
| 730.8993 | -0.2961787 | 9.6786965 | 18.04712 | 0.4017134 | 43696.4 | 35.89098 | 504.2738 |  | 2.715144 | 9.173531 | 0.1224267 | 31280.15 | 25050.08325
| 731.6789 | -0.2924919 | 9.689661 | 18.11154 | 0.4061313 | 43964.84 | 36.11474 | 507.0727 |  | 2.7261085 | 9.562755 | 0.1217762 | 31280.15 | 25050.08325
| 731.1592 | -0.2890515 | 9.6997986 | 18.23314 | 0.4102383 | 44258.04 | 35.9492 | 506.5646 |  | 2.7362461 | 9.537721 | 0.1213121 | 31280.15 | 25050.08325
| 732.7509 | -0.285272 | 9.7108027 | 18.37232 | 0.4147448 | 44565.63 | 35.75519 | 505.6396 |  | 2.7472502 | 9.625028 | 0.1811623 | 31280.15 | 25050.08325
| 732.2636 | -0.2816113 | 9.7213469 | 18.46354 | 0.4191302 | 44884.34 | 35.78295 | 507.3203 |  | 2.7577944 | 9.709016 | 0.2165272 | 31280.15 | 25050.08325
| 732.6859 | -0.2776218 | 9.7327262 | 18.54854 | 0.4238963 | 45221.86 | 35.8905 | 509.8221 |  | 2.7691737 | 9.428369 | 0.191664 | 31280.15 | 25050.08325
| 731.6465 | -0.2738647 | 9.7433113 | 18.68562 | 0.4283822 | 45461.54 | 35.76309 | 508.5046 |  | 2.7797588 | 9.62638 | 0.1310296 | 31280.15 | 25050.08325
| 731.8738 | -0.2701522 | 9.7536677 | 18.89956 | 0.4327825 | 45649.27 | 35.29325 | 502.8511 |  | 2.7901152 | 10.00202 | 0.08286574 | 31280.15 | 25050.08325
| 731.2242 | -0.2662756 | 9.7643663 | 18.93072 | 0.437451 | 45843.1 | 35.74728 | 506.757 |  | 2.8008138 | 10.81386 | 0.0822708 | 31280.15 | 25050.08325
| 731.1267 | -0.2626169 | 9.7743962 | 19.11918 | 0.4418007 | 46000.79 | 35.42165 | 502.2423 |  | 2.8108437 | 10.89733 | 0.1284133 | 31280.15 | 25050.08325
| 730.3796 | -0.2585775 | 9.7853068 | 19.15689 | 0.446636 | 46153.76 | 35.89014 | 505.5344 |  | 2.8217543 | 11.01334 | 0.1505647 | 31280.15 | 25050.08325
| 729.5675 | -0.254488 | 9.7962549 | 19.26395 | 0.4515381 | 46283.42 | 36.05455 | 505.2615 |  | 2.8327024 | 10.82645 | 0.1722313 | 31280.15 | 25050.08325
| 730.3146 | -0.2502996 | 9.8073499 | 19.3749 | 0.4565382 | 46369.54 | 36.24531 | 504.5128 |  | 2.8437974 | 10.29728 | 0.1478744 | 31280.15 | 25050.08325
| 731.3216 | -0.2461087 | 9.8183082 | 19.44036 | 0.461556 | 46460.58 | 36.64883 | 506.0222 |  | 2.8547557 | 9.291425 | 0.1465074 | 31280.15 | 25050.08325
| 732.7509 | -0.2419175 | 9.8291642 | 19.58657 | 0.466568 | 46554.23 | 36.66128 | 503.635 |  | 2.8656117 | 8.218834 | 0.2009978 | 31280.15 | 25050.08325
| 734.0177 | -0.2376015 | 9.8402147 | 19.74204 | 0.4717122 | 46661.43 | 36.63977 | 501.072 |  | 2.8766622 | 8.407842 | 0.2877492 | 31280.15 | 25050.08325
| 733.9203 | -0.233316 | 9.8510594 | 19.80913 | 0.4768437 | 46824.52 | 36.98511 | 503.1129 |  | 2.8875069 | 8.594123 | 0.3624182 | 31280.15 | 25050.08325
| 734.2451 | -0.2293128 | 9.8611011 | 19.85401 | 0.4816385 | 47002.7 | 37.36973 | 506.056 |  | 2.8975486 | 8.783402 | 0.4037152 | 31280.15 | 25050.08325
| 734.2776 | -0.2248835 | 9.8720934 | 20.03439 | 0.4869209 | 47186.08 | 37.18342 | 503.0458 |  | 2.9085409 | 8.950531 | 0.4224796 | 31280.15 | 25050.08325
| 733.5955 | -0.2204513 | 9.8829667 | 20.15335 | 0.4922249 | 47362.84 | 37.29173 | 502.8807 |  | 2.9194142 | 8.816888 | 0.4193873 | 31280.15 | 25050.08325
| 733.4006 | -0.2163314 | 9.8929724 | 20.29828 | 0.4971481 | 47531.85 | 37.22857 | 501.2144 |  | 2.9294199 | 9.750439 | 0.3846013 | 31280.15 | 25050.08325
| 732.9783 | -0.2117626 | 9.9039485 | 20.41778 | 0.5026007 | 47726.18 | 37.33809 | 501.2842 |  | 2.940396 | 10.24717 | 0.3819662 | 31280.15 | 25050.08325
| 731.4515 | -0.2071158 | 9.9149817 | 20.52433 | 0.5081575 | 47876.22 | 37.55057 | 501.636 |  | 2.9514292 | 10.31335 | 0.3368443 | 31280.15 | 25050.08325
| 731.1917 | -0.2024704 | 9.9259038 | 20.67864 | 0.5137179 | 48029.59 | 37.54387 | 499.9236 |  | 2.9623513 | 11.0886 | 0.2819857 | 31280.15 | 25050.08325
| 731.4515 | -0.1977264 | 9.9369411 | 20.73786 | 0.5193828 | 48184.88 | 37.97177 | 502.4308 |  | 2.9733886 | 11.2005 | 0.2280211 | 31280.15 | 25050.08325
| 731.6789 | -0.1933426 | 9.9470122 | 20.93255 | 0.52462 | 48326.85 | 37.74302 | 498.6913 |  | 2.9834597 | 10.88702 | 0.1440624 | 31280.15 | 25050.08325
| 732.4585 | -0.1885944 | 9.9578351 | 21.08812 | 0.530297 | 48455.24 | 37.7605 | 496.8724 |  | 2.9942826 | 11.20756 | 0.1020586 | 31280.15 | 25050.08325
| 732.4585 | -0.1841354 | 9.9678774 | 21.18385 | 0.53562 | 48585.28 | 37.98478 | 497.343 |  | 3.0043249 | 11.23985 | 0.05065939 | 31280.15 | 25050.08325
| 733.6279 | -0.1791962 | 9.9788842 | 21.25368 | 0.5415303 | 48736.1 | 38.38439 | 499.419 |  | 3.0153317 | 11.31437 | -0.02010378 | 31280.15 | 25050.08325
| 735.1546 | -0.1742489 | 9.9898017 | 21.3621 | 0.5474599 | 48921.87 | 38.58842 | 500.1586 |  | 3.0262492 | 10.58301 | -0.06984853 | 31280.15 | 25050.08325
| 735.1546 | -0.1696543 | 9.9998351 | 21.49591 | 0.5529508 | 49120.06 | 38.60891 | 499.6594 |  | 3.0362826 | 10.3661 | -0.1090969 | 31280.15 | 25050.08325
| 735.4795 | -0.1649942 | 10.0098974 | 21.61683 | 0.558508 | 49306.43 | 38.70082 | 499.6418 |  | 3.0463449 | 10.33623 | -0.1379906 | 31280.15 | 25050.08325
| 736.389 | -0.1598768 | 10.0208315 | 21.69127 | 0.5646453 | 49605.78013 | 38.98361 | 502.7502 |  | 3.057279 | 9.481212 | -0.1568938 | 31280.15 | 25050.08325
| 736.389 | -0.1546641 | 10.0318362 | 21.78763 | 0.5708806 | 49924.46 | 39.16645 | 505.1581 |  | 3.0682837 | 9.122463 | -0.1854226 | 31280.15 | 25050.08325
| 735.8043 | -0.1494209 | 10.042802 | 21.96245 | 0.5771409 | 50207.14 | 39.04087 | 504.1103 |  | 3.0792495 | 9.456475 | -0.1650052 | 31280.15 | 25050.08325
| 734.7648 | -0.1441081 | 10.0537879 | 22.11319 | 0.5834861 | 50476.43 | 39.0382 | 503.9977 |  | 3.0902354 | 10.26249 | -0.1833613 | 31280.15 | 25050.08325
| 734.8298 | -0.1391983 | 10.0638405 | 22.25348 | 0.5893407 | 50486.98 | 39.19935 | 501.9864 |  | 3.100288 | 10.87803 | -0.201711 | 31280.15 | 25050.08325
| 733.6279 | -0.133847 | 10.0746839 | 22.27804 | 0.5957694 | 50750.35 | 39.73232 | 506.8276 |  | 3.1111314 | 10.87551 | -0.1623647 | 31280.15 | 25050.08325
| 733.2381 | -0.1284543 | 10.0855133 | 22.50213 | 0.6022103 | 50996.97 | 39.44154 | 503.7061 |  | 3.1219608 | 11.14889 | -0.1519023 | 31280.15 | 25050.08325
| 732.9783 | -0.1232939 | 10.0957437 | 22.67774 | 0.6083687 | 51253.11 | 39.3137 | 502.45 |  | 3.1321912 | 12.17174 | -0.1416807 | 31280.15 | 25050.08325
| 732.6535 | -0.1178874 | 10.1063441 | 22.76578 | 0.6148378 | 51483.37 | 39.59512 | 504.4912 |  | 3.1427916 | 12.78183 | -0.1314336 | 31280.15 | 25050.08325
| 733.2381 | -0.1127349 | 10.1163501 | 22.91049 | 0.6209935 | 51684.56 | 39.626 | 503.9791 |  | 3.1527976 | 12.63874 | -0.1306416 | 31280.15 | 25050.08325
| 732.9458 | -0.107477 | 10.1264619 | 23.01177 | 0.627305 | 51861.34 | 39.86439 | 504.9856 |  | 3.1629094 | 12.5391 | -0.129754 | 31280.15 | 25050.08325
| 733.2706 | -0.1020966 | 10.1367057 | 23.09066 | 0.6337198 | 52027.25 | 40.20983 | 506.7872 |  | 3.1731532 | 12.04322 | -0.1288785 | 31280.15 | 25050.08325
| 733.9528 | -0.0964201 | 10.1473791 | 23.23379 | 0.6404943 | 52176.61 | 40.34786 | 506.2383 |  | 3.1838266 | 11.95766 | -0.1461857 | 31280.15 | 25050.08325
| 735.0247 | -0.09059393 | 10.1582423 | 23.40031 | 0.6474842 | 52365.08 | 40.38696 | 505.2434 |  | 3.1946898 | 11.09857 | -0.1541912 | 31280.15 | 25050.08325
| 736.7788 | -0.08461758 | 10.169275 | 23.52937 | 0.6546265 | 52552.17 | 40.59136 | 505.6935 |  | 3.2057225 | 10.86827 | -0.1801182 | 31280.15 | 25050.08325
| 738.0132 | -0.078609 | 10.1802174 | 23.735 | 0.6617882 | 52712.15 | 40.51042 | 503.1739 |  | 3.2166649 | 11.46039 | -0.1877371 | 31280.15 | 25050.08325
| 738.403 | -0.07300576 | 10.1903199 | 23.80678 | 0.6684953 | 52860.58 | 40.90889 | 505.1475 |  | 3.2267674 | 11.64524 | -0.1863992 | 31280.15 | 25050.08325
| 738.5004 | -0.06691246 | 10.2012102 | 23.96506 | 0.6757947 | 53017.02 | 41.02603 | 504.3719 |  | 3.2376577 | 12.27814 | -0.1849097 | 31280.15 | 25050.08325
| 738.7928 | -0.06125689 | 10.2112128 | 24.10545 | 0.6825473 | 53163.53 | 41.15369 | 503.8844 |  | 3.2476603 | 12.43285 | -0.1835836 | 31280.15 | 25050.08325
| 738.5004 | -0.05498044 | 10.2221825 | 24.30311 | 0.6900433 | 53378.89 | 41.09212 | 502.2833 |  | 3.25863 | 12.68913 | -0.1649419 | 31280.15 | 25050.08325
| 737.0062 | -0.04865767 | 10.233119 | 24.35747 | 0.6976228 | 53609.96 | 41.58212 | 505.8269 |  | 3.2695665 | 12.56027 | -0.137958 | 31280.15 | 25050.08325
| 736.6489 | -0.04227566 | 10.2440447 | 24.56642 | 0.7052577 | 53887.33 | 41.44062 | 504.3517 |  | 3.2804922 | 12.39271 | -0.119991 | 31280.15 | 25050.08325
| 736.5189 | -0.03635812 | 10.2540599 | 24.66397 | 0.7123341 | 54132.36 | 41.68648 | 506.2112 |  | 3.2905074 | 12.47988 | -0.09375974 | 31280.15 | 25050.08325
| 736.8113 | -0.03037764 | 10.2640745 | 24.82187 | 0.7194761 | 54394.99 | 41.69195 | 506.1497 |  | 3.300522 | 12.57362 | -0.08479464 | 31280.15 | 25050.08325
| 735.4145 | -0.02381881 | 10.2749455 | 24.947 | 0.727341 | 54688.35 | 41.87768 | 507.7653 |  | 3.311393 | 12.64013 | -0.05901564 | 31280.15 | 25050.08325
| 734.3426 | -0.01715305 | 10.2858819 | 25.14253 | 0.7352901 | 54989.82 | 41.79665 | 507.0885 |  | 3.3223294 | 12.77825 | -0.05031093 | 31280.15 | 25050.08325
| 734.8623 | -0.01090224 | 10.2960111 | 25.25433 | 0.7427442 | 55301.39 | 41.96725 | 509.0669 |  | 3.3324586 | 12.95883 | -0.02504186 | 31280.15 | 25050.08325
| 735.8043 | -0.004088158 | 10.3069533 | 25.44475 | 0.7509079 | 55636.61 | 41.90116 | 508.909 |  | 3.3434008 | 13.5907 | -0.01660266 | 31280.15 | 25050.08325
| 736.1616 | 0.002728343 | 10.3178071 | 25.55212 | 0.7590639 | 55947.36 | 42.1547 | 511.3051 |  | 3.3542546 | 13.49668 | -0.03301399 | 31280.15 | 25050.08325
| 736.7788 | 0.00918894 | 10.3279662 | 25.6672 | 0.7667685 | 56228.44 | 42.34791 | 513.0058 |  | 3.3644137 | 13.44217 | -0.04925137 | 31280.15 | 25050.08325
| 738.2406 | 0.01614227 | 10.3387906 | 25.72239 | 0.7751281 | 56523.49 | 42.81834 | 517.0716 |  | 3.3752381 | 12.53724 | -0.05709186 | 31280.15 | 25050.08325
| 738.4679 | 0.02266178 | 10.3488532 | 25.93426 | 0.7829124 | 56790.91 | 42.66186 | 515.4611 |  | 3.3853007 | 11.73523 | -0.03243463 | 31280.15 | 25050.08325
| 739.7348 | 0.02982 | 10.3597596 | 26.15712 | 0.7914628 | 57072.13 | 42.53615 | 513.9635 |  | 3.3962071 | 12.0819 | 0 | 31280.15 | 25050.08325
| 739.9622 | 0.03648003 | 10.369801 | 26.2114 | 0.7994316 | 57325.37 | 42.97913 | 517.4738 |  | 3.4062485 | 12.50058 | -0.01601559 | 31280.15 | 25050.08325
| 740.1246 | 0.04318212 | 10.3798093 | 26.43347 | 0.8074438 | 57559.79 | 42.82601 | 515.4167 |  | 3.4162568 | 12.74363 | -0.02386992 | 31280.15 | 25050.08325
| 740.287 | 0.0499593 | 10.3898357 | 26.50886 | 0.8155677 | 57822.01 | 43.19261 | 518.3273 |  | 3.4262832 | 13.39231 | -0.03163764 | 31280.15 | 25050.08325
| 741.2615 | 0.0575255 | 10.4008818 | 26.70291 | 0.8246076 | 58135.12 | 43.18449 | 518.1697 |  | 3.4373293 | 13.75738 | -0.0550316 | 31280.15 | 25050.08325
| 740.9042 | 0.06444623 | 10.4108966 | 26.80735 | 0.8328808 | 58442.46 | 43.42235 | 520.5025 |  | 3.4473441 | 14.11527 | -0.05475363 | 31280.15 | 25050.08325
| 741.8787 | 0.07202816 | 10.4217593 | 26.93141 | 0.8419694 | 58799.61 | 43.63269 | 522.8914 |  | 3.4582068 | 13.078 | -0.05446365 | 31280.15 | 25050.08325
| 741.1965 | 0.07983691 | 10.432832 | 27.12731 | 0.8512782 | 59122.69 | 43.62538 | 522.8122 |  | 3.4692795 | 12.6014 | -0.06188282 | 31280.15 | 25050.08325
| 739.8647 | 0.08754917 | 10.4436331 | 27.17884 | 0.8605449 | 59434.68 | 44.13156 | 527.2033 |  | 3.4800806 | 12.51466 | -0.09225127 | 31280.15 | 25050.08325
| 739.9297 | 0.09478676 | 10.4536894 | 27.33459 | 0.8691896 | 59708.68 | 44.22547 | 527.726 |  | 3.4901369 | 11.86595 | -0.1146526 | 31280.15 | 25050.08325
| 738.5654 | 0.102568 | 10.464362 | 27.543 | 0.8785459 | 59989.98 | 44.19162 | 526.9113 |  | 3.5008095 | 12.15968 | -0.1442451 | 31280.15 | 25050.08325
| 737.6559 | 0.110678 | 10.4753853 | 27.64797 | 0.8882472 | 60274.54 | 44.55083 | 529.503 |  | 3.5118328 | 12.3912 | -0.1508376 | 31280.15 | 25050.08325
| 737.0062 | 0.1188482 | 10.4863181 | 27.83367 | 0.8979771 | 60552.77 | 44.62544 | 529.499 |  | 3.5227656 | 12.79096 | -0.1573644 | 31280.15 | 25050.08325
| 737.9157 | 0.1267007 | 10.4967203 | 28.03143 | 0.9073071 | 60751.39 | 44.66813 | 528.3818 |  | 3.5331678 | 13.28695 | -0.1488199 | 31280.15 | 25050.08325
| 738.1756 | 0.1350181 | 10.5076607 | 28.18506 | 0.9172511 | 60914.48 | 44.94164 | 528.6048 |  | 3.5441082 | 14.38433 | -0.1254381 | 31280.15 | 25050.08325
| 740.1246 | 0.1432252 | 10.5183738 | 28.27724 | 0.9271472 | 61091.85 | 45.41415 | 530.797 |  | 3.5548213 | 14.53865 | -0.1024444 | 31280.15 | 25050.08325
| 739.8972 | 0.1510566 | 10.5284047 | 28.45697 | 0.936459 | 61212.86 | 45.55606 | 529.6424 |  | 3.5648522 | 14.26317 | -0.07260898 | 31280.15 | 25050.08325
| 741.6513 | 0.1595736 | 10.5392594 | 28.52695 | 0.9467103 | 61393.94 | 46.13157 | 532.6486 |  | 3.5757069 | 13.28265 | -0.04321491 | 31280.15 | 25050.08325
| 741.8787 | 0.1675512 | 10.5493483 | 28.76165 | 0.9562405 | 61559.08 | 46.05894 | 530.1784 |  | 3.5857958 | 13.22245 | -0.02145106 | 31280.15 | 25050.08325
| 743.4053 | 0.1762413 | 10.5601862 | 28.97074 | 0.9666299 | 61716.49 | 46.15854 | 528.7797 |  | 3.5966337 | 13.13337 | 0.01418388 | 31280.15 | 25050.08325
| 743.99 | 0.1843834 | 10.5702352 | 29.1329 | 0.9763626 | 61878.01 | 46.35753 | 528.5869 |  | 3.6066827 | 13.35443 | 0.04927759 | 31280.15 | 25050.08325
| 744.3798 | 0.1933002 | 10.5811318 | 29.28768 | 0.9870594 | 62040.87 | 46.6644 | 528.9651 |  | 3.6175793 | 13.93148 | 0.07678523 | 31280.15 | 25050.08325
| 743.99 | 0.2016289 | 10.5912068 | 29.49554 | 0.9970038 | 62200.49 | 46.71375 | 527.4567 |  | 3.6276543 | 15.23589 | 0.07621879 | 31280.15 | 25050.08325
| 744.2174 | 0.2108356 | 10.6022068 | 29.69643 | 1.008008 | 62397.73 | 46.85265 | 526.7981 |  | 3.6386543 | 15.70759 | 0.04813037 | 31280.15 | 25050.08325
| 742.9831 | 0.2200691 | 10.6131317 | 29.82207 | 1.019057 | 62608.35 | 47.2458 | 528.4481 |  | 3.6495792 | 16.41466 | 0.02047496 | 31280.15 | 25050.08325
| 743.1779 | 0.2286122 | 10.6231377 | 30.02362 | 1.029266 | 62799.31 | 47.30614 | 527.4241 |  | 3.6595852 | 15.92009 | 0 | 31280.15 | 25050.08325
| 741.8137 | 0.2379901 | 10.6340111 | 30.15608 | 1.040515 | 62996.47 | 47.69218 | 528.8134 |  | 3.6704586 | 15.58717 | -0.0269089 | 31280.15 | 25050.08325
| 740.1246 | 0.2475741 | 10.6450043 | 30.37517 | 1.051977 | 63208.96 | 47.77596 | 527.8418 |  | 3.6814518 | 15.39337 | -0.02671132 | 31280.15 | 25050.08325
| 740.4169 | 0.2564233 | 10.6550343 | 30.60246 | 1.06254 | 63420.19 | 47.75002 | 526.3246 |  | 3.6914818 | 15.73354 | -0.04644706 | 31280.15 | 25050.08325
| 739.4099 | 0.2662089 | 10.6660098 | 30.7679 | 1.074241 | 63692.37 | 47.99119 | 527.3653 |  | 3.7024573 | 16.28683 | -0.06593297 | 31280.15 | 25050.08325
| 739.8972 | 0.2761278 | 10.6770258 | 30.92735 | 1.086104 | 63971.88 | 48.25624 | 528.658 |  | 3.7134733 | 16.35263 | -0.0655183 | 31280.15 | 25050.08325
| 741.0991 | 0.2859353 | 10.6878072 | 31.03521 | 1.097866 | 64245.06 | 48.69194 | 531.3253 |  | 3.7242547 | 16.28217 | -0.02604353 | 31280.15 | 25050.08325
| 741.8137 | 0.2951592 | 10.6978418 | 31.16224 | 1.108936 | 64518.92 | 48.99638 | 533.199 |  | 3.7342893 | 15.5715 | 0.0129482 | 31280.15 | 25050.08325
| 742.2035 | 0.3044547 | 10.7078466 | 31.36861 | 1.120033 | 64742.98 | 49.05425 | 532.4645 |  | 3.7442941 | 14.99715 | 0.0579135 | 31280.15 | 25050.08325
| 743.925 | 0.3147746 | 10.7188176 | 31.54428 | 1.132373 | 65027.96 | 49.27689 | 533.4034 |  | 3.7552651 | 14.38563 | 0.08952458 | 31280.15 | 25050.08325
| 743.925 | 0.3242757 | 10.7288242 | 31.79678 | 1.143722 | 65291.12 | 49.159 | 531.6946 |  | 3.7652717 | 14.29597 | 0.1398696 | 31280.15 | 25050.08325
| 744.6072 | 0.333863 | 10.7388267 | 32.00596 | 1.155206 | 65563.09 | 49.19362 | 531.3079 |  | 3.7752742 | 15.44332 | 0.1769553 | 31280.15 | 25050.08325
| 744.4773 | 0.3435769 | 10.7488651 | 32.22134 | 1.1668 | 65816.01 | 49.22525 | 530.6559 |  | 3.7853126 | 17.10215 | 0.2072966 | 31280.15 | 25050.08325
| 746.7186 | 0.3543675 | 10.7598835 | 32.46999 | 1.179721 | 66086.94 | 49.23416 | 529.6204 |  | 3.796331 | 19.13412 | 0.243253 | 31280.15 | 25050.08325
| 746.4262 | 0.3651742 | 10.7708156 | 32.57842 | 1.192476 | 66304.32 | 49.73888 | 532.0051 |  | 3.8072631 | 19.6036 | 0.2664036 | 31280.15 | 25050.08325
| 747.8554 | 0.3762731 | 10.7818874 | 32.84871 | 1.20593 | 66618.55 | 49.67459 | 530.7909 |  | 3.8183349 | 19.14832 | 0.2459823 | 31280.15 | 25050.08325
| 746.816 | 0.3870958 | 10.79266 | 32.983 | 1.218909 | 66876.52 | 50.06856 | 532.7488 |  | 3.8291075 | 18.91146 | 0.2137436 | 31280.15 | 25050.08325
| 745.2569 | 0.3985702 | 10.8038848 | 33.21599 | 1.232593 | 67164.14 | 50.15592 | 532.415 |  | 3.8403323 | 17.7131 | 0.1698367 | 31280.15 | 25050.08325
| 743.0805 | 0.4097114 | 10.8146484 | 33.38169 | 1.245951 | 67452.07 | 50.44001 | 533.7811 |  | 3.8510959 | 16.84452 | 0.1144589 | 31280.15 | 25050.08325
| 742.171 | 0.4214106 | 10.8258557 | 33.46695 | 1.259958 | 67786.65 | 51.0117 | 537.791 |  | 3.8623032 | 15.92731 | 0.05984516 | 31280.15 | 25050.08325
| 741.9761 | 0.4324909 | 10.8363482 | 33.72829 | 1.273205 | 68109.06 | 50.92359 | 536.7038 |  | 3.8727957 | 15.60924 | -0.02378899 | 31280.15 | 25050.08325
| 741.8137 | 0.4435839 | 10.8467436 | 33.85316 | 1.286492 | 68501.85 | 51.24992 | 539.7366 |  | 3.8831911 | 15.77144 | -0.1005707 | 31280.15 | 25050.08325
| 743.4378 | 0.4554264 | 10.857729 | 34.15049 | 1.300655 | 68890.82 | 51.05418 | 538.3396 |  | 3.8941765 | 15.41318 | -0.1822828 | 31280.15 | 25050.08325
| 745.2569 | 0.4673947 | 10.8687005 | 34.28515 | 1.314978 | 69285.26 | 51.41184 | 541.3603 |  | 3.905148 | 16.51408 | -0.2630105 | 31280.15 | 25050.08325
| 747.5306 | 0.4792443 | 10.8794518 | 34.49686 | 1.329141 | 69649.14 | 51.51185 | 542.0559 |  | 3.9158993 | 16.52429 | -0.3136599 | 31280.15 | 25050.08325
| 749.4471 | 0.4913108 | 10.8902802 | 34.72304 | 1.343608 | 70039.07 | 51.56227 | 542.5939 |  | 3.9267277 | 17.59736 | -0.3521409 | 31280.15 | 25050.08325
| 750.0967 | 0.5036136 | 10.901207 | 34.90068 | 1.358327 | 70405.48 | 51.80433 | 544.3223 |  | 3.9376545 | 18.00955 | -0.3785631 | 31280.15 | 25050.08325
| 750.1942 | 0.5151628 | 10.9113381 | 35.09592 | 1.372143 | 70774.32 | 51.913 | 545.3185 |  | 3.9477856 | 17.85956 | -0.3821563 | 31280.15 | 25050.08325
| 750.2267 | 0.5277029 | 10.9222337 | 35.24736 | 1.387161 | 71148.1 | 52.24701 | 547.8184 |  | 3.9586812 | 17.79271 | -0.4080746 | 31280.15 | 25050.08325
| 748.6675 | 0.5403828 | 10.9331319 | 35.52559 | 1.402332 | 71483.15 | 52.18831 | 546.7423 |  | 3.9695794 | 17.23098 | -0.4165255 | 31280.15 | 25050.08325
| 748.9598 | 0.5523103 | 10.94327 | 35.71905 | 1.416596 | 71821.49 | 52.33904 | 547.654 |  | 3.9797175 | 18.18077 | -0.3972593 | 31280.15 | 25050.08325
| 746.6861 | 0.5652978 | 10.954195 | 35.90853 | 1.432139 | 72201.62 | 52.55978 | 549.2504 |  | 3.9906425 | 18.21283 | -0.3725508 | 31280.15 | 25050.08325
| 744.6072 | 0.5785119 | 10.9651957 | 36.09072 | 1.447917 | 72598.5 | 52.80315 | 551.1753 |  | 4.0016432 | 18.03731 | -0.3482479 | 31280.15 | 25050.08325
| 744.5747 | 0.5918492 | 10.9761737 | 36.36936 | 1.463907 | 73009.46 | 52.72611 | 550.6946 |  | 4.0126212 | 18.44605 | -0.3241671 | 31280.15 | 25050.08325
| 745.0619 | 0.6052056 | 10.9870687 | 36.57292 | 1.479918 | 73412.99 | 52.89729 | 552.1078 |  | 4.0235162 | 18.94785 | -0.2949142 | 31280.15 | 25050.08325
| 745.3543 | 0.6176902 | 10.9971312 | 36.79976 | 1.494824 | 73780.4 | 52.93395 | 552.3821 |  | 4.0335787 | 19.5555 | -0.2661616 | 31280.15 | 25050.08325
| 745.3543 | 0.6302625 | 11.0071489 | 36.99845 | 1.509862 | 74134.54 | 53.07543 | 553.3182 |  | 4.0435964 | 19.70122 | -0.2268486 | 31280.15 | 25050.08325
| 747.1408 | 0.6441102 | 11.0180866 | 37.25436 | 1.526442 | 74525.33 | 53.1048 | 553.3801 |  | 4.0545341 | 20.13969 | -0.1932397 | 31280.15 | 25050.08325
| 749.9343 | 0.6580835 | 11.0290047 | 37.45176 | 1.543179 | 74926.14 | 53.32163 | 555.0171 |  | 4.0654522 | 20.59681 | -0.1440528 | 31280.15 | 25050.08325
| 750.0967 | 0.6710566 | 11.0390308 | 37.70966 | 1.558692 | 75281.88 | 53.28474 | 554.5034 |  | 4.0754783 | 20.89974 | -0.1061032 | 31280.15 | 25050.08325
| 751.9807 | 0.6851832 | 11.0498311 | 37.91026 | 1.575632 | 75623.6 | 53.5309 | 555.7063 |  | 4.0862786 | 20.66355 | -0.07903588 | 31280.15 | 25050.08325
| 752.4679 | 0.6984341 | 11.0598584 | 38.10185 | 1.591456 | 75915.29 | 53.75962 | 556.5377 |  | 4.0963059 | 20.54734 | -0.05758894 | 31280.15 | 25050.08325
| 752.6303 | 0.7118816 | 11.0699192 | 38.3244 | 1.607533 | 76210.86 | 53.89667 | 556.6504 |  | 4.1063667 | 20.33424 | -0.0416129 | 31280.15 | 25050.08325
| 753.9946 | 0.7266826 | 11.0808946 | 38.58813 | 1.625256 | 76548.61 | 53.9742 | 556.3617 |  | 4.1173421 | 20.57998 | -0.02066202 | 31280.15 | 25050.08325
| 753.9296 | 0.7415131 | 11.0917806 | 38.84018 | 1.643007 | 76894.28 | 54.07915 | 556.4002 |  | 4.1282281 | 20.36967 | -0.01026162 | 31280.15 | 25050.08325
| 753.215 | 0.7566478 | 11.1027593 | 38.97259 | 1.661132 | 77243.88 | 54.58231 | 559.5211 |  | 4.1392068 | 20.56095 | -0.01528839 | 31280.15 | 25050.08325
| 753.1826 | 0.7707267 | 11.1128649 | 39.09023 | 1.677984 | 77572.34 | 55.06119 | 562.5652 |  | 4.1493124 | 19.1873 | -0.01013009 | 31280.15 | 25050.08325
| 751.7209 | 0.786171 | 11.1238352 | 39.40429 | 1.696479 | 77936.42 | 54.97892 | 561.2421 |  | 4.1602827 | 18.88994 | -0.01006337 | 31280.15 | 25050.08325
| 748.9598 | 0.8017349 | 11.1347748 | 39.67648 | 1.715101 | 78271.98 | 55.05322 | 560.826 |  | 4.1712223 | 18.48812 | -0.01499235 | 31280.15 | 25050.08325
| 751.2661 | 0.8161642 | 11.144803 | 39.88776 | 1.732045 | 78539.05 | 55.25745 | 561.1183 |  | 4.1812505 | 18.75695 | -0.01987884 | 31280.15 | 25050.08325
| 747.9854 | 0.8322992 | 11.1558743 | 40.19004 | 1.751644 | 78939.72 | 55.23956 | 560.5212 |  | 4.1923218 | 19.81931 | -0.02960257 | 31280.15 | 25050.08325
| 748.0504 | 0.8482333 | 11.1667712 | 40.37574 | 1.770741 | 79269.94 | 55.6031 | 562.2589 |  | 4.2032187 | 20.85723 | -0.01470128 | 31280.15 | 25050.08325
| 747.6606 | 0.8632434 | 11.1768919 | 40.53852 | 1.788709 | 79572.68 | 55.98302 | 564.1205 |  | 4.2133394 | 21.69394 | -0.009739211 | 31280.15 | 25050.08325
| 750.0318 | 0.8789493 | 11.1873609 | 40.82007 | 1.807602 | 79833.74 | 56.0607 | 563.0165 |  | 4.2238084 | 22.03526 | -0.009666911 | 31280.15 | 25050.08325
| 749.3496 | 0.8947184 | 11.1977661 | 41.05415 | 1.826333 | 80090.32 | 56.27743 | 563.0023 |  | 4.2342136 | 21.45724 | 0 | 31280.15 | 25050.08325
| 752.4029 | 0.9116841 | 11.2088004 | 41.32027 | 1.846642 | 80359.4 | 56.47209 | 562.6174 |  | 4.2452479 | 21.26516 | 0.004765118 | 31280.15 | 25050.08325
| 755.3913 | 0.9279873 | 11.2193545 | 41.52624 | 1.866181 | 80568.45 | 56.84763 | 563.1745 |  | 4.255802 | 20.96846 | 0.004728155 | 31280.15 | 25050.08325
| 755.5862 | 0.944205 | 11.2297334 | 41.87588 | 1.885599 | 80808.7 | 56.72755 | 560.3891 |  | 4.2661809 | 21.3251 | 0.009388134 | 31280.15 | 25050.08325
| 757.3727 | 0.9608318 | 11.2402539 | 41.99473 | 1.905557 | 81005.31 | 57.4036 | 563.032 |  | 4.2767014 | 22.13991 | 0.01397231 | 31280.15 | 25050.08325
| 757.9899 | 0.9771354 | 11.2504633 | 42.24687 | 1.925003 | 81232.26 | 57.59398 | 562.4973 |  | 4.2869108 | 22.0539 | 0.01387755 | 31280.15 | 25050.08325
| 758.1523 | 0.9933144 | 11.2604729 | 42.45694 | 1.944383 | 81457.93 | 57.91113 | 562.9359 |  | 4.2969204 | 21.74765 | 0.004594321 | 31280.15 | 25050.08325
| 758.4446 | 1.011035 | 11.2713488 | 42.68043 | 1.965628 | 81707.85 | 58.27246 | 563.5711 |  | 4.3077963 | 21.31369 | -0.02736188 | 31280.15 | 25050.08325
| 757.9899 | 1.029037 | 11.2822734 | 42.98972 | 1.987174 | 81978.17 | 58.35149 | 562.3097 |  | 4.3187209 | 20.67707 | -0.04980272 | 31280.15 | 25050.08325
| 756.7231 | 1.047229 | 11.2931822 | 43.29133 | 2.008923 | 82288.38 | 58.43172 | 561.472 |  | 4.3296297 | 21.45868 | -0.08993914 | 31280.15 | 25050.08325
| 756.4307 | 1.064223 | 11.3032623 | 43.5087 | 2.029269 | 82579.49 | 58.70845 | 562.204 |  | 4.3397098 | 21.86854 | -0.111705 | 31280.15 | 25050.08325
| 757.1778 | 1.081264 | 11.3132768 | 43.79152 | 2.049669 | 82896.97 | 58.7516 | 561.522 |  | 4.3497243 | 23.01082 | -0.15987 | 31280.15 | 25050.08325
| 754.3519 | 1.100011 | 11.3241805 | 44.13313 | 2.072093 | 83273.45 | 58.67423 | 560.1834 |  | 4.360628 | 24.21424 | -0.2117971 | 31280.15 | 25050.08325
| 752.3705 | 1.119217 | 11.3352261 | 44.31942 | 2.095065 | 83665.08 | 59.10673 | 562.6208 |  | 4.3716736 | 24.91591 | -0.2674281 | 31280.15 | 25050.08325
| 751.7209 | 1.13851 | 11.3461994 | 44.69253 | 2.118177 | 84070.14 | 58.93232 | 560.7956 |  | 4.3826469 | 25.28302 | -0.3223235 | 31280.15 | 25050.08325
| 751.7533 | 1.157763 | 11.3570444 | 44.86536 | 2.141244 | 84450.47 | 59.40398 | 563.4366 |  | 4.3934919 | 25.27021 | -0.3678026 | 31280.15 | 25050.08325
| 752.6628 | 1.175978 | 11.3671861 | 45.0749 | 2.163 | 84813.01 | 59.69086 | 564.846 |  | 4.4036336 | 24.31819 | -0.4129044 | 31280.15 | 25050.08325
| 754.6767 | 1.195822 | 11.3781171 | 45.36158 | 2.186764 | 85239.21 | 59.78942 | 565.1687 |  | 4.4145646 | 23.83778 | -0.4487494 | 31280.15 | 25050.08325
| 755.5537 | 1.214224 | 11.3881657 | 45.59151 | 2.208774 | 85638.31 | 59.98412 | 566.2821 |  | 4.4246132 | 23.09102 | -0.4589003 | 31280.15 | 25050.08325
| 757.9574 | 1.234404 | 11.3990674 | 45.92222 | 2.232932 | 86090.47 | 59.93031 | 565.7449 |  | 4.4355149 | 23.03185 | -0.4644703 | 31280.15 | 25050.08325
| 768.9036 | 1.254949 | 11.4100334 | 55.24622 | 2.256278 | 86459.06 | 39.116 | 414.5263 |  | 4.4464809 | 58.73693 | -0.1048297 | 31280.15 | 25050.08325
| 770.82 | 1.275445 | 11.4208021 | 55.54368 | 2.280803 | 87109.77 | 39.14965 | 415.9787 |  | 4.4572496 | 128.7412 | 0.2629952 | 31280.15 | 25050.08325
| 771.1773 | 1.294849 | 11.4309374 | 55.71562 | 2.303999 | 87973.54 | 39.26724 | 419.639 |  | 4.4673849 | 171.1266 | 0.6499242 | 31280.15 | 25050.08325
| 771.1773 | 1.316135 | 11.4419379 | 56.04331 | 2.329457 | 89164.84 | 39.07319 | 422.8524 |  | 4.4783854 | 192.6118 | 1.049729 | 31280.15 | 25050.08325
| 769.8455 | 1.337471 | 11.4528548 | 56.27525 | 2.355038 | 90636.31 | 38.94347 | 428.3458 |  | 4.4893023 | 188.3069 | 1.481637 | 31280.15 | 25050.08325
| 770.3003 | 1.357223 | 11.4628632 | 56.35779 | 2.378658 | 92287.7 | 38.94194 | 436.2557 |  | 4.4993107 | 161.478 | 1.907198 | 31280.15 | 25050.08325
| 767.9941 | 1.379173 | 11.4738553 | 56.73062 | 2.404908 | 94344.38 | 38.42563 | 442.3712 |  | 4.5103028 | 107.3594 | 2.382785 | 31280.15 | 25050.08325
| 768.5138 | 1.39946 | 11.4839167 | 56.88584 | 2.429226 | 96582.89 | 38.16576 | 451.8867 |  | 4.5203642 | 41.83616 | 2.831421 | 31280.15 | 25050.08325
| 766.5325 | 1.421519 | 11.4947528 | 57.32896 | 2.455643 | 99326.65 | 37.39896 | 459.9765 |  | 4.5312003 | 25.74438 | 3.32561 | 31280.15 | 25050.08325
| 767.0197 | 1.442144 | 11.5047658 | 57.86253 | 2.480233 | 102664.6 | 36.35397 | 469.2291 |  | 4.5412133 | 29.77428 | 3.657229 | 31280.15 | 25050.08325
| 767.8317 | 1.463182 | 11.5148613 | 58.22389 | 2.505402 | 105687.9 | 35.72185 | 479.6283 |  | 4.5513088 | 34.28187 | 3.399758 | 31280.15 | 25050.08325
| 765.9803 | 1.485835 | 11.5255737 | 58.48832 | 2.530956 | 108313.6 | 35.36412 | 489.781 |  | 4.5620212 | 38.04525 | 3.091149 | 31280.15 | 25050.08325
| 766.1427 | 1.507721 | 11.5358363 | 58.76093 | 2.558699 | 111606.2 | 34.92914 | 503.0687 |  | 4.5722838 | 41.20007 | 2.809836 | 31280.15 | 25050.08325
| 766.9547 | 1.531523 | 11.5467416 | 59.06698 | 2.587213 | 114456.7 | 34.5876 | 514.1339 |  | 4.5831891 | 42.38147 | 2.445211 | 31280.15 | 25050.08325
| 769.0335 | 1.555497 | 11.5577922 | 59.36849 | 2.615887 | 116989.5 | 34.33526 | 523.9226 |  | 4.5942397 | 41.15436 | 2.072692 | 31280.15 | 25050.08325
| 770.8525 | 1.579678 | 11.568805 | 59.73961 | 2.64476 | 119200.2 | 34.06851 | 531.2646 |  | 4.6052525 | 38.62377 | 1.718912 | 31280.15 | 25050.08325
| 774.7176 | 1.603105 | 11.5793598 | 60.01703 | 2.672852 | 121053.9 | 33.97423 | 538.2839 |  | 4.6158073 | 34.95168 | 1.350171 | 31280.15 | 25050.08325
| 776.3417 | 1.628597 | 11.5907372 | 60.40156 | 2.703386 | 122732.1 | 33.82725 | 543.0967 |  | 4.6271847 | 33.49073 | 1.015858 | 31280.15 | 25050.08325
| 777.3811 | 1.652737 | 11.6013799 | 60.94534 | 2.732213 | 123836.4 | 33.5463 | 542.6749 |  | 4.6378274 | 34.25427 | 0.6527841 | 31280.15 | 25050.08325
| 777.7384 | 1.675668 | 11.6113833 | 61.23703 | 2.759618 | 124636.4 | 33.59626 | 544.4709 |  | 4.6478308 | 35.37644 | 0.6579131 | 31280.15 | 25050.08325
| 778.6153 | 1.699212 | 11.6215592 | 61.6861 | 2.787892 | 125529 | 33.45404 | 544.4036 |  | 4.6580067 | 36.59398 | 0.6632948 | 31280.15 | 25050.08325
| 777.5759 | 1.724606 | 11.6324322 | 62.07777 | 2.818228 | 126366.6 | 33.42798 | 545.1012 |  | 4.6688797 | 38.05777 | 0.6592178 | 31280.15 | 25050.08325
| 775.8545 | 1.750505 | 11.643367 | 62.47814 | 2.849217 | 127192.9 | 33.40273 | 545.6538 |  | 4.6798145 | 38.68496 | 0.6372417 | 31280.15 | 25050.08325
| 773.4184 | 1.776767 | 11.6543507 | 62.84192 | 2.88066 | 128022.1 | 33.42596 | 546.7729 |  | 4.6907982 | 39.03596 | 0.6156282 | 31280.15 | 25050.08325
| 771.7619 | 1.803141 | 11.6652624 | 63.32174 | 2.9122 | 128834.4 | 33.31322 | 546.1055 |  | 4.7017099 | 38.51776 | 0.5943609 | 31280.15 | 25050.08325
| 772.2816 | 1.827711 | 11.6753161 | 63.6555 | 2.941615 | 129555.4 | 33.34532 | 546.961 |  | 4.7117636 | 37.58802 | 0.5779235 | 31280.15 | 25050.08325
| 771.3397 | 1.854783 | 11.6862858 | 64.04 | 2.974014 | 130341.9 | 33.35871 | 547.6021 |  | 4.7227333 | 37.86775 | 0.5702194 | 31280.15 | 25050.08325
| 772.6389 | 1.881952 | 11.6971724 | 64.34486 | 3.006503 | 131094 | 33.46829 | 549.2266 |  | 4.7336199 | 36.9317 | 0.5538812 | 31280.15 | 25050.08325
| 775.0424 | 1.909473 | 11.7080814 | 64.5833 | 3.039533 | 131862.9 | 33.65866 | 551.9096 |  | 4.7445289 | 35.37463 | 0.5679962 | 31280.15 | 25050.08325
| 775.8545 | 1.935191 | 11.7181768 | 64.92099 | 3.070305 | 132469.9 | 33.71424 | 552.2277 |  | 4.7546243 | 33.48289 | 0.5819037 | 31280.15 | 25050.08325
| 779.1025 | 1.963588 | 11.7291915 | 65.28434 | 3.104262 | 133081.1 | 33.79168 | 552.4376 |  | 4.765639 | 31.99323 | 0.6037222 | 31280.15 | 25050.08325
| 781.7984 | 1.991928 | 11.7400671 | 65.65574 | 3.138255 | 133711.2 | 33.85361 | 552.5997 |  | 4.7765146 | 30.49005 | 0.6210451 | 31280.15 | 25050.08325
| 783.5523 | 2.020836 | 11.7510501 | 66.11433 | 3.172823 | 134334.8 | 33.82177 | 551.5174 |  | 4.7874976 | 30.88365 | 0.6255118 | 31280.15 | 25050.08325
| 783.0976 | 2.050244 | 11.7620828 | 66.61647 | 3.207997 | 134915.3 | 33.75387 | 549.6806 |  | 4.7985303 | 32.81854 | 0.6212956 | 31280.15 | 25050.08325
| 780.9863 | 2.079807 | 11.7730603 | 66.93364 | 3.243348 | 135454.7 | 33.90398 | 550.2866 |  | 4.8095078 | 35.35291 | 0.6087083 | 31280.15 | 25050.08325
| 779.1675 | 2.109633 | 11.7840171 | 67.31313 | 3.279099 | 136003.2 | 33.98406 | 550.0703 |  | 4.8204646 | 36.85479 | 0.5753808 | 31280.15 | 25050.08325
| 776.634 | 2.139639 | 11.7949301 | 67.67725 | 3.315047 | 136687.2 | 34.06056 | 550.6439 |  | 4.8313776 | 37.06863 | 0.5507854 | 31280.15 | 25050.08325
| 775.7895 | 2.170404 | 11.8059884 | 68.06622 | 3.351781 | 137374.6 | 34.11724 | 550.9252 |  | 4.8424359 | 36.67299 | 0.5144356 | 31280.15 | 25050.08325
| 775.9195 | 2.20097 | 11.8168473 | 68.37288 | 3.388468 | 138068.2 | 34.26214 | 552.3549 |  | 4.8532948 | 35.41258 | 0.4623798 | 31280.15 | 25050.08325
| 776.3417 | 2.229504 | 11.8269009 | 68.7755 | 3.422566 | 138728.5 | 34.25699 | 552.0958 |  | 4.8633484 | 34.46708 | 0.4194463 | 31280.15 | 25050.08325
| 778.6153 | 2.260798 | 11.8377926 | 69.42963 | 3.460066 | 139418.3 | 34.01623 | 548.7527 |  | 4.8742401 | 35.09004 | 0.3847179 | 31280.15 | 25050.08325
| 779.1025 | 2.290062 | 11.8478803 | 69.87555 | 3.49501 | 140010.7 | 33.98182 | 547.6845 |  | 4.8843278 | 38.1753 | 0.3585421 | 31280.15 | 25050.08325
| 783.195 | 2.322147 | 11.8588101 | 70.27324 | 3.533466 | 140689 | 34.04018 | 547.8661 |  | 4.8952576 | 40.64504 | 0.3444119 | 31280.15 | 25050.08325
| 783.0326 | 2.351914 | 11.8688578 | 70.86376 | 3.569075 | 141317.9 | 33.84646 | 545.057 |  | 4.9053053 | 43.05375 | 0.3385352 | 31280.15 | 25050.08325
| 787.1575 | 2.385002 | 11.8799027 | 71.45174 | 3.608547 | 141985.2 | 33.70878 | 542.7408 |  | 4.9163502 | 46.33065 | 0.3521275 | 31280.15 | 25050.08325
| 789.5611 | 2.418176 | 11.8908515 | 71.88262 | 3.648362 | 142684.7 | 33.73901 | 542.64 |  | 4.927299 | 48.23937 | 0.357778 | 31280.15 | 25050.08325
| 789.3012 | 2.451983 | 11.9018826 | 72.39148 | 3.688803 | 143332.1 | 33.69897 | 541.3527 |  | 4.9383301 | 48.46597 | 0.3709913 | 31280.15 | 25050.08325
| 788.5542 | 2.485263 | 11.9126357 | 72.81763 | 3.728738 | 143952.5 | 33.74057 | 540.9882 |  | 4.9490832 | 47.13335 | 0.3955873 | 31280.15 | 25050.08325
| 789.0739 | 2.517009 | 11.9227886 | 73.25523 | 3.76657 | 144498.4 | 33.74682 | 540.0375 |  | 4.9592361 | 46.44608 | 0.4277435 | 31280.15 | 25050.08325
| 786.5405 | 2.551343 | 11.9336345 | 73.76759 | 3.807731 | 145146.7 | 33.70449 | 538.7526 |  | 4.970082 | 46.26917 | 0.4631855 | 31280.15 | 25050.08325
| 786.7028 | 2.583454 | 11.943699 | 74.00179 | 3.846223 | 145743.9 | 33.92138 | 540.6052 |  | 4.9801465 | 44.13073 | 0.4871459 | 31280.15 | 25050.08325
| 783.8771 | 2.618985 | 11.9547137 | 74.41449 | 3.88881 | 146411.6 | 33.99438 | 540.7186 |  | 4.9911612 | 41.94472 | 0.5031416 | 31280.15 | 25050.08325
| 783.26 | 2.655023 | 11.9657603 | 75.22366 | 3.931839 | 147082.8 | 33.65539 | 535.9192 |  | 5.0022078 | 41.34096 | 0.5265253 | 31280.15 | 25050.08325
| 782.5779 | 2.691277 | 11.9767352 | 76.03448 | 3.975183 | 147799.3 | 33.318 | 531.3977 |  | 5.0131827 | 45.14681 | 0.5571899 | 31280.15 | 25050.08325
| 785.5336 | 2.726456 | 11.9872828 | 76.6094 | 4.017285 | 148413.1 | 33.21903 | 529.3294 |  | 5.0237303 | 50.21518 | 0.5948467 | 31280.15 | 25050.08325
| 785.2088 | 2.761543 | 11.9976943 | 76.98376 | 4.059096 | 149115.3 | 33.3029 | 529.9651 |  | 5.0341418 | 53.42037 | 0.6325892 | 31280.15 | 25050.08325
| 788.5542 | 2.797877 | 12.0083637 | 77.57461 | 4.102714 | 149849.7 | 33.18686 | 528.2464 |  | 5.0448112 | 56.05156 | 0.6770072 | 31280.15 | 25050.08325
| 788.7816 | 2.832296 | 12.018395 | 77.92495 | 4.143989 | 150562.4 | 33.27957 | 529.1412 |  | 5.0548425 | 57.42209 | 0.7212592 | 31280.15 | 25050.08325
| 793.0688 | 2.87043 | 12.0293673 | 78.40716 | 4.189636 | 151284.1 | 33.29366 | 528.7596 |  | 5.0658148 | 54.8303 | 0.7538483 | 31280.15 | 25050.08325
| 796.1544 | 2.909047 | 12.0403465 | 78.97192 | 4.23584 | 151750.7 | 33.265 | 526.5284 |  | 5.076794 | 49.95524 | 0.8041871 | 31280.15 | 25050.08325
| 797.6809 | 2.948046 | 12.0513163 | 79.40968 | 4.282547 | 149833.2 | 33.69525 | 517.3969 |  | 5.0877638 | 46.38561 | 0.842999 | 31280.15 | 25050.08325
| 797.0313 | 2.987229 | 12.0622201 | 79.77278 | 4.329416 | 150898.1 | 33.78299 | 519.6571 |  | 5.0986676 | 44.96909 | 0.8707004 | 31280.15 | 25050.08325
| 794.7578 | 3.026951 | 12.0731519 | 80.24482 | 4.377022 | 151992.5 | 33.76443 | 520.803 |  | 5.1095994 | 43.82224 | 0.8661692 | 31280.15 | 25050.08325
End Of Loading Index | 795.6022 | 3.063911 | 12.0832231 | 80.66957 | 4.421265 | 152959.8 | 33.76515 | 521.8298 |  | 5.1196706 | 42.97995 | 0.8442383 | 31280.15 | 25050.08325
| 788.7816 | 3.104225 | 12.0950527 | 81.24718 | 4.470291 | 153875.1 | 33.68018 | 521.2042 | 0.5211398 | 5.1315002 | 43.16116 | 0.8006981 | 31280.15 | 25050.08325
| 789.2363 | 3.099225 | 12.1058011 | 81.86402 | 4.465216 | 153014.1 | 33.14325 | 511.2083 | 0.5232583 | 5.1422486 | 43.9192 | 0.7649229 | 31280.15 | 25050.08325
| 789.7234 | 3.103725 | 12.1168089 | 82.51011 | 4.469641 | 152119.8 | 32.70972 | 501.5663 | 0.53389 | 5.1532564 | 45.7225 | 0.7294891 | 31280.15 | 25050.08325
| 791.8346 | 3.099225 | 12.1278464 | 82.72186 | 4.46512 | 151217.8 | 32.5813 | 496.1542 | 0.5467646 | 5.1642939 | 47.51831 | 0.6874058 | 31280.15 | 25050.08325
| 795.5373 | 3.103725 | 12.1387619 | 82.79234 | 4.469614 | 150344.7 | 32.68889 | 492.7998 | 0.5314287 | 5.1752094 | 44.41186 | 0.6390749 | 31280.15 | 25050.08325
| 795.0826 | 3.099725 | 12.1488423 | 82.76215 | 4.465618 | 149641.6 | 32.76673 | 490.613 | 0.5072021 | 5.1852898 | 37.70489 | 0.5884003 | 31280.15 | 25050.08325
| 799.0775 | 3.104225 | 12.1597961 | 82.90773 | 4.470106 | 148891.4 | 32.79013 | 486.9351 | 0.4736071 | 5.1962436 | 28.3569 | 0.5448145 | 31280.15 | 25050.08325
| 800.9288 | 3.099725 | 12.1707632 | 82.95973 | 4.465604 | 148203.9 | 32.78481 | 483.9708 | 0.4398313 | 5.2072107 | 18.31288 | 0.5220891 | 31280.15 | 25050.08325
| 800.3766 | 3.104225 | 12.181753 | 83.01824 | 4.470098 | 147625.6 | 32.86731 | 481.7619 | 0.4046564 | 5.2182005 | 9.797874 | 0.4999151 | 31280.15 | 25050.08325
| 798.7852 | 3.099725 | 12.1926774 | 83.03067 | 4.465599 | 147205.7 | 32.86182 | 480.071 | 0.3762801 | 5.2291249 | 4.306951 | 0.4748998 | 31280.15 | 25050.08325
| 795.6672 | 3.104225 | 12.2036664 | 83.07826 | 4.470094 | 146927.5 | 32.91221 | 478.9414 | 0.348642 | 5.2401139 | 2.852185 | 0.4268702 | 31280.15 | 25050.08325
| 792.0945 | 3.099725 | 12.2146463 | 83.06484 | 4.465597 | 146801.9 | 32.88847 | 478.448 | 0.3224801 | 5.2510938 | 2.656762 | 0.3524507 | 31280.15 | 25050.08325
| 790.2431 | 3.104225 | 12.2255712 | 83.03783 | 4.470101 | 146763.5 | 32.97433 | 478.8204 | 0.2992259 | 5.2620187 | 1.923134 | 0.2582384 | 31280.15 | 25050.08325
| 789.7559 | 3.099725 | 12.2365517 | 83.2098 | 4.465581 | 146843.3 | 32.74654 | 477.1511 | 0.2746112 | 5.2729992 | 1.482882 | 0.1676291 | 31280.15 | 25050.08325
| 790.1132 | 3.104725 | 12.2465769 | 83.05921 | 4.470595 | 146942.9 | 32.93397 | 479.2039 | 0.2566899 | 5.2830244 | 1.401123 | 0.1173199 | 31280.15 | 25050.08325
End of Data Index | 791.5423 | 3.099225 | 12.2575438 | 83.13886 | 4.465089 | 147113.6 | 32.76771 | 478.6823 | 0.2384298 | 5.2939913 | 0.8145859 | 0.06368802 | 31280.15 | 25050.08325
| 791.5423 | 3.104225 | 12.268536 | 83.16969 | 4.470085 | 147329.1 | 32.76821 | 479.3142 |  | 5.3049835 | 1.215117 | 0.03353376 | 31280.15 | 25050.08325
| 794.9527 | 3.100225 | 12.2785677 | 83.24741 | 4.466072 | 147593.1 | 32.60971 | 479.1858 |  | 5.3150152 | 1.899084 | 0.006710286 | 31280.15 | 25050.08325
| 797.8108 | 3.103725 | 12.2893356 | 83.11651 | 4.46959 | 147868.2 | 32.73447 | 481.5341 |  | 5.3257831 | 2.216706 | 0.003356912 | 31280.15 | 25050.08325
| 798.0382 | 3.099725 | 12.2994106 | 83.22799 | 4.465574 | 148121 | 32.54684 | 481.0345 |  | 5.3358581 | 2.068542 | 0.01007487 | 31280.15 | 25050.08325
| 800.2792 | 3.104225 | 12.3103004 | 83.28441 | 4.470069 | 148377.5 | 32.51233 | 481.5204 |  | 5.3467479 | 1.755391 | 0.04367568 | 31280.15 | 25050.08325
| 801.2211 | 3.099725 | 12.3212364 | 83.30897 | 4.465567 | 148636.3 | 32.39989 | 481.879 |  | 5.3576839 | 2.650971 | 0.09074289 | 31280.15 | 25050.08325
| 801.1561 | 3.103725 | 12.331281 | 83.22753 | 4.469573 | 148821.4 | 32.49671 | 483.4799 |  | 5.3677285 | 2.367114 | 0.1310883 | 31280.15 | 25050.08325
| 800.0518 | 3.099225 | 12.342255 | 83.25667 | 4.465073 | 149052 | 32.38435 | 483.7043 |  | 5.3787025 | 1.530756 | 0.1613772 | 31280.15 | 25050.08325
| 799.8894 | 3.103225 | 12.3522742 | 83.17218 | 4.46908 | 149257.6 | 32.48118 | 485.4081 |  | 5.3887217 | 0.7217969 | 0.1782395 | 31280.15 | 25050.08325
| 797.1612 | 3.099725 | 12.3632218 | 83.28177 | 4.465569 | 149496.5 | 32.30603 | 484.9071 |  | 5.3996693 | 0.8858983 | 0.1816665 | 31280.15 | 25050.08325
| 796.9663 | 3.103725 | 12.3732433 | 83.21567 | 4.469574 | 149674 | 32.38961 | 486.3391 |  | 5.4096908 | 0.1191347 | 0.1816985 | 31280.15 | 25050.08325
| 793.9133 | 3.099225 | 12.3841431 | 83.2418 | 4.465074 | 149874.9 | 32.28501 | 486.4998 |  | 5.4205906 | -0.4477492 | 0.1682691 | 31280.15 | 25050.08325
| 790.7628 | 3.103725 | 12.3951041 | 83.20833 | 4.469577 | 150064.4 | 32.34298 | 487.6725 |  | 5.4315516 | -0.7284116 | 0.1481117 | 31280.15 | 25050.08325
| 790.5029 | 3.099225 | 12.4060588 | 83.34879 | 4.46506 | 150314.4 | 32.12799 | 486.8478 |  | 5.4425063 | 0.09833235 | 0.1212465 | 31280.15 | 25050.08325
| 789.7234 | 3.104225 | 12.4160634 | 83.23241 | 4.47007 | 150520.9 | 32.26487 | 488.932 |  | 5.4525109 | 0.731313 | 0.09434723 | 31280.15 | 25050.08325
| 789.4636 | 3.099225 | 12.4260657 | 83.25939 | 4.465067 | 150730.8 | 32.15335 | 489.0905 |  | 5.4625132 | 0.9532608 | 0.06404773 | 31280.15 | 25050.08325
| 789.7559 | 3.103225 | 12.436092 | 83.18983 | 4.469075 | 150912.2 | 32.23934 | 490.5808 |  | 5.4725395 | 0.3825186 | 0.03709337 | 31280.15 | 25050.08325
| 790.2431 | 3.098725 | 12.4470348 | 83.22542 | 4.464574 | 151095.8 | 32.1297 | 490.5926 |  | 5.4834823 | 0.3742049 | 0.02023751 | 31280.15 | 25050.08325
| 793.1013 | 3.103225 | 12.4579799 | 83.28291 | 4.469067 | 151219.6 | 32.11365 | 490.6399 |  | 5.4944274 | 0.1435135 | 0 | 31280.15 | 25050.08325
| 793.556 | 3.099225 | 12.467992 | 83.29211 | 4.465063 | 151309.5 | 32.0467 | 490.6392 |  | 5.5044395 | 0.3234519 | -0.01011697 | 31280.15 | 25050.08325
| 796.0244 | 3.103725 | 12.4789046 | 83.25808 | 4.46957 | 151400.9 | 32.11796 | 491.5053 |  | 5.5153521 | 0.08848552 | -0.02697541 | 31280.15 | 25050.08325
| 799.8894 | 3.099225 | 12.4898916 | 83.29843 | 4.465066 | 151532.5 | 32.01163 | 491.3006 |  | 5.5263391 | 0.2641444 | -0.026977 | 31280.15 | 25050.08325
| 800.8963 | 3.103725 | 12.5007476 | 83.33737 | 4.46956 | 151582.5 | 32.0222 | 491.2949 |  | 5.5371951 | 0.8729664 | -0.02696906 | 31280.15 | 25050.08325
| 800.539 | 3.099725 | 12.5108314 | 83.27439 | 4.465566 | 151631.3 | 32.02615 | 491.89 |  | 5.5472789 | 1.24606 | -0.03370141 | 31280.15 | 25050.08325
| 801.5134 | 3.104225 | 12.5217628 | 83.36253 | 4.470058 | 151660.2 | 31.99508 | 491.3188 |  | 5.5582103 | 1.037659 | -0.03368952 | 31280.15 | 25050.08325
| 800.8314 | 3.100225 | 12.5318345 | 83.3454 | 4.466058 | 151699.7 | 31.9589 | 491.4206 |  | 5.568282 | 1.054873 | -0.02357574 | 31280.15 | 25050.08325
| 799.1424 | 3.104225 | 12.5427016 | 83.3899 | 4.470055 | 151752.1 | 31.95836 | 491.3415 |  | 5.5791491 | 1.175804 | -0.02357296 | 31280.15 | 25050.08325
| 799.2399 | 3.100225 | 12.5527285 | 83.36442 | 4.466055 | 151835.8 | 31.92397 | 491.6717 |  | 5.589176 | 1.620665 | -0.0202054 | 31280.15 | 25050.08325
| 798.9801 | 3.104225 | 12.56273 | 83.33851 | 4.470058 | 151953.7 | 31.97826 | 492.5171 |  | 5.5991775 | 1.475 | -0.01010567 | 31280.15 | 25050.08325
| 795.8296 | 3.099725 | 12.5736575 | 83.35092 | 4.46556 | 152120.6 | 31.89327 | 492.7114 |  | 5.610105 | 0.5348953 | 0 | 31280.15 | 25050.08325

## Test 21
Markers | Displacement | Force | Time | DEPTH | LOAD | STIFFNESS | HARDNESS | MODULUS | hdotOverh | Time On Sample | Velocity | Dyn. Phase | X Axis Position | Y Axis Position
| nm | mN | s | nm | mN | N/m | GPa | GPa | 1/s | s | nm/s | degrees | Âµm | Âµm
Surface Index | 714.3649 | -0.6329133 | 7.0085447 | 0 | 0.000397375 |  |  |  |  | 0 | 1002.134 |  | 31275.147 | 25050.08325
| 714.8847 | -0.6327949 | 7.0095023 | 0.5196164 | 0.0004235054 |  |  |  |  | 0.0009576 | 1001.74 |  | 31275.147 | 25050.08325
| 714.0726 | -0.6326647 | 7.0105554 | -0.2926182 | 0.0004521738 |  |  |  |  | 0.0020107 | 1001.309 |  | 31275.147 | 25050.08325
| 714.8522 | -0.6325578 | 7.0114202 | 0.4869009 | 0.0004837741 |  |  |  |  | 0.0028755 | 1000.744 |  | 31275.147 | 25050.08325
| 714.9821 | -0.6324166 | 7.0125626 | 0.6166821 | 0.0005540139 |  |  |  |  | 0.0040179 | 999.9206 |  | 31275.147 | 25050.08325
| 714.9821 | -0.6322994 | 7.0135102 | 0.6165659 | 0.0006201886 |  |  |  |  | 0.0049655 | 998.5385 |  | 31275.147 | 25050.08325
| 715.1446 | -0.6321764 | 7.0145049 | 0.7788939 | 0.000704215 |  |  |  |  | 0.0059602 | 996.6798 |  | 31275.147 | 25050.08325
| 715.177 | -0.6320501 | 7.0155261 | 0.811249 | 0.0008050649 |  |  |  |  | 0.0069814 | 994.1843 |  | 31275.147 | 25050.08325
| 715.4369 | -0.631922 | 7.0165628 | 1.071013 | 0.0009216976 |  |  |  |  | 0.0080181 | 991.029 |  | 31275.147 | 25050.08325
| 714.9496 | -0.6318046 | 7.0175123 | 0.5835948 | 0.001032743 |  |  |  |  | 0.0089676 | 987.2603 |  | 31275.147 | 25050.08325
| 715.4694 | -0.6316758 | 7.0185539 | 1.103249 | 0.001155137 |  |  |  |  | 0.0100092 | 982.9339 |  | 31275.147 | 25050.08325
| 715.5019 | -0.6315598 | 7.0194917 | 1.135614 | 0.001266854 |  |  |  |  | 0.010947 | 977.7466 |  | 31275.147 | 25050.08325
| 715.7943 | -0.6314369 | 7.0204855 | 1.427863 | 0.0013805 |  |  |  |  | 0.0119408 | 971.9446 |  | 31275.147 | 25050.08325
| 715.6318 | -0.6313108 | 7.0215058 | 1.265288 | 0.001502738 |  |  |  |  | 0.0129611 | 965.4971 |  | 31275.147 | 25050.08325
| 714.9821 | -0.6311844 | 7.0225276 | 0.6154602 | 0.001622204 |  |  |  |  | 0.0139829 | 958.3264 |  | 31275.147 | 25050.08325
| 715.9567 | -0.6310638 | 7.0235032 | 1.589894 | 0.001736237 |  |  |  |  | 0.0149585 | 950.3474 |  | 31275.147 | 25050.08325
| 715.5019 | -0.6309465 | 7.0244523 | 1.135006 | 0.001846394 |  |  |  |  | 0.0159076 | 941.7982 |  | 31275.147 | 25050.08325
| 715.7617 | -0.6308165 | 7.0255031 | 1.394719 | 0.001971804 |  |  |  |  | 0.0169584 | 932.6479 |  | 31275.147 | 25050.08325
| 715.5344 | -0.6306914 | 7.0265154 | 1.167233 | 0.002091414 |  |  |  |  | 0.0179707 | 922.602 |  | 31275.147 | 25050.08325
| 715.5019 | -0.6305839 | 7.0273847 | 1.134646 | 0.002194422 |  |  |  |  | 0.01884 | 911.5688 |  | 31275.147 | 25050.08325
| 715.7943 | -0.6304444 | 7.0285128 | 1.426879 | 0.00232775 |  |  |  |  | 0.0199681 | 899.7031 |  | 31275.147 | 25050.08325
| 715.5993 | -0.6303264 | 7.0294674 | 1.231832 | 0.002440186 |  |  |  |  | 0.0209227 | 886.7676 |  | 31275.147 | 25050.08325
| 715.5344 | -0.630202 | 7.0304735 | 1.166748 | 0.002558949 |  |  |  |  | 0.0219288 | 873.2251 |  | 31275.147 | 25050.08325
| 715.9567 | -0.630081 | 7.031452 | 1.58892 | 0.002675139 |  |  |  |  | 0.0229073 | 859.1852 |  | 31275.147 | 25050.08325
| 715.4369 | -0.6299499 | 7.0325125 | 1.069057 | 0.00279935 |  |  |  |  | 0.0239678 | 844.8219 |  | 31275.147 | 25050.08325
| 716.1516 | -0.629831 | 7.0334736 | 1.783602 | 0.002913869 |  |  |  |  | 0.0249289 | 830.1272 |  | 31275.147 | 25050.08325
| 716.0216 | -0.6297027 | 7.0345116 | 1.653505 | 0.003037415 |  |  |  |  | 0.0259669 | 815.1741 |  | 31275.147 | 25050.08325
| 716.0866 | -0.6295829 | 7.0354802 | 1.718347 | 0.003155578 |  |  |  |  | 0.0269355 | 799.8576 |  | 31275.147 | 25050.08325
| 716.4114 | -0.6294626 | 7.0364533 | 2.043078 | 0.00327166 |  |  |  |  | 0.0279086 | 784.3181 |  | 31275.147 | 25050.08325
| 716.249 | -0.6293381 | 7.0374607 | 1.880553 | 0.003392023 |  |  |  |  | 0.028916 | 768.7934 |  | 31275.147 | 25050.08325
| 716.0216 | -0.629213 | 7.0384725 | 1.653019 | 0.00351265 |  |  |  |  | 0.0299278 | 753.2241 |  | 31275.147 | 25050.08325
| 715.9892 | -0.6290884 | 7.0394798 | 1.620415 | 0.003635478 |  |  |  |  | 0.0309351 | 737.5509 |  | 31275.147 | 25050.08325
| 716.0866 | -0.6289688 | 7.0404471 | 1.717738 | 0.00375392 |  |  |  |  | 0.0319024 | 721.657 |  | 31275.147 | 25050.08325
| 716.0866 | -0.6288416 | 7.0414763 | 1.717611 | 0.003875499 |  |  |  |  | 0.0329316 | 705.4507 |  | 31275.147 | 25050.08325
| 715.6643 | -0.6287227 | 7.0424376 | 1.295202 | 0.003992839 |  |  |  |  | 0.0338929 | 688.9269 |  | 31275.147 | 25050.08325
| 716.1841 | -0.6286098 | 7.0433506 | 1.814871 | 0.00410233 |  |  |  |  | 0.0348059 | 672.0761 |  | 31275.147 | 25050.08325
| 716.2815 | -0.6284778 | 7.0444183 | 1.91218 | 0.004231907 |  |  |  |  | 0.0358736 | 655.0404 |  | 31275.147 | 25050.08325
| 715.7617 | -0.6283442 | 7.0454989 | 1.392267 | 0.00436088 |  |  |  |  | 0.0369542 | 637.6955 |  | 31275.147 | 25050.08325
| 716.314 | -0.6282235 | 7.0464752 | 1.944408 | 0.004478996 |  |  |  |  | 0.0379305 | 620.1438 |  | 31275.147 | 25050.08325
| 716.249 | -0.628103 | 7.0474497 | 1.879329 | 0.004597289 |  |  |  |  | 0.038905 | 602.4363 |  | 31275.147 | 25050.08325
| 716.1191 | -0.6279779 | 7.0484611 | 1.749235 | 0.004717267 |  |  |  |  | 0.0399164 | 584.6765 |  | 31275.147 | 25050.08325
| 715.8268 | -0.6278547 | 7.0494577 | 1.456791 | 0.004838333 |  |  |  |  | 0.040913 | 566.945 |  | 31275.147 | 25050.08325
| 716.249 | -0.6277307 | 7.0504604 | 1.878959 | 0.004957515 |  |  |  |  | 0.0419157 | 549.2114 |  | 31275.147 | 25050.08325
| 716.4114 | -0.6276014 | 7.0515064 | 2.041232 | 0.00508353 |  |  |  |  | 0.0429617 | 531.4264 |  | 31275.147 | 25050.08325
| 716.314 | -0.6274989 | 7.0523355 | 1.94369 | 0.005183645 |  |  |  |  | 0.0437908 | 513.5776 |  | 31275.147 | 25050.08325
| 716.7038 | -0.6273719 | 7.0533626 | 2.333375 | 0.005305525 |  |  |  |  | 0.0448179 | 495.8659 |  | 31275.147 | 25050.08325
| 716.4439 | -0.6272522 | 7.0543308 | 2.073366 | 0.005422199 |  |  |  |  | 0.0457861 | 478.1012 |  | 31275.147 | 25050.08325
| 716.5414 | -0.6271255 | 7.0553552 | 2.17073 | 0.005544504 |  |  |  |  | 0.0468105 | 460.3494 |  | 31275.147 | 25050.08325
| 716.7363 | -0.6270012 | 7.0563604 | 2.365488 | 0.005666033 |  |  |  |  | 0.0478157 | 442.7105 |  | 31275.147 | 25050.08325
| 716.1191 | -0.6268786 | 7.0573523 | 1.748145 | 0.005786797 |  |  |  |  | 0.0488076 | 425.1173 |  | 31275.147 | 25050.08325
| 716.7038 | -0.6267603 | 7.0583092 | 2.332768 | 0.005903074 |  |  |  |  | 0.0497645 | 407.4936 |  | 31275.147 | 25050.08325
| 716.314 | -0.6266356 | 7.0593175 | 1.942834 | 0.006020671 |  |  |  |  | 0.0507728 | 390.0578 |  | 31275.147 | 25050.08325
| 716.4764 | -0.6265123 | 7.0603151 | 2.105113 | 0.006143658 |  |  |  |  | 0.0517704 | 372.7451 |  | 31275.147 | 25050.08325
| 716.8987 | -0.6263894 | 7.0613084 | 2.52733 | 0.006263956 |  |  |  |  | 0.0527637 | 355.7544 |  | 31275.147 | 25050.08325
| 716.5739 | -0.6262614 | 7.0623438 | 2.202353 | 0.006387302 |  |  |  |  | 0.0537991 | 338.8868 |  | 31275.147 | 25050.08325
| 716.7038 | -0.6261475 | 7.0632652 | 2.332161 | 0.006499109 |  |  |  |  | 0.0547205 | 322.2157 |  | 31275.147 | 25050.08325
| 716.5414 | -0.6260037 | 7.0644285 | 2.169617 | 0.006638588 |  |  |  |  | 0.0558838 | 305.7842 |  | 31275.147 | 25050.08325
| 716.9312 | -0.6258786 | 7.0654401 | 2.559304 | 0.00675955 |  |  |  |  | 0.0568954 | 289.6616 |  | 31275.147 | 25050.08325
| 716.6064 | -0.6257631 | 7.0663741 | 2.234339 | 0.006870957 |  |  |  |  | 0.0578294 | 273.7357 |  | 31275.147 | 25050.08325
SurfaceFindCoarse | 716.4439 | -0.6256344 | 7.0674152 | 2.071762 | 0.006994807 |  |  |  |  | 0.0588705 | 258.234 |  | 31275.147 | 25050.08325
| 716.5414 | -0.6258367 | 7.079479 | 2.852758 | 0.006883671 |  |  |  |  | 0.0709343 | 103.2781 | 88.55541 | 31275.147 | 25050.08325
| 717.4185 | -0.625961 | 7.0904516 | 2.849731 | 0.006880021 |  |  |  |  | 0.0819069 | 33.16212 | 87.98938 | 31275.147 | 25050.08325
| 716.8987 | -0.6260751 | 7.100555 | 2.821584 | 0.006878607 |  |  |  |  | 0.0920103 | 22.38269 | 84.49613 | 31275.147 | 25050.08325
| 717.0287 | -0.626198 | 7.1113246 | 2.827015 | 0.006871427 |  |  |  |  | 0.1027799 | 16.49974 | 84.57153 | 31275.147 | 25050.08325
| 716.6389 | -0.6263113 | 7.1213608 | 2.721048 | 0.006879064 |  |  |  |  | 0.1128161 | 11.87735 | 83.92334 | 31275.147 | 25050.08325
| 716.7688 | -0.6264344 | 7.1323283 | 2.756146 | 0.006868221 |  |  |  |  | 0.1237836 | 6.915441 | 79.11447 | 31275.147 | 25050.08325
End Of Dynamic Ramp | 717.0287 | -0.6265591 | 7.1433037 | 2.746069 | 0.006864474 |  |  |  |  | 0.134759 | 3.632891 | 62.72872 | 31275.147 | 25050.08325
| 716.8013 | -0.6266504 | 7.1630666 | 2.554147 | 0.006895196 |  |  |  |  | 0.1545219 | 0.7248576 |  | 31275.147 | 25050.08325
| 716.6064 | -0.6266504 | 7.1730707 | 2.541032 | 0.006893358 |  |  |  |  | 0.164526 | -0.5667997 |  | 31275.147 | 25050.08325
| 716.379 | -0.6266504 | 7.1839641 | 2.43148 | 0.006906585 |  |  |  |  | 0.1754194 | -1.757762 |  | 31275.147 | 25050.08325
| 717.0611 | -0.6266504 | 7.1940641 | 2.56416 | 0.006889802 |  |  |  |  | 0.1855194 | -2.438165 |  | 31275.147 | 25050.08325
| 716.9637 | -0.6266504 | 7.2049932 | 2.561229 | 0.006890761 |  |  |  |  | 0.1964485 | -1.865821 |  | 31275.147 | 25050.08325
| 716.9312 | -0.6266504 | 7.2160135 | 2.532019 | 0.006895716 |  |  |  |  | 0.2074688 | -1.258439 |  | 31275.147 | 25050.08325
| 716.8662 | -0.6266504 | 7.2269619 | 2.661306 | 0.00688113 |  |  |  |  | 0.2184172 | 0.03516428 |  | 31275.147 | 25050.08325
| 717.1911 | -0.6266504 | 7.2379351 | 2.678266 | 0.006880211 |  |  |  |  | 0.2293904 | 1.558495 |  | 31275.147 | 25050.08325
| 717.0611 | -0.6266504 | 7.248921 | 2.705449 | 0.006877973 |  |  |  |  | 0.2403763 | 2.034593 | -3.990913 | 31275.147 | 25050.08325
| 717.2561 | -0.6266504 | 7.2598142 | 2.717322 | 0.006877574 |  |  |  |  | 0.2512695 | 2.618417 | -2.376055 | 31275.147 | 25050.08325
| 717.2235 | -0.6266504 | 7.270932 | 2.683472 | 0.006882609 |  |  |  |  | 0.2623873 | 1.60298 | -0.4373639 | 31275.147 | 25050.08325
| 716.8013 | -0.6266504 | 7.2818111 | 2.681525 | 0.006883488 |  |  |  |  | 0.2732664 | 1.248089 | 1.236408 | 31275.147 | 25050.08325
| 716.8013 | -0.6266504 | 7.2919152 | 2.745189 | 0.006875935 |  |  |  |  | 0.2833705 | 1.079366 | 1.802419 | 31275.147 | 25050.08325
| 716.7688 | -0.6266504 | 7.3027225 | 2.736536 | 0.006877334 |  |  |  |  | 0.2941778 | 0.4937692 | 3.136358 | 31275.147 | 25050.08325
| 717.0287 | -0.6266504 | 7.3137462 | 2.634544 | 0.006889922 |  |  |  |  | 0.3052015 | -0.01933412 | 4.682715 | 31275.147 | 25050.08325
| 717.0611 | -0.6266504 | 7.3246266 | 2.603273 | 0.006893878 |  |  |  |  | 0.3160819 | -0.9124672 | 5.403791 | 31275.147 | 25050.08325
| 716.8662 | -0.6266504 | 7.3346651 | 2.58246 | 0.006896515 |  |  |  |  | 0.3261204 | -1.53731 | 5.710593 | 31275.147 | 25050.08325
| 717.0287 | -0.6266504 | 7.345601 | 2.653988 | 0.006887923 |  |  |  |  | 0.3370563 | -1.88268 | 5.673022 | 31275.147 | 25050.08325
| 716.8662 | -0.6266504 | 7.3565749 | 2.721209 | 0.006879652 |  |  |  |  | 0.3480302 | -1.630334 | 5.880163 | 31275.147 | 25050.08325
| 717.0287 | -0.6266504 | 7.3675158 | 2.683665 | 0.006884167 |  |  |  |  | 0.3589711 | -1.057971 | 5.919216 | 31275.147 | 25050.08325
| 716.8987 | -0.6266504 | 7.3785121 | 2.697462 | 0.006882569 |  |  |  |  | 0.3699674 | 0.1515125 | 6.068452 | 31275.147 | 25050.08325
| 717.1261 | -0.6266504 | 7.3885123 | 2.717529 | 0.006880171 |  |  |  |  | 0.3799676 | 1.576061 | 6.175194 | 31275.147 | 25050.08325
| 716.7038 | -0.6266504 | 7.3994788 | 2.591949 | 0.006895676 |  |  |  |  | 0.3909341 | 1.360722 | 6.546291 | 31275.147 | 25050.08325
| 716.379 | -0.6266504 | 7.4104116 | 2.624058 | 0.006891599 |  |  |  |  | 0.4018669 | 0.3192343 | 6.048507 | 31275.147 | 25050.08325
| 716.8013 | -0.6266504 | 7.4204355 | 2.594545 | 0.006895036 |  |  |  |  | 0.4118908 | -0.8659191 | 5.899625 | 31275.147 | 25050.08325
| 716.7688 | -0.6266504 | 7.4313964 | 2.587143 | 0.006895756 |  |  |  |  | 0.4228517 | -2.000486 | 6.232856 | 31275.147 | 25050.08325
| 716.4764 | -0.6266504 | 7.44229 | 2.632031 | 0.006889881 |  |  |  |  | 0.4337453 | -1.57053 | 6.627886 | 31275.147 | 25050.08325
| 716.7363 | -0.6266504 | 7.4523554 | 2.623853 | 0.006890601 |  |  |  |  | 0.4438107 | -1.264317 | 7.15029 | 31275.147 | 25050.08325
| 717.0287 | -0.6266504 | 7.4633728 | 2.657675 | 0.006886525 |  |  |  |  | 0.4548281 | -0.3858906 | 7.581143 | 31275.147 | 25050.08325
| 716.8987 | -0.6266504 | 7.4742517 | 2.510541 | 0.006904267 |  |  |  |  | 0.465707 | 0.2282142 | 8.189292 | 31275.147 | 25050.08325
| 716.8013 | -0.6266504 | 7.485242 | 2.505511 | 0.006904467 |  |  |  |  | 0.4766973 | -0.6316267 | 7.853313 | 31275.147 | 25050.08325
| 716.9637 | -0.6266504 | 7.4952451 | 2.55284 | 0.006898313 |  |  |  |  | 0.4867004 | -0.9223606 | 7.815294 | 31275.147 | 25050.08325
| 716.8987 | -0.6266504 | 7.5062069 | 2.620698 | 0.006890001 |  |  |  |  | 0.4976622 | -1.068232 | 7.431408 | 31275.147 | 25050.08325
| 717.1261 | -0.6266504 | 7.517164 | 2.690967 | 0.00688137 |  |  |  |  | 0.5086193 | -0.3697456 | 8.352794 | 31275.147 | 25050.08325
| 716.8987 | -0.6266504 | 7.528043 | 2.585786 | 0.006894477 |  |  |  |  | 0.5194983 | 0.6145962 | 8.846652 | 31275.147 | 25050.08325
| 716.7688 | -0.6266504 | 7.5381097 | 2.606663 | 0.006892079 |  |  |  |  | 0.529565 | 1.03748 | 8.647913 | 31275.147 | 25050.08325
End Of Dynamic Ramp Hold | 717.0611 | -0.6266504 | 7.5491091 | 2.611464 | 0.006892039 | 77174.81 | -0.43168 |  |  | 0.5405644 | 1.72138 | 8.305676 | 31275.147 | 25050.08325
| 716.4439 | -0.6257383 | 7.5631719 | 2.637632 | 0.007932916 | 66895.58 | -0.4979198 |  |  | 0.5546272 | 0.6967005 | 8.243447 | 31275.147 | 25050.08325
| 716.7363 | -0.6247347 | 7.5732071 | 2.691207 | 0.009128552 | 61978.57 | -0.5822196 |  |  | 0.5646624 | 0.3791315 | 8.293183 | 31275.147 | 25050.08325
| 717.1261 | -0.623626 | 7.5842941 | 2.852784 | 0.01043404 | 55671.44 | -0.7109311 |  |  | 0.5757494 | 1.029899 | 8.207216 | 31275.147 | 25050.08325
| 717.2235 | -0.6225411 | 7.5951439 | 2.981277 | 0.01171917 | 51634.62 | -0.8395269 |  |  | 0.5865992 | 3.08472 | 8.130102 | 31275.147 | 25050.08325
| 717.6784 | -0.6215211 | 7.6053431 | 3.128807 | 0.01291655 | 48218.11 | -0.9823962 |  |  | 0.5967984 | 5.955568 | 7.38905 | 31275.147 | 25050.08325
| 717.5809 | -0.6204296 | 7.6162588 | 3.191276 | 0.01422121 | 46407.17 | -1.10054 |  |  | 0.6077141 | 8.286291 | 6.892423 | 31275.147 | 25050.08325
| 717.9382 | -0.6193335 | 7.6272194 | 3.324375 | 0.01551738 | 45739.42 | -1.270758 |  |  | 0.6186747 | 9.678823 | 6.190421 | 31275.147 | 25050.08325
| 717.9382 | -0.6182347 | 7.6382073 | 3.399968 | 0.01682432 | 44336.35 | -1.411189 |  |  | 0.6296626 | 10.15392 | 6.212797 | 31275.147 | 25050.08325
| 718.5229 | -0.6171234 | 7.6493203 | 3.587438 | 0.01810786 | 43113.3 | -1.652235 |  |  | 0.6407756 | 10.43485 | 5.97272 | 31275.147 | 25050.08325
| 717.5159 | -0.6160497 | 7.6600571 | 3.667774 | 0.01940637 | 41258.18 | -1.812309 |  |  | 0.6515124 | 10.39817 | 5.658304 | 31275.147 | 25050.08325
| 718.0357 | -0.6150475 | 7.6700799 | 3.722841 | 0.02060425 | 40531.68 | -1.952461 |  |  | 0.6615352 | 9.919278 | 5.079608 | 31275.147 | 25050.08325
| 717.8408 | -0.6140442 | 7.6801128 | 3.802966 | 0.0217936 | 40297.68 | -2.129924 |  |  | 0.6715681 | 9.222505 | 4.937699 | 31275.147 | 25050.08325
| 718.2306 | -0.6129349 | 7.6912059 | 3.886368 | 0.02311074 | 39887.17 | -2.328601 |  |  | 0.6826612 | 9.122191 | 5.129712 | 31275.147 | 25050.08325
| 718.1656 | -0.6118812 | 7.7017427 | 4.020633 | 0.0243644 | 39663.35 | -2.611063 |  |  | 0.693198 | 8.730048 | 5.434858 | 31275.147 | 25050.08325
| 718.1981 | -0.6108339 | 7.7122156 | 4.155561 | 0.02558506 | 38757.56 | -2.908031 |  |  | 0.7036709 | 8.464729 | 5.566801 | 31275.147 | 25050.08325
| 718.1656 | -0.6098275 | 7.72228 | 4.259126 | 0.02678627 | 37829.85 | -3.170271 |  |  | 0.7137353 | 8.480651 | 5.763606 | 31275.147 | 25050.08325
| 718.0682 | -0.6087415 | 7.7331393 | 4.326777 | 0.02808238 | 36603.69 | -3.370956 |  |  | 0.7245946 | 9.147832 | 5.690404 | 31275.147 | 25050.08325
| 718.2631 | -0.6077343 | 7.7432117 | 4.428378 | 0.02927607 | 35700.71 | -3.650509 |  |  | 0.734667 | 9.485631 | 5.458788 | 31275.147 | 25050.08325
| 718.2631 | -0.6067328 | 7.7532266 | 4.527766 | 0.03046205 | 34800.53 | -3.938484 |  |  | 0.7446819 | 9.579827 | 5.236701 | 31275.147 | 25050.08325
| 718.5879 | -0.6056298 | 7.7642563 | 4.635878 | 0.03176894 | 33744.01 | -4.263493 |  |  | 0.7557116 | 9.591326 | 4.992882 | 31275.147 | 25050.08325
| 719.0427 | -0.6045315 | 7.7752399 | 4.754583 | 0.03307325 | 32450.92 | -4.616426 |  |  | 0.7666952 | 8.920611 | 4.812666 | 31275.147 | 25050.08325
| 719.4 | -0.6034353 | 7.7862019 | 4.86773 | 0.03437379 | 31048.86 | -4.950528 |  |  | 0.7776572 | 8.666051 | 4.307032 | 31275.147 | 25050.08325
| 719.465 | -0.6024314 | 7.7962409 | 4.869371 | 0.0355769 | 29960.56 | -4.928823 |  |  | 0.7876962 | 8.329808 | 4.026131 | 31275.147 | 25050.08325
| 719.0752 | -0.6014303 | 7.8062512 | 5.061174 | 0.0367513 | 28918.72 | -5.552518 |  |  | 0.7977065 | 8.50681 | 3.765935 | 31275.147 | 25050.08325
| 719.6274 | -0.6003308 | 7.8172465 | 5.08084 | 0.03806679 | 28013.77 | -5.572568 |  |  | 0.8087018 | 8.187408 | 3.593566 | 31275.147 | 25050.08325
| 719.3026 | -0.5992357 | 7.8281976 | 5.190665 | 0.03936845 | 27293.29 | -5.951241 |  |  | 0.8196529 | 7.615901 | 3.249689 | 31275.147 | 25050.08325
| 719.3675 | -0.5981359 | 7.8391951 | 5.316317 | 0.04067188 | 26615.58 | -6.416679 |  |  | 0.8306504 | 7.541867 | 2.996043 | 31275.147 | 25050.08325
| 719.335 | -0.5970394 | 7.8501608 | 5.359715 | 0.04197965 | 25982.46 | -6.520259 |  |  | 0.8416161 | 7.831674 | 2.883845 | 31275.147 | 25050.08325
| 718.8803 | -0.5959429 | 7.8611258 | 5.535509 | 0.04327201 | 25355.23 | -7.258243 |  |  | 0.8525811 | 7.648296 | 2.59988 | 31275.147 | 25050.08325
| 719.2376 | -0.5948504 | 7.8720503 | 5.658996 | 0.04456469 | 24900.33 | -7.82226 |  |  | 0.8635056 | 8.526156 | 2.29061 | 31275.147 | 25050.08325
| 719.6599 | -0.5937504 | 7.8830501 | 5.628125 | 0.04588989 | 24540.05 | -7.531804 |  |  | 0.8745054 | 8.20807 | 2.0037 | 31275.147 | 25050.08325
| 719.8873 | -0.5926492 | 7.8940625 | 5.796993 | 0.04718736 | 24264.85 | -8.420282 |  |  | 0.8855178 | 8.147239 | 1.791606 | 31275.147 | 25050.08325
| 720.2771 | -0.5915479 | 7.9050752 | 5.87611 | 0.04849694 | 24075.65 | -8.833844 |  |  | 0.8965305 | 7.82611 | 1.434752 | 31275.147 | 25050.08325
| 720.6344 | -0.5904505 | 7.9160499 | 5.971168 | 0.04980017 | 23851.6 | -9.357476 |  |  | 0.9075052 | 7.462681 | 1.038794 | 31275.147 | 25050.08325
| 720.6344 | -0.589449 | 7.9260643 | 5.980766 | 0.05100125 | 23653.49 | -9.27775 |  |  | 0.9175196 | 7.314384 | 0.8133726 | 31275.147 | 25050.08325
| 720.6669 | -0.5883519 | 7.9370352 | 6.028545 | 0.05231274 | 23503.88 | -9.484423 |  |  | 0.9284905 | 6.214345 | 0.5475538 | 31275.147 | 25050.08325
| 720.2771 | -0.5873507 | 7.9470471 | 6.05149 | 0.05351058 | 23355.01 | -9.509662 |  |  | 0.9385024 | 5.554501 | 0.244018 | 31275.147 | 25050.08325
| 720.5045 | -0.5863418 | 7.9571364 | 6.157585 | 0.05470478 | 23298.81 | -10.20974 |  |  | 0.9485917 | 5.364836 | 0.09605318 | 31275.147 | 25050.08325
| 720.537 | -0.5852296 | 7.9682586 | 6.250256 | 0.0560232 | 23191.78 | -10.80865 |  |  | 0.9597139 | 4.893949 | 0.2353963 | 31275.147 | 25050.08325
| 720.5045 | -0.5841442 | 7.9791123 | 6.237637 | 0.05732994 | 23088.06 | -10.52358 |  |  | 0.9705676 | 4.638302 | 0.276789 | 31275.147 | 25050.08325
| 720.1471 | -0.5831395 | 7.9891595 | 6.377857 | 0.05851632 | 22999.87 | -11.57758 |  |  | 0.9806148 | 4.791361 | 0.3170485 | 31275.147 | 25050.08325
| 720.2121 | -0.5820416 | 8.0001387 | 6.441754 | 0.05981585 | 22859.71 | -11.92745 |  |  | 0.991594 | 5.60997 | 0.3991128 | 31275.147 | 25050.08325
| 720.3096 | -0.5810359 | 8.0101952 | 6.538708 | 0.06101855 | 22705.35 | -12.61801 |  |  | 1.0016505 | 6.169017 | 0.3036084 | 31275.147 | 25050.08325
| 720.0497 | -0.5799419 | 8.0211353 | 6.667133 | 0.06231462 | 22553.65 | -13.70381 |  |  | 1.0125906 | 6.703136 | 0.2968667 | 31275.147 | 25050.08325
| 719.8223 | -0.5789364 | 8.0311905 | 6.667573 | 0.0635188 | 22476.86 | -13.41502 |  |  | 1.0226458 | 6.906807 | 0.2083474 | 31275.147 | 25050.08325
| 720.5045 | -0.5778442 | 8.0421124 | 6.734327 | 0.06482253 | 22409.63 | -13.88819 |  |  | 1.0335677 | 6.675513 | 0.2453766 | 31275.147 | 25050.08325
| 720.537 | -0.5767364 | 8.0531908 | 6.829874 | 0.06613581 | 22330.95 | -14.72103 |  |  | 1.0446461 | 6.92854 | 0.2808594 | 31275.147 | 25050.08325
| 720.537 | -0.5756492 | 8.0640627 | 6.815041 | 0.06744366 | 22303.77 | -14.2323 |  |  | 1.055518 | 6.153333 | 0.1183795 | 31275.147 | 25050.08325
| 720.9918 | -0.5745621 | 8.0749339 | 6.900419 | 0.06873296 | 22296.21 | -15.02911 |  |  | 1.0663892 | 5.141785 | -0.07774185 | 31275.147 | 25050.08325
| 720.8618 | -0.5735396 | 8.085159 | 6.844171 | 0.06996976 | 22365.06 | -14.16629 |  |  | 1.0766143 | 4.086477 | -0.1537106 | 31275.147 | 25050.08325
| 721.479 | -0.5724355 | 8.0961997 | 6.9789 | 0.07126776 | 22431.45 | -15.68824 |  |  | 1.087655 | 3.406738 | -0.2659599 | 31275.147 | 25050.08325
| 720.9268 | -0.5713776 | 8.1067789 | 7.099663 | 0.07252659 | 22557.66 | -17.35223 |  |  | 1.0982342 | 3.820521 | -0.3011577 | 31275.147 | 25050.08325
| 721.1542 | -0.5703728 | 8.116827 | 7.080111 | 0.0737368 | 22698.87 | -16.93575 |  |  | 1.1082823 | 4.10859 | -0.3735004 | 31275.147 | 25050.08325
| 721.8039 | -0.5692761 | 8.1277933 | 7.094161 | 0.07505029 | 22813.49 | -16.97774 |  |  | 1.1192486 | 4.171526 | -0.4066084 | 31275.147 | 25050.08325
| 721.0242 | -0.5681865 | 8.13869 | 7.219393 | 0.07634173 | 22946.35 | -18.89315 |  |  | 1.1301453 | 4.639087 | -0.5125364 | 31275.147 | 25050.08325
| 721.1217 | -0.5671809 | 8.1487451 | 7.234689 | 0.07754294 | 23026.55 | -18.91666 |  |  | 1.1402004 | 4.964538 | -0.5432433 | 31275.147 | 25050.08325
| 720.7644 | -0.5660879 | 8.1596757 | 7.216456 | 0.07885855 | 23106.25 | -18.32794 |  |  | 1.151131 | 4.623745 | -0.5722235 | 31275.147 | 25050.08325
| 720.6994 | -0.5649947 | 8.1706077 | 7.365308 | 0.08014867 | 23265.33 | -20.97603 |  |  | 1.162063 | 3.867955 | -0.5672664 | 31275.147 | 25050.08325
| 721.1217 | -0.5639894 | 8.1806601 | 7.352801 | 0.08135567 | 23325.68 | -20.38197 |  |  | 1.1721154 | 3.675925 | -0.5953504 | 31275.147 | 25050.08325
| 720.602 | -0.5628961 | 8.1915939 | 7.35061 | 0.08267053 | 23409.24 | -20.03366 |  |  | 1.1830492 | 3.569056 | -0.6569536 | 31275.147 | 25050.08325
| 720.7644 | -0.5618054 | 8.2025003 | 7.444031 | 0.08396482 | 23510.3 | -21.62782 |  |  | 1.1939556 | 3.3842 | -0.6836881 | 31275.147 | 25050.08325
| 720.5045 | -0.5607998 | 8.2125569 | 7.482407 | 0.0851642 | 23571.63 | -22.09261 |  |  | 1.2040122 | 3.157138 | -0.5742899 | 31275.147 | 25050.08325
| 721.0892 | -0.5596968 | 8.2235865 | 7.586468 | 0.08647272 | 23595.7 | -23.96466 |  |  | 1.2150418 | 3.64258 | -0.4993695 | 31275.147 | 25050.08325
| 721.6739 | -0.5586107 | 8.2344475 | 7.615977 | 0.08777389 | 23670.04 | -24.24745 |  |  | 1.2259028 | 4.206436 | -0.361794 | 31275.147 | 25050.08325
| 721.8039 | -0.5575103 | 8.2454515 | 7.753513 | 0.08907574 | 23740.26 | -27.55841 |  |  | 1.2369068 | 4.417985 | -0.1949934 | 31275.147 | 25050.08325
| 722.486 | -0.556411 | 8.2564441 | 7.836879 | 0.09038227 | 23806.18 | -29.62965 |  |  | 1.2478994 | 5.813472 | 0 | 31275.147 | 25050.08325
| 722.6159 | -0.5553367 | 8.2671873 | 7.862993 | 0.09163212 | 23783.65 | -29.47937 |  |  | 1.2586426 | 6.496751 | 0.09512295 | 31275.147 | 25050.08325
| 722.2911 | -0.554326 | 8.2772949 | 7.907412 | 0.09287667 | 23823.37 | -30.23432 |  |  | 1.2687502 | 6.246526 | 0.4061247 | 31275.147 | 25050.08325
| 722.4535 | -0.5532264 | 8.2882902 | 7.913586 | 0.09419201 | 23853.33 | -29.56049 |  |  | 1.2797455 | 5.655277 | 0.585889 | 31275.147 | 25050.08325
| 721.5764 | -0.5521242 | 8.2993124 | 7.988003 | 0.09550311 | 23860.83 | -31.18586 |  |  | 1.2907677 | 4.778857 | 0.7298431 | 31275.147 | 25050.08325
| 721.2841 | -0.551026 | 8.310295 | 8.061907 | 0.09681477 | 23870.91 | -32.93044 |  |  | 1.3017503 | 4.088619 | 0.7798944 | 31275.147 | 25050.08325
| 721.3166 | -0.5499348 | 8.3212069 | 8.116829 | 0.0981128 | 23897.82 | -34.10381 |  |  | 1.3126622 | 3.72669 | 0.9479305 | 31275.147 | 25050.08325
| 721.5764 | -0.5489312 | 8.3312429 | 8.224422 | 0.0993028 | 23938.41 | -38.05914 |  |  | 1.3226982 | 4.015299 | 1.054944 | 31275.147 | 25050.08325
| 720.9918 | -0.547834 | 8.3422143 | 8.24613 | 0.1006184 | 23982.75 | -37.86458 |  |  | 1.3336696 | 4.645752 | 1.129548 | 31275.147 | 25050.08325
| 721.1542 | -0.5468208 | 8.3523462 | 8.371031 | 0.1018128 | 24023.99 | -43.64225 |  |  | 1.3438015 | 5.45201 | 1.146909 | 31275.147 | 25050.08325
| 721.9663 | -0.5457303 | 8.3632511 | 8.396463 | 0.1031191 | 24147.97 | -44.27937 |  |  | 1.3547064 | 6.215883 | 1.109913 | 31275.147 | 25050.08325
| 722.1612 | -0.5446287 | 8.3742676 | 8.48691 | 0.1044278 | 24250.48 | -49.46301 |  |  | 1.3657229 | 6.287524 | 0.9317861 | 31275.147 | 25050.08325
| 722.9083 | -0.5435365 | 8.3851892 | 8.562197 | 0.1057289 | 24315.85 | -53.86608 |  |  | 1.3766445 | 6.146881 | 0.8667807 | 31275.147 | 25050.08325
| 723.2007 | -0.5423272 | 8.3972828 | 8.577317 | 0.1071535 | 24390.02 | -52.8845 |  |  | 1.3887381 | 6.237959 | 0.8311184 | 31275.147 | 25050.08325
| 722.8109 | -0.5412372 | 8.4081827 | 8.6166 | 0.1084785 | 24492.54 | -54.67823 |  |  | 1.399638 | 5.182293 | 0.8505932 | 31275.147 | 25050.08325
| 722.4211 | -0.5401538 | 8.4190163 | 8.608473 | 0.1097811 | 24589.28 | -52.23252 |  |  | 1.4104716 | 4.770598 | 0.7620842 | 31275.147 | 25050.08325
| 722.6484 | -0.539149 | 8.4290649 | 8.777019 | 0.1109624 | 24679.07 | -68.62053 |  |  | 1.4205202 | 3.965117 | 0.6486037 | 31275.147 | 25050.08325
| 722.6159 | -0.5380504 | 8.440051 | 8.79324 | 0.1122772 | 24784.72 | -68.15566 |  |  | 1.4315063 | 4.145531 | 0.50964 | 31275.147 | 25050.08325
| 721.8363 | -0.5369362 | 8.4511924 | 8.91419 | 0.1135959 | 24874.44 | -84.65219 |  |  | 1.4426477 | 4.326742 | 0.4255875 | 31275.147 | 25050.08325
| 722.1612 | -0.5358851 | 8.4617031 | 8.899012 | 0.1148627 | 24896.94 | -76.30048 |  |  | 1.4531584 | 4.536803 | 0.4208981 | 31275.147 | 25050.08325
| 721.6089 | -0.5348844 | 8.4717105 | 8.864354 | 0.116064 | 24943.48 | -67.58689 |  |  | 1.4631658 | 4.799081 | 0.4952651 | 31275.147 | 25050.08325
| 721.9338 | -0.5337507 | 8.4830474 | 8.846511 | 0.1174304 | 25054.18 | -63.07995 |  |  | 1.4745027 | 3.800885 | 0.5170959 | 31275.147 | 25050.08325
| 721.9987 | -0.5326862 | 8.493693 | 8.952337 | 0.1186917 | 25157.45 | -74.77178 |  |  | 1.4851483 | 2.526034 | 0.4877211 | 31275.147 | 25050.08325
| 723.0382 | -0.5315887 | 8.5046678 | 9.021271 | 0.1199989 | 25290.01 | -84.0326 |  |  | 1.4961231 | 1.933622 | 0.3826464 | 31275.147 | 25050.08325
| 722.7134 | -0.5305613 | 8.5149412 | 9.042281 | 0.1212232 | 25401.53 | -84.98385 |  |  | 1.5063965 | 2.254896 | 0.3295739 | 31275.147 | 25050.08325
| 723.2981 | -0.5294737 | 8.5257437 | 9.114167 | 0.122521 | 25486.18 | -95.81043 |  |  | 1.517199 | 2.657125 | 0.2765461 | 31275.147 | 25050.08325
| 723.428 | -0.5283599 | 8.5367063 | 9.212641 | 0.1238449 | 25598.31 | -119.3832 |  |  | 1.5281616 | 3.549903 | 0.2744986 | 31275.147 | 25050.08325
| 723.1357 | -0.5273303 | 8.5467118 | 9.143553 | 0.1250871 | 25696.45 | -94.01728 |  |  | 1.5381671 | 4.615805 | 0.2478176 | 31275.147 | 25050.08325
| 723.2981 | -0.5261968 | 8.557624 | 9.156814 | 0.1264469 | 25832.81 | -93.45957 |  |  | 1.5490793 | 4.315839 | 0.1477327 | 31275.147 | 25050.08325
| 723.2007 | -0.5250435 | 8.5686074 | 9.264747 | 0.1278156 | 25959.66 | -118.8059 |  |  | 1.5600627 | 2.997672 | -0.04890804 | 31275.147 | 25050.08325
| 722.9408 | -0.5238758 | 8.5795835 | 9.35316 | 0.1292014 | 26121.32 | -151.9878 |  |  | 1.5710388 | 2.953346 | -0.1702331 | 31275.147 | 25050.08325
| 722.6484 | -0.5226957 | 8.5905501 | 9.457216 | 0.1306024 | 26278.21 | -224.375 |  |  | 1.5820054 | 3.799669 | -0.2659279 | 31275.147 | 25050.08325
| 722.4211 | -0.5215215 | 8.6013623 | 9.444781 | 0.1320117 | 26413.31 | -192.6311 |  |  | 1.5928176 | 4.580036 | -0.2881574 | 31275.147 | 25050.08325
| 722.2911 | -0.5204214 | 8.611385 | 9.576505 | 0.1333136 | 26537.76 | -391.9491 |  |  | 1.6028403 | 5.104119 | -0.3818071 | 31275.147 | 25050.08325
| 722.3236 | -0.5193018 | 8.6214768 | 9.61861 | 0.1346469 | 26661.96 | -493.1054 |  |  | 1.6129321 | 6.265703 | -0.4505784 | 31275.147 | 25050.08325
| 722.7784 | -0.5180736 | 8.6324347 | 9.663404 | 0.1361114 | 26834.61 | -724.0307 |  |  | 1.62389 | 6.697154 | -0.6368557 | 31275.147 | 25050.08325
| 723.0382 | -0.5168426 | 8.6433118 | 9.783124 | 0.1375758 | 27016.85 | 1113.336 | -2294.366 |  | 1.6347671 | 6.354635 | -0.6569252 | 31275.147 | 25050.08325
| 722.9733 | -0.5156878 | 8.6534136 | 9.860287 | 0.1389458 | 27178.11 | 455.2744 | -6352.614 |  | 1.6448689 | 6.471589 | -0.7470909 | 31275.147 | 25050.08325
| 723.2332 | -0.5144214 | 8.6643591 | 9.835552 | 0.1404709 | 27367.9 | 745.3277 | -3055.093 |  | 1.6558144 | 6.042329 | -0.7431545 | 31275.147 | 25050.08325
| 724.2077 | -0.5131406 | 8.6753322 | 9.895875 | 0.1419984 | 27577.06 | 432.1659 | -7146.024 |  | 1.6667875 | 5.782899 | -0.7398559 | 31275.147 | 25050.08325
| 724.7274 | -0.5118409 | 8.6863257 | 9.977357 | 0.1435413 | 27773.48 | 274.6986 | 16789.23 |  | 1.677781 | 5.023679 | -0.7592972 | 31275.147 | 25050.08325
| 724.2727 | -0.5105447 | 8.697168 | 10.00516 | 0.1450947 | 27958.23 | 260.8548 | 11870.63 |  | 1.6886233 | 4.790821 | -0.7321746 | 31275.147 | 25050.08325
| 723.9153 | -0.5092106 | 8.7082294 | 10.08858 | 0.1466822 | 28124.88 | 198.4849 | 4304.78 |  | 1.6996847 | 4.454702 | -0.6365935 | 31275.147 | 25050.08325
| 723.7204 | -0.5078753 | 8.7191621 | 10.13399 | 0.1482795 | 28327.46 | 179.3346 | 3440.126 |  | 1.7106174 | 3.876192 | -0.5654749 | 31275.147 | 25050.08325
| 724.2077 | -0.506627 | 8.7292788 | 10.18149 | 0.1497671 | 28479.05 | 164.7752 | 2914.759 |  | 1.7207341 | 4.309539 | -0.4497222 | 31275.147 | 25050.08325
| 722.8109 | -0.5052748 | 8.7401143 | 10.28972 | 0.1513743 | 28636.08 | 131.2896 | 2015.637 |  | 1.7315696 | 5.018641 | -0.3127224 | 31275.147 | 25050.08325
| 723.2981 | -0.503999 | 8.7502316 | 10.33616 | 0.1528971 | 28793.42 | 124.1766 | 1866.607 |  | 1.7416869 | 5.313554 | -0.1332458 | 31275.147 | 25050.08325
| 722.7784 | -0.5026104 | 8.7611394 | 10.36742 | 0.1545604 | 28916.28 | 124.1339 | 1859.861 |  | 1.7525947 | 5.284825 | 0.02202836 | 31275.147 | 25050.08325
| 722.7459 | -0.5013064 | 8.7712758 | 10.39806 | 0.1561147 | 29019.4 | 124.0918 | 1851.694 |  | 1.7627311 | 5.278776 | 0.1093012 | 31275.147 | 25050.08325
| 722.9733 | -0.4998936 | 8.7821048 | 10.58358 | 0.1577864 | 29089.37 | 94.49591 | 1316.342 |  | 1.7735601 | 5.421416 | 0.2164545 | 31275.147 | 25050.08325
| 723.3956 | -0.498575 | 8.7921473 | 10.51178 | 0.1593766 | 29177.93 | 113.8874 | 1633.801 |  | 1.7836026 | 5.666468 | 0.3005371 | 31275.147 | 25050.08325
| 723.3631 | -0.4971191 | 8.803121 | 10.60868 | 0.1611107 | 29312.35 | 101.1962 | 1413.805 |  | 1.7945763 | 5.225735 | 0.2769949 | 31275.147 | 25050.08325
| 723.2981 | -0.4957723 | 8.813164 | 10.69572 | 0.1627134 | 29396.77 | 93.13764 | 1281.615 |  | 1.8046193 | 5.196246 | 0.2747471 | 31275.147 | 25050.08325
| 723.5905 | -0.494415 | 8.8231767 | 10.67375 | 0.1643431 | 29473.08 | 102.3126 | 1417.158 |  | 1.814632 | 5.09444 | 0.3143483 | 31275.147 | 25050.08325
| 723.9478 | -0.492967 | 8.8337618 | 10.71214 | 0.1660784 | 29539.97 | 102.7406 | 1414.212 |  | 1.8252171 | 4.468768 | 0.311387 | 31275.147 | 25050.08325
| 724.4026 | -0.4915838 | 8.8437689 | 10.82972 | 0.1677149 | 29586.23 | 91.31582 | 1230.954 |  | 1.8352242 | 4.235373 | 0.2880194 | 31275.147 | 25050.08325
| 724.2402 | -0.4901776 | 8.8538226 | 10.86893 | 0.1693954 | 29643.76 | 91.57844 | 1226.722 |  | 1.8452779 | 3.791413 | 0.285457 | 31275.147 | 25050.08325
| 724.5975 | -0.4885868 | 8.8651078 | 10.94018 | 0.1712869 | 29746.99 | 87.79607 | 1168.079 |  | 1.8565631 | 4.141557 | 0.3841226 | 31275.147 | 25050.08325
| 725.1822 | -0.4870755 | 8.8757123 | 10.99493 | 0.1731039 | 29851.86 | 85.92558 | 1138.135 |  | 1.8671676 | 4.354213 | 0.4610828 | 31275.147 | 25050.08325
| 725.4421 | -0.4854878 | 8.8867613 | 11.14972 | 0.1749856 | 30025.58 | 74.18729 | 984.4707 |  | 1.8782166 | 4.922409 | 0.5380663 | 31275.147 | 25050.08325
| 724.9873 | -0.4839063 | 8.8975859 | 11.11471 | 0.1768906 | 30168.53 | 80.40531 | 1063.577 |  | 1.8890412 | 5.903969 | 0.6924222 | 31275.147 | 25050.08325
| 725.507 | -0.4824279 | 8.907622 | 11.17495 | 0.1786486 | 30280.46 | 78.18309 | 1032.003 |  | 1.8990773 | 5.90111 | 0.9230951 | 31275.147 | 25050.08325
| 724.9548 | -0.4808029 | 8.9185106 | 11.21229 | 0.1805998 | 30435.53 | 78.00155 | 1029.004 |  | 1.9099659 | 5.120111 | 1.111453 | 31275.147 | 25050.08325
| 724.9548 | -0.4792805 | 8.9286343 | 11.26888 | 0.1824101 | 30596.26 | 75.79918 | 1001.282 |  | 1.9200896 | 4.983427 | 1.221763 | 31275.147 | 25050.08325
| 725.3771 | -0.4777563 | 8.938638 | 11.32816 | 0.1842291 | 30779.02 | 73.33498 | 971.888 |  | 1.9300933 | 4.680824 | 1.408471 | 31275.147 | 25050.08325
| 724.6625 | -0.4760839 | 8.9495296 | 11.47704 | 0.1862167 | 30987.41 | 65.5418 | 877.7194 |  | 1.9409849 | 4.821312 | 1.516525 | 31275.147 | 25050.08325
| 723.9478 | -0.4743638 | 8.9606054 | 11.48276 | 0.1882772 | 31177.17 | 67.23464 | 899.3992 |  | 1.9520607 | 4.992401 | 1.565173 | 31275.147 | 25050.08325
| 724.0453 | -0.4726469 | 8.9715383 | 11.50746 | 0.1903332 | 31351.46 | 67.92683 | 908.1627 |  | 1.9629936 | 5.34057 | 1.555846 | 31275.147 | 25050.08325
| 724.2402 | -0.4709168 | 8.9824389 | 11.59029 | 0.1924 | 31484.48 | 65.59235 | 877.6665 |  | 1.9738942 | 5.352088 | 1.50694 | 31275.147 | 25050.08325
| 724.7924 | -0.4691521 | 8.993428 | 11.64651 | 0.1945129 | 31591.62 | 65.12843 | 868.7799 |  | 1.9848833 | 5.352697 | 1.438633 | 31275.147 | 25050.08325
| 724.565 | -0.4675271 | 9.0034375 | 11.59018 | 0.1964581 | 31694.06 | 70.93375 | 936.7779 |  | 1.9948928 | 4.755272 | 1.243751 | 31275.147 | 25050.08325
| 725.702 | -0.465738 | 9.0143311 | 11.73466 | 0.1985898 | 31848.66 | 64.92 | 862.728 |  | 2.0057864 | 3.819561 | 0.9963479 | 31275.147 | 25050.08325
| 725.8644 | -0.4640748 | 9.0243767 | 11.76614 | 0.2005739 | 31947 | 65.60565 | 867.9864 |  | 2.015832 | 3.709954 | 0.7514371 | 31275.147 | 25050.08325
| 726.1242 | -0.4622401 | 9.0353303 | 11.85761 | 0.2027615 | 32091.63 | 63.20926 | 838.1254 |  | 2.0267856 | 4.089092 | 0.473508 | 31275.147 | 25050.08325
| 726.4816 | -0.4603813 | 9.046321 | 11.96408 | 0.2049762 | 32172.73 | 60.83146 | 806.0859 |  | 2.0377763 | 4.833887 | 0.1986294 | 31275.147 | 25050.08325
| 726.4166 | -0.4586694 | 9.0563354 | 11.95008 | 0.207032 | 32242.75 | 63.79836 | 836.5087 |  | 2.0477907 | 5.266025 | -0.05373157 | 31275.147 | 25050.08325
| 726.6764 | -0.4568025 | 9.0671553 | 12.13716 | 0.2092488 | 32344.73 | 58.00239 | 766.8692 |  | 2.0586106 | 5.627634 | -0.3020214 | 31275.147 | 25050.08325
| 726.6115 | -0.4550499 | 9.0771892 | 12.12192 | 0.2113516 | 32400.78 | 60.81913 | 794.4216 |  | 2.0686445 | 6.384962 | -0.5636046 | 31275.147 | 25050.08325
| 726.514 | -0.4532826 | 9.0872045 | 12.19702 | 0.2134574 | 32473.85 | 59.88196 | 780.1389 |  | 2.0786598 | 6.443418 | -0.7338491 | 31275.147 | 25050.08325
| 726.8064 | -0.4514865 | 9.0972824 | 12.23394 | 0.2156055 | 32553.99 | 60.50204 | 783.6637 |  | 2.0887377 | 5.945784 | -0.8667384 | 31275.147 | 25050.08325
| 726.4166 | -0.4495292 | 9.1081661 | 12.26101 | 0.2179523 | 32599.01 | 61.99379 | 794.8196 |  | 2.0996214 | 5.318666 | -0.9439732 | 31275.147 | 25050.08325
| 726.579 | -0.4476849 | 9.1183138 | 12.44662 | 0.2201321 | 32641.03 | 57.15072 | 736.678 |  | 2.1097691 | 5.102606 | -0.9695807 | 31275.147 | 25050.08325
| 726.2866 | -0.4456683 | 9.1292729 | 12.53003 | 0.2225436 | 32724.8 | 56.37089 | 724.7024 |  | 2.1207282 | 5.73584 | -0.9778789 | 31275.147 | 25050.08325
| 725.507 | -0.4436392 | 9.1402093 | 12.54222 | 0.22498 | 32811.66 | 58.01807 | 738.985 |  | 2.1316646 | 6.018953 | -0.9191942 | 31275.147 | 25050.08325
| 725.1822 | -0.4415885 | 9.1511124 | 12.63839 | 0.2274256 | 32933.48 | 56.62325 | 721.9663 |  | 2.1425677 | 6.036916 | -0.829354 | 31275.147 | 25050.08325
| 724.7924 | -0.4396815 | 9.1611489 | 12.6765 | 0.2297025 | 33052.56 | 57.02191 | 724.5521 |  | 2.1526042 | 6.209949 | -0.7414915 | 31275.147 | 25050.08325
| 724.6625 | -0.4375855 | 9.1720642 | 12.80899 | 0.2322024 | 33172.85 | 54.67321 | 697.5982 |  | 2.1635195 | 6.846277 | -0.6049843 | 31275.147 | 25050.08325
| 724.565 | -0.4356433 | 9.1820863 | 12.8181 | 0.234526 | 33370.83 | 55.57927 | 708.2867 |  | 2.1735416 | 6.739873 | -0.4558818 | 31275.147 | 25050.08325
| 725.2796 | -0.4334996 | 9.1930274 | 12.82807 | 0.2370883 | 33561.18 | 56.7238 | 720.7156 |  | 2.1844827 | 5.53543 | -0.3238845 | 31275.147 | 25050.08325
| 725.702 | -0.4312966 | 9.204158 | 12.88218 | 0.2397256 | 33787.47 | 56.39274 | 718.627 |  | 2.1956133 | 5.143326 | -0.177286 | 31275.147 | 25050.08325
| 727.0662 | -0.4291773 | 9.214771 | 12.94321 | 0.242259 | 34004.38 | 55.8157 | 713.852 |  | 2.2062263 | 4.573445 | -0.03208948 | 31275.147 | 25050.08325
| 727.0013 | -0.4270952 | 9.2250759 | 12.96641 | 0.2447436 | 34169.61 | 56.55137 | 721.3847 |  | 2.2165312 | 4.15105 | 0.0957322 | 31275.147 | 25050.08325
| 728.2357 | -0.4249053 | 9.2358035 | 13.03529 | 0.2473711 | 34349.2 | 55.99276 | 715.3179 |  | 2.2272588 | 3.349692 | 0.1585819 | 31275.147 | 25050.08325
| 727.9433 | -0.4226305 | 9.2468416 | 13.30935 | 0.2500551 | 34534.53 | 50.36237 | 655.8411 |  | 2.2382969 | 4.31824 | 0.2522638 | 31275.147 | 25050.08325
| 727.7809 | -0.4203551 | 9.2577199 | 13.34695 | 0.2527832 | 34740.73 | 50.66618 | 659.5896 |  | 2.2491752 | 6.49221 | 0.3449622 | 31275.147 | 25050.08325
| 727.8784 | -0.4182427 | 9.267741 | 13.44817 | 0.2552973 | 34936.15 | 49.48113 | 647.841 |  | 2.2591963 | 8.096912 | 0.4213997 | 31275.147 | 25050.08325
| 727.0013 | -0.4159063 | 9.2786901 | 13.48004 | 0.2580958 | 35136.15 | 49.95329 | 653.0691 |  | 2.2701454 | 9.148753 | 0.5121101 | 31275.147 | 25050.08325
| 726.9688 | -0.4135283 | 9.2896272 | 13.44808 | 0.260957 | 35335.11 | 51.86042 | 673.3063 |  | 2.2810825 | 8.556181 | 0.5707791 | 31275.147 | 25050.08325
| 725.9618 | -0.4111293 | 9.300656 | 13.58906 | 0.263813 | 35517.21 | 50.062 | 654.0348 |  | 2.2921113 | 7.55412 | 0.6285878 | 31275.147 | 25050.08325
| 725.6369 | -0.4087232 | 9.3115601 | 13.57322 | 0.2667013 | 35699.77 | 51.63266 | 670.2263 |  | 2.3030154 | 5.96276 | 0.6552157 | 31275.147 | 25050.08325
| 726.0268 | -0.4062987 | 9.3224421 | 13.65294 | 0.2695984 | 35928.9 | 51.01426 | 664.7834 |  | 2.3138974 | 4.079846 | 0.6824214 | 31275.147 | 25050.08325
| 725.9293 | -0.404011 | 9.3325935 | 13.70491 | 0.2723234 | 36126.46 | 50.98404 | 664.9544 |  | 2.3240488 | 3.851332 | 0.7395514 | 31275.147 | 25050.08325
| 726.2866 | -0.4015303 | 9.3434873 | 13.80626 | 0.2752895 | 36346.23 | 50.04264 | 655.7094 |  | 2.3349426 | 3.992444 | 0.7807118 | 31275.147 | 25050.08325
| 727.2936 | -0.3990084 | 9.3544637 | 13.93199 | 0.2783028 | 36578.88 | 48.70464 | 642.5735 |  | 2.345919 | 5.16452 | 0.7917817 | 31275.147 | 25050.08325
| 728.3981 | -0.3964561 | 9.3654357 | 14.10301 | 0.2813301 | 36764.27 | 46.85642 | 622.7731 |  | 2.356891 | 6.841471 | 0.8316066 | 31275.147 | 25050.08325
| 728.5605 | -0.3940751 | 9.3755427 | 14.23468 | 0.2841658 | 36934.75 | 45.73934 | 610.6834 |  | 2.366998 | 7.895024 | 0.8268919 | 31275.147 | 25050.08325
| 728.528 | -0.391491 | 9.3864281 | 14.23616 | 0.2872672 | 37112.48 | 46.76064 | 620.7719 |  | 2.3778834 | 9.467631 | 0.8362683 | 31275.147 | 25050.08325
| 728.6905 | -0.3888751 | 9.3973332 | 14.39154 | 0.2903834 | 37320.25 | 45.3674 | 606.3733 |  | 2.3887885 | 9.628689 | 0.8753449 | 31275.147 | 25050.08325
| 728.8529 | -0.3864363 | 9.4073801 | 14.42754 | 0.2932983 | 37518.29 | 45.69827 | 610.1191 |  | 2.3988354 | 9.965029 | 0.8420973 | 31275.147 | 25050.08325
| 728.6255 | -0.3837692 | 9.4182553 | 14.57526 | 0.2964829 | 37701.88 | 44.60052 | 598.1542 |  | 2.4097106 | 9.462475 | 0.822371 | 31275.147 | 25050.08325
| 728.7554 | -0.3812681 | 9.4283545 | 14.62657 | 0.2994712 | 37880.29 | 44.77929 | 599.7466 |  | 2.4198098 | 8.63453 | 0.8178406 | 31275.147 | 25050.08325
| 727.9758 | -0.3785202 | 9.4393184 | 14.69098 | 0.3027515 | 38065.05 | 44.88394 | 600.2943 |  | 2.4307737 | 7.742773 | 0.8270096 | 31275.147 | 25050.08325
| 727.3911 | -0.3757485 | 9.4502642 | 14.78307 | 0.3060645 | 38288.63 | 44.55374 | 597.2379 |  | 2.4417195 | 7.535276 | 0.8650438 | 31275.147 | 25050.08325
| 726.7739 | -0.3731884 | 9.460281 | 14.90158 | 0.3091201 | 38521.61 | 43.79006 | 590.2813 |  | 2.4517363 | 7.802722 | 0.8614196 | 31275.147 | 25050.08325
| 726.9688 | -0.3703552 | 9.4712459 | 14.90988 | 0.3125181 | 38766.18 | 44.51482 | 598.6576 |  | 2.4627012 | 7.453457 | 0.8571945 | 31275.147 | 25050.08325
| 727.1637 | -0.3677285 | 9.4813018 | 15.04074 | 0.315639 | 39001.26 | 43.64229 | 590.5099 |  | 2.4727571 | 7.332669 | 0.8118575 | 31275.147 | 25050.08325
| 727.1312 | -0.3648761 | 9.4920974 | 15.08744 | 0.3190666 | 39270.98 | 43.84326 | 593.9911 |  | 2.4835527 | 7.18975 | 0.7804342 | 31275.147 | 25050.08325
| 727.0013 | -0.3622091 | 9.5021122 | 15.13832 | 0.322256 | 39507.95 | 43.96341 | 596.2212 |  | 2.4935675 | 7.062902 | 0.7355885 | 31275.147 | 25050.08325
| 727.0013 | -0.3594936 | 9.5121773 | 15.20887 | 0.3254981 | 39750.37 | 43.86024 | 596.163 |  | 2.5036326 | 6.792921 | 0.7187513 | 31275.147 | 25050.08325
| 727.2612 | -0.3565217 | 9.5230635 | 15.3355 | 0.329045 | 39984.3 | 43.25214 | 590.1488 |  | 2.5145188 | 6.633407 | 0.6874614 | 31275.147 | 25050.08325
| 727.2612 | -0.3537396 | 9.5331702 | 15.40514 | 0.3323624 | 40199.15 | 43.24159 | 590.3511 |  | 2.5246255 | 6.92856 | 0.6431307 | 31275.147 | 25050.08325
| 728.8853 | -0.3507096 | 9.5440619 | 15.52732 | 0.3359868 | 40429.49 | 42.74987 | 585.4137 |  | 2.5355172 | 7.481675 | 0.5579698 | 31275.147 | 25050.08325
| 728.4306 | -0.34789 | 9.5541067 | 15.59727 | 0.3393502 | 40568.52 | 42.87446 | 585.3302 |  | 2.545562 | 7.599699 | 0.4866915 | 31275.147 | 25050.08325
| 728.8853 | -0.345035 | 9.5641665 | 15.69237 | 0.342765 | 40730.51 | 42.71885 | 582.7705 |  | 2.5556218 | 8.095018 | 0.4298782 | 31275.147 | 25050.08325
| 728.8853 | -0.3421665 | 9.574186 | 15.66429 | 0.3462086 | 40888.95 | 43.84256 | 593.5719 |  | 2.5656413 | 7.965243 | 0.3470811 | 31275.147 | 25050.08325
| 729.6 | -0.3390202 | 9.5850581 | 15.77973 | 0.3499457 | 41011.35 | 43.62139 | 589.0718 |  | 2.5765134 | 7.131338 | 0.2517024 | 31275.147 | 25050.08325
| 730.3796 | -0.3359116 | 9.5956785 | 15.85465 | 0.3536855 | 41159.58 | 43.77902 | 589.1597 |  | 2.5871338 | 6.543812 | 0.1446196 | 31275.147 | 25050.08325
| 730.6395 | -0.3329428 | 9.6057524 | 16.00578 | 0.3572198 | 41285.21 | 43.14364 | 580.8159 |  | 2.5972077 | 6.220095 | 0.065272 | 31275.147 | 25050.08325
| 730.9968 | -0.3299409 | 9.6157924 | 16.05096 | 0.3608124 | 41428.1 | 43.55264 | 583.6616 |  | 2.6072477 | 6.582388 | 0 | 31275.147 | 25050.08325
| 731.1592 | -0.3266165 | 9.6268106 | 16.12746 | 0.3647795 | 41618.19 | 43.68695 | 584.2475 |  | 2.6182659 | 6.922724 | -0.09016864 | 31275.147 | 25050.08325
| 730.8344 | -0.3233167 | 9.6376241 | 16.27538 | 0.3687348 | 41813.58 | 43.1233 | 577.7997 |  | 2.6290794 | 7.314931 | -0.1791287 | 31275.147 | 25050.08325
| 730.7044 | -0.3202121 | 9.6477086 | 16.33299 | 0.372439 | 42024.25 | 43.32466 | 579.8997 |  | 2.6391639 | 8.249202 | -0.2545897 | 31275.147 | 25050.08325
| 730.8019 | -0.316817 | 9.658586 | 16.49093 | 0.3764966 | 42267.23 | 42.6594 | 573.351 |  | 2.6500413 | 8.319815 | -0.2911603 | 31275.147 | 25050.08325
| 729.0803 | -0.313314 | 9.6697017 | 16.57186 | 0.3806748 | 42482.19 | 42.76847 | 574.0827 |  | 2.661157 | 8.898128 | -0.2893702 | 31275.147 | 25050.08325
| 728.3656 | -0.309849 | 9.6805635 | 16.62574 | 0.3848251 | 42682.07 | 43.12457 | 577.1045 |  | 2.6720188 | 8.860157 | -0.2374812 | 31275.147 | 25050.08325
| 729.0478 | -0.3066188 | 9.6906065 | 16.71654 | 0.3886868 | 42874.44 | 43.08447 | 576.253 |  | 2.6820618 | 8.677754 | -0.1366845 | 31275.147 | 25050.08325
| 728.0733 | -0.3030713 | 9.7015131 | 16.78355 | 0.3929348 | 43080.98 | 43.33076 | 578.224 |  | 2.6929684 | 8.386821 | -0.0370367 | 31275.147 | 25050.08325
| 728.0733 | -0.299782 | 9.7115173 | 16.88555 | 0.3968589 | 43265.26 | 43.21697 | 576.4355 |  | 2.7029726 | 7.909452 | 0.08590065 | 31275.147 | 25050.08325
| 728.4631 | -0.2961159 | 9.7225477 | 16.98439 | 0.4012329 | 43462.16 | 43.22871 | 575.7237 |  | 2.714003 | 7.696364 | 0.2193829 | 31275.147 | 25050.08325
| 729.8923 | -0.2924908 | 9.7333436 | 17.15688 | 0.4055662 | 43649.8 | 42.63914 | 568.7688 |  | 2.7247989 | 7.53212 | 0.3872095 | 31275.147 | 25050.08325
| 729.7299 | -0.2890786 | 9.7434086 | 17.2975 | 0.4096336 | 43797.54 | 42.31577 | 564.0824 |  | 2.7348639 | 8.610814 | 0.5406235 | 31275.147 | 25050.08325
| 729.3401 | -0.2856387 | 9.7534411 | 17.3752 | 0.4137493 | 43924.03 | 42.52491 | 564.3841 |  | 2.7448964 | 9.651744 | 0.6795061 | 31275.147 | 25050.08325
| 731.3216 | -0.2818192 | 9.7644401 | 17.47507 | 0.4183144 | 44101.79 | 42.59981 | 563.8953 |  | 2.7558954 | 10.01723 | 0.828258 | 31275.147 | 25050.08325
| 731.484 | -0.2779793 | 9.7754107 | 17.61944 | 0.4228967 | 44302.7 | 42.3117 | 560.218 |  | 2.766866 | 10.53645 | 0.9049042 | 31275.147 | 25050.08325
| 732.4585 | -0.2741055 | 9.7863536 | 17.71256 | 0.427533 | 44493.8 | 42.43379 | 560.4679 |  | 2.7778089 | 10.45245 | 0.9103065 | 31275.147 | 25050.08325
| 733.0433 | -0.270168 | 9.7973618 | 17.8068 | 0.4322344 | 44679.89 | 42.56406 | 560.6709 |  | 2.7888171 | 9.958473 | 0.8924576 | 31275.147 | 25050.08325
| 732.1662 | -0.2662329 | 9.8082354 | 17.90379 | 0.4369403 | 44842.67 | 42.69878 | 560.5024 |  | 2.7996907 | 9.443321 | 0.8169762 | 31275.147 | 25050.08325
| 732.2636 | -0.2625674 | 9.8182675 | 18.00863 | 0.4413251 | 45009.04 | 42.69875 | 559.4037 |  | 2.8097228 | 8.943076 | 0.7431684 | 31275.147 | 25050.08325
| 730.8669 | -0.2585215 | 9.8292271 | 18.06081 | 0.4461707 | 45196.61 | 43.15087 | 562.7909 |  | 2.8206824 | 9.030445 | 0.6359627 | 31275.147 | 25050.08325
| 731.3541 | -0.2547692 | 9.8392787 | 18.18858 | 0.4506447 | 45363.87 | 42.99677 | 560.1543 |  | 2.830734 | 8.259983 | 0.4966413 | 31275.147 | 25050.08325
| 730.3796 | -0.2506304 | 9.8502444 | 18.2716 | 0.4556015 | 45549.19 | 43.24259 | 561.3986 |  | 2.8416997 | 8.109474 | 0.3363048 | 31275.147 | 25050.08325
| 730.3146 | -0.2468186 | 9.8602506 | 18.40062 | 0.4601584 | 45685.44 | 43.13263 | 558.6191 |  | 2.8517059 | 8.113615 | 0.1669777 | 31275.147 | 25050.08325
| 730.6395 | -0.2429599 | 9.8702728 | 18.49955 | 0.4647585 | 45827.7 | 43.23463 | 558.039 |  | 2.8617281 | 8.738758 | 0.05528345 | 31275.147 | 25050.08325
| 730.1847 | -0.2387016 | 9.8812067 | 18.58326 | 0.4698633 | 45988.16 | 43.52138 | 559.1756 |  | 2.872662 | 8.815897 | -0.021944 | 31275.147 | 25050.08325
| 729.6 | -0.2343956 | 9.892166 | 18.66779 | 0.4750181 | 46140.49 | 43.8171 | 560.229 |  | 2.8836213 | 8.764925 | -0.08709213 | 31275.147 | 25050.08325
| 730.0547 | -0.2303658 | 9.902277 | 18.70288 | 0.4798297 | 46336.37 | 44.33222 | 564.5487 |  | 2.8937323 | 8.615339 | -0.1190504 | 31275.147 | 25050.08325
| 730.0873 | -0.2259957 | 9.9131522 | 18.91927 | 0.4850517 | 46520.75 | 43.68809 | 557.0717 |  | 2.9046075 | 8.599448 | -0.1611843 | 31275.147 | 25050.08325
| 731.8738 | -0.2215301 | 9.9241602 | 19.05677 | 0.4903749 | 46672.34 | 43.6496 | 554.8401 |  | 2.9156155 | 8.997193 | -0.1812814 | 31275.147 | 25050.08325
| 733.0433 | -0.2170608 | 9.9350428 | 19.23178 | 0.4957186 | 46831.93 | 43.36411 | 550.4152 |  | 2.9264981 | 9.340055 | -0.2010741 | 31275.147 | 25050.08325
| 734.4075 | -0.2124436 | 9.9461793 | 19.39303 | 0.5012031 | 47000.27 | 43.1923 | 547.1828 |  | 2.9376346 | 10.94943 | -0.2416643 | 31275.147 | 25050.08325
| 734.505 | -0.2078565 | 9.9571144 | 19.43664 | 0.5066986 | 47188.62 | 43.74091 | 551.2148 |  | 2.9485697 | 12.15361 | -0.2504261 | 31275.147 | 25050.08325
| 734.0502 | -0.2033598 | 9.9677591 | 19.51465 | 0.5121152 | 47383.25 | 44.04617 | 553.1182 |  | 2.9592144 | 11.95027 | -0.3005177 | 31275.147 | 25050.08325
| 734.0827 | -0.1990516 | 9.9778495 | 19.68081 | 0.5172521 | 47560.32 | 43.75897 | 549.3385 |  | 2.9693048 | 11.33984 | -0.3398775 | 31275.147 | 25050.08325
| 734.2776 | -0.1947073 | 9.9878709 | 19.87608 | 0.5224298 | 47738.98 | 43.31251 | 544.093 |  | 2.9793262 | 10.96471 | -0.409468 | 31275.147 | 25050.08325
| 733.3681 | -0.1899678 | 9.9987037 | 19.94112 | 0.5281099 | 47861.81 | 43.80097 | 546.3699 |  | 2.990159 | 10.92768 | -0.487439 | 31275.147 | 25050.08325
| 732.1987 | -0.1851131 | 10.0096853 | 20.02652 | 0.5339227 | 47994.91 | 44.17618 | 547.6651 |  | 3.0011406 | 10.25267 | -0.5340465 | 31275.147 | 25050.08325
| 732.5885 | -0.1805878 | 10.0198039 | 20.13364 | 0.5393289 | 48146.95 | 44.32287 | 547.4858 |  | 3.0112592 | 9.642932 | -0.550519 | 31275.147 | 25050.08325
| 731.484 | -0.1756786 | 10.0306661 | 20.2965 | 0.5451864 | 48324.84 | 44.18429 | 544.7844 |  | 3.0221214 | 10.65401 | -0.5666759 | 31275.147 | 25050.08325
| 731.3866 | -0.1706486 | 10.0416788 | 20.37417 | 0.5512 | 48487.16 | 44.59396 | 546.8284 |  | 3.0331341 | 10.73308 | -0.5329686 | 31275.147 | 25050.08325
| 732.0038 | -0.1655804 | 10.0526605 | 20.52068 | 0.5572601 | 48651.32 | 44.59583 | 545.1266 |  | 3.0441158 | 9.891129 | -0.4702694 | 31275.147 | 25050.08325
| 732.9458 | -0.1604815 | 10.0635978 | 20.64913 | 0.5633683 | 48815.16 | 44.7102 | 544.4631 |  | 3.0550531 | 9.757926 | -0.4084844 | 31275.147 | 25050.08325
| 734.3426 | -0.1552995 | 10.0745895 | 20.73478 | 0.5695671 | 48986.74 | 45.07799 | 546.2173 |  | 3.0660448 | 10.14309 | -0.3669661 | 31275.147 | 25050.08325
| 735.1546 | -0.1501022 | 10.0854796 | 20.8171 | 0.575796 | 49149.47 | 45.4753 | 548.0884 |  | 3.0769349 | 9.999298 | -0.3259219 | 31275.147 | 25050.08325
| 735.7394 | -0.1447909 | 10.0964913 | 21.00218 | 0.5821313 | 49329.78 | 45.26563 | 544.6921 |  | 3.0879466 | 9.487095 | -0.2665343 | 31275.147 | 25050.08325
| 736.2915 | -0.1394563 | 10.107417 | 21.07687 | 0.5885224 | 49550.43 | 45.66153 | 547.4578 |  | 3.0988723 | 9.631137 | -0.189188 | 31275.147 | 25050.08325
| 736.1292 | -0.1345059 | 10.1174621 | 21.29516 | 0.5944225 | 49742.36 | 45.18084 | 542.1911 |  | 3.1089174 | 10.04652 | -0.1410528 | 31275.147 | 25050.08325
| 735.8693 | -0.1290716 | 10.1283654 | 21.37405 | 0.6009173 | 49925.67 | 45.59404 | 544.4797 |  | 3.1198207 | 10.70749 | -0.1027307 | 31275.147 | 25050.08325
| 735.7394 | -0.1240242 | 10.138392 | 21.51359 | 0.606952 | 50138.32 | 45.55885 | 543.5519 |  | 3.1298473 | 11.0981 | -0.07430151 | 31275.147 | 25050.08325
| 734.44 | -0.1185212 | 10.1492283 | 21.62991 | 0.6135449 | 50339.23 | 45.75035 | 544.1209 |  | 3.1406836 | 11.68478 | -0.07381094 | 31275.147 | 25050.08325
| 734.375 | -0.1133266 | 10.1593389 | 21.84334 | 0.6197394 | 50519.92 | 45.36636 | 539.512 |  | 3.1507942 | 12.16113 | -0.05501273 | 31275.147 | 25050.08325
| 733.3031 | -0.1076278 | 10.1703063 | 21.87543 | 0.6265707 | 50735.14 | 46.02941 | 544.4248 |  | 3.1617616 | 12.27535 | -0.02732273 | 31275.147 | 25050.08325
| 732.6535 | -0.1019178 | 10.1811837 | 22.08203 | 0.6333977 | 50965.35 | 45.72704 | 541.0044 |  | 3.172639 | 12.0477 | 0.009048607 | 31275.147 | 25050.08325
| 733.1407 | -0.09656314 | 10.1912696 | 22.26013 | 0.6397825 | 51176.44 | 45.53602 | 538.5918 |  | 3.1827249 | 12.28481 | 0.02698388 | 31275.147 | 25050.08325
| 733.0433 | -0.09062796 | 10.2023254 | 22.37415 | 0.6468615 | 51361.41 | 45.80681 | 539.4582 |  | 3.1937807 | 12.67499 | 0.06250121 | 31275.147 | 25050.08325
| 733.9203 | -0.08472315 | 10.2132156 | 22.44343 | 0.6539512 | 51536.27 | 46.31855 | 542.3075 |  | 3.2046709 | 12.69053 | 0.06201798 | 31275.147 | 25050.08325
| 733.8553 | -0.07924376 | 10.2232386 | 22.65145 | 0.6604938 | 51708.58 | 46.02333 | 538.3791 |  | 3.2146939 | 12.50676 | 0.08799836 | 31275.147 | 25050.08325
| 735.9992 | -0.07316866 | 10.2342124 | 22.77409 | 0.6677632 | 51872.6 | 46.28246 | 538.7846 |  | 3.2256677 | 12.28303 | 0.08731444 | 31275.147 | 25050.08325
| 735.9992 | -0.06752336 | 10.2443019 | 22.9149 | 0.6745032 | 52026.81 | 46.37737 | 537.9532 |  | 3.2357572 | 12.65699 | 0.08670663 | 31275.147 | 25050.08325
| 737.4935 | -0.06132139 | 10.2552691 | 23.17674 | 0.6819115 | 52231.15 | 45.9101 | 532.6553 |  | 3.2467244 | 12.79624 | 0.06026601 | 31275.147 | 25050.08325
| 738.0781 | -0.05508563 | 10.2661845 | 23.21184 | 0.6893788 | 52459.98 | 46.55774 | 537.4085 |  | 3.2576398 | 12.88999 | 0.0513173 | 31275.147 | 25050.08325
| 737.8183 | -0.0492381 | 10.2762875 | 23.25631 | 0.6963653 | 52664.13 | 47.11508 | 541.2911 |  | 3.2677428 | 12.73839 | 0.05099756 | 31275.147 | 25050.08325
| 738.5004 | -0.04313217 | 10.2866824 | 23.46691 | 0.7036993 | 52886.15 | 46.86131 | 538.2645 |  | 3.2781377 | 12.27694 | 0.07597786 | 31275.147 | 25050.08325
| 738.5979 | -0.03696262 | 10.2971613 | 23.6149 | 0.711055 | 53128.74 | 46.90466 | 538.1348 |  | 3.2886166 | 12.10108 | 0.08392521 | 31275.147 | 25050.08325
| 738.0781 | -0.03062939 | 10.3077696 | 23.63849 | 0.7186767 | 53395.74 | 47.5737 | 543.6354 |  | 3.2992249 | 11.39084 | 0.08341206 | 31275.147 | 25050.08325
| 738.5654 | -0.02445358 | 10.318036 | 23.81547 | 0.7259979 | 53633.95 | 47.46103 | 542.1626 |  | 3.3094913 | 10.67137 | 0.107839 | 31275.147 | 25050.08325
| 737.331 | -0.01789401 | 10.328785 | 23.93871 | 0.7338681 | 53911.85 | 47.64825 | 543.589 |  | 3.3202403 | 10.48577 | 0.1236776 | 31275.147 | 25050.08325
| 737.461 | -0.0117568 | 10.338791 | 24.07364 | 0.7412531 | 54214.75 | 47.68598 | 544.4021 |  | 3.3302463 | 11.11073 | 0.1312616 | 31275.147 | 25050.08325
| 736.0317 | -0.004991308 | 10.3496947 | 24.29383 | 0.7492914 | 54515.98 | 47.39869 | 542.0516 |  | 3.34115 | 11.91424 | 0.1632122 | 31275.147 | 25050.08325
| 734.6024 | 0.001924175 | 10.3606609 | 24.42745 | 0.7575684 | 54813.06 | 47.55876 | 543.3812 |  | 3.3521162 | 12.55898 | 0.1865777 | 31275.147 | 25050.08325
| 735.0897 | 0.008343767 | 10.3707752 | 24.54094 | 0.7652381 | 55094.71 | 47.74554 | 545.0609 |  | 3.3622305 | 12.89929 | 0.1936751 | 31275.147 | 25050.08325
| 734.6024 | 0.0154069 | 10.3817836 | 24.69178 | 0.7736888 | 55387.93 | 47.84012 | 545.7237 |  | 3.3732389 | 13.6537 | 0.1604246 | 31275.147 | 25050.08325
| 735.5444 | 0.0225135 | 10.3927488 | 24.77766 | 0.7822016 | 55708.46 | 48.21763 | 549.2191 |  | 3.3842041 | 12.93314 | 0.1036954 | 31275.147 | 25050.08325
| 737.1037 | 0.02970294 | 10.4037182 | 24.88116 | 0.7908075 | 55994.23 | 48.54935 | 551.7785 |  | 3.3951735 | 12.37976 | 0.07134225 | 31275.147 | 25050.08325
| 738.4679 | 0.03696686 | 10.4146767 | 25.12201 | 0.7994879 | 56309.02 | 48.21893 | 549.0588 |  | 3.406132 | 12.04155 | 0.007881125 | 31275.147 | 25050.08325
| 740.0596 | 0.04437046 | 10.4257242 | 25.3045 | 0.8083203 | 56631.72 | 48.17227 | 548.8406 |  | 3.4171795 | 12.01056 | -0.03134771 | 31275.147 | 25050.08325
| 740.6768 | 0.05172274 | 10.4365696 | 25.52769 | 0.8171259 | 56950.5 | 47.94282 | 547.0273 |  | 3.4280249 | 13.19321 | -0.06232881 | 31275.147 | 25050.08325
| 740.0921 | 0.0592044 | 10.4475049 | 25.5987 | 0.8260795 | 57217.46 | 48.45084 | 550.7579 |  | 3.4389602 | 14.01972 | -0.09287434 | 31275.147 | 25050.08325
| 740.5793 | 0.0661489 | 10.4575332 | 25.78975 | 0.8343638 | 57461.91 | 48.35907 | 549.3655 |  | 3.4489885 | 14.56381 | -0.1076987 | 31275.147 | 25050.08325
| 741.164 | 0.07314573 | 10.4675367 | 25.93396 | 0.8427558 | 57709.46 | 48.48232 | 549.8371 |  | 3.458992 | 14.94515 | -0.1070233 | 31275.147 | 25050.08325
| 739.4099 | 0.08088331 | 10.478502 | 26.06191 | 0.8520046 | 57993.61 | 48.7399 | 551.5898 |  | 3.4699573 | 14.96841 | -0.09115057 | 31275.147 | 25050.08325
| 738.5654 | 0.08875932 | 10.4895223 | 26.15988 | 0.8614203 | 58284.94 | 49.13707 | 554.584 |  | 3.4809776 | 13.77345 | -0.02264357 | 31275.147 | 25050.08325
| 737.1037 | 0.09663066 | 10.5004246 | 26.2652 | 0.8708525 | 58561.19 | 49.51096 | 557.1769 |  | 3.4918799 | 12.62999 | 0.0449849 | 31275.147 | 25050.08325
| 737.2985 | 0.1039243 | 10.5104356 | 26.36386 | 0.8795776 | 58827.23 | 49.83768 | 559.5843 |  | 3.5018909 | 11.49824 | 0.1043502 | 31275.147 | 25050.08325
| 736.2266 | 0.1119841 | 10.5213709 | 26.62459 | 0.8892255 | 59116.12 | 49.52853 | 556.4749 |  | 3.5128262 | 11.30508 | 0.1184713 | 31275.147 | 25050.08325
| 736.5189 | 0.1200794 | 10.5322391 | 26.82887 | 0.898912 | 59382.2 | 49.49117 | 555.3752 |  | 3.5236944 | 11.92628 | 0.1176654 | 31275.147 | 25050.08325
| 737.1361 | 0.1276401 | 10.5422664 | 27.00805 | 0.9079427 | 59613.71 | 49.51601 | 554.6544 |  | 3.5337217 | 13.07559 | 0.1023007 | 31275.147 | 25050.08325
| 736.7139 | 0.1352921 | 10.5523106 | 27.23008 | 0.9170793 | 59880.76 | 49.33981 | 552.7085 |  | 3.5437659 | 14.77332 | 0.07991038 | 31275.147 | 25050.08325
| 738.1431 | 0.143642 | 10.5631684 | 27.32541 | 0.9270743 | 60180.7 | 49.75894 | 555.907 |  | 3.5546237 | 16.3716 | 0.06497755 | 31275.147 | 25050.08325
| 738.5654 | 0.1514132 | 10.5731693 | 27.41174 | 0.9363982 | 60462.83 | 50.15468 | 558.9845 |  | 3.5646246 | 16.57607 | 0.04306873 | 31275.147 | 25050.08325
| 738.5979 | 0.1593096 | 10.583235 | 27.61634 | 0.9458227 | 60719.96 | 50.07631 | 557.6731 |  | 3.5746903 | 16.23504 | -0.01427043 | 31275.147 | 25050.08325
| 740.5144 | 0.1679919 | 10.5941712 | 27.74548 | 0.9562178 | 61029.94 | 50.37023 | 559.8416 |  | 3.5856265 | 14.95007 | -0.08509268 | 31275.147 | 25050.08325
| 742.3009 | 0.1768085 | 10.6051677 | 27.96534 | 0.9667537 | 61335.26 | 50.29741 | 558.8108 |  | 3.596623 | 13.90102 | -0.1761641 | 31275.147 | 25050.08325
| 742.1385 | 0.1850133 | 10.6152872 | 28.01859 | 0.9765841 | 61606.99 | 50.86879 | 563.0887 |  | 3.6067425 | 13.50989 | -0.2311431 | 31275.147 | 25050.08325
| 743.7951 | 0.1939543 | 10.6262107 | 28.20441 | 0.9872829 | 61864.41 | 50.98139 | 562.9406 |  | 3.617666 | 12.94221 | -0.2782002 | 31275.147 | 25050.08325
| 743.6002 | 0.202281 | 10.6362737 | 28.32737 | 0.9972459 | 62129.09 | 51.27034 | 564.7245 |  | 3.627729 | 13.06117 | -0.3110865 | 31275.147 | 25050.08325
| 744.2499 | 0.2113984 | 10.6471557 | 28.56309 | 1.008132 | 62395.24 | 51.17723 | 562.9508 |  | 3.638611 | 13.69197 | -0.3295587 | 31275.147 | 25050.08325
| 743.8276 | 0.2198724 | 10.6571846 | 28.65067 | 1.018292 | 62639.94 | 51.63764 | 565.8599 |  | 3.6486399 | 13.48501 | -0.3479044 | 31275.147 | 25050.08325
| 743.113 | 0.2292416 | 10.6681712 | 28.85395 | 1.029492 | 62878.71 | 51.72175 | 565.1252 |  | 3.6596265 | 13.63324 | -0.3859839 | 31275.147 | 25050.08325
| 741.8462 | 0.2387512 | 10.6791894 | 29.11365 | 1.040865 | 63121.43 | 51.58416 | 562.569 |  | 3.6706447 | 14.4378 | -0.3898526 | 31275.147 | 25050.08325
| 740.1246 | 0.2483462 | 10.6901879 | 29.25442 | 1.05234 | 63349.43 | 51.94991 | 563.9912 |  | 3.6816432 | 15.46696 | -0.3669335 | 31275.147 | 25050.08325
| 739.215 | 0.2577243 | 10.700824 | 29.42743 | 1.06355 | 63523.35 | 52.19592 | 563.8242 |  | 3.6922793 | 15.90338 | -0.3309562 | 31275.147 | 25050.08325
| 738.9877 | 0.2678296 | 10.7121581 | 29.60412 | 1.07565 | 63779.8 | 52.44075 | 564.4375 |  | 3.7036134 | 15.55666 | -0.3022456 | 31275.147 | 25050.08325
| 739.9622 | 0.277437 | 10.7228266 | 29.78229 | 1.087143 | 63994.76 | 52.64843 | 564.4603 |  | 3.7142819 | 15.54316 | -0.2478909 | 31275.147 | 25050.08325
| 741.4564 | 0.2873262 | 10.7336832 | 29.95717 | 1.099061 | 64272.6 | 52.85339 | 565.17 |  | 3.7251385 | 15.61959 | -0.2008324 | 31275.147 | 25050.08325
| 743.5028 | 0.2974194 | 10.744647 | 30.18598 | 1.111056 | 64481.41 | 52.89693 | 563.6441 |  | 3.7361023 | 15.26939 | -0.1543837 | 31275.147 | 25050.08325
| 743.8276 | 0.3068042 | 10.7546756 | 30.38142 | 1.122287 | 64709.74 | 52.98278 | 563.0576 |  | 3.7461309 | 15.5603 | -0.1086599 | 31275.147 | 25050.08325
| 745.3868 | 0.3170895 | 10.7656095 | 30.6449 | 1.13458 | 64947.71 | 52.88398 | 560.7386 |  | 3.7570648 | 17.10151 | -0.08886012 | 31275.147 | 25050.08325
| 745.9065 | 0.3267293 | 10.7757395 | 30.74479 | 1.146108 | 65154.5 | 53.38621 | 563.1783 |  | 3.7671948 | 17.74242 | -0.06935768 | 31275.147 | 25050.08325
| 746.751 | 0.3372862 | 10.7867231 | 30.97073 | 1.158749 | 65382.24 | 53.46579 | 562.1061 |  | 3.7781784 | 17.93783 | -0.06259779 | 31275.147 | 25050.08325
| 746.0689 | 0.3478551 | 10.7976085 | 31.17382 | 1.171402 | 65582.43 | 53.6542 | 561.5805 |  | 3.7890638 | 17.85955 | -0.06833495 | 31275.147 | 25050.08325
| 746.3613 | 0.3577689 | 10.8077035 | 31.31907 | 1.183233 | 65759.37 | 54.01069 | 562.4205 |  | 3.7991588 | 17.78259 | -0.04935567 | 31275.147 | 25050.08325
| 745.4517 | 0.3684922 | 10.8185063 | 31.58007 | 1.196102 | 65946.1 | 53.98855 | 560.0466 |  | 3.8099616 | 17.28463 | -0.04896551 | 31275.147 | 25050.08325
| 745.3868 | 0.3785471 | 10.8285483 | 31.69475 | 1.208114 | 66111.18 | 54.4815 | 561.7953 |  | 3.8200036 | 16.90924 | -0.0668491 | 31275.147 | 25050.08325
| 744.12 | 0.3895592 | 10.8394066 | 31.88942 | 1.221321 | 66335.27 | 54.71035 | 561.8327 |  | 3.8308619 | 16.39955 | -0.0844536 | 31275.147 | 25050.08325
| 743.6652 | 0.3999037 | 10.8495117 | 32.09634 | 1.233651 | 66519.95 | 54.83884 | 560.9185 |  | 3.840967 | 16.77279 | -0.08986157 | 31275.147 | 25050.08325
| 742.1385 | 0.4112474 | 10.8604624 | 32.28814 | 1.24722 | 66740.17 | 55.10244 | 561.1178 |  | 3.8519177 | 16.53586 | -0.08919938 | 31275.147 | 25050.08325
| 741.1965 | 0.4227209 | 10.8714445 | 32.49829 | 1.260955 | 66998.95 | 55.26949 | 561.0386 |  | 3.8628998 | 16.43934 | -0.08858339 | 31275.147 | 25050.08325
| 741.5213 | 0.4343272 | 10.8824313 | 32.68447 | 1.274866 | 67287.14 | 55.51553 | 561.9167 |  | 3.8738866 | 16.77628 | -0.0703951 | 31275.147 | 25050.08325
| 743.7627 | 0.4460385 | 10.8933933 | 32.96444 | 1.288871 | 67582.92 | 55.3884 | 560.0187 |  | 3.8848486 | 17.12628 | -0.03496843 | 31275.147 | 25050.08325
| 746.2638 | 0.4578203 | 10.9042899 | 33.14405 | 1.302968 | 67916.2 | 55.62517 | 561.3952 |  | 3.8957452 | 18.21296 | -0.01737991 | 31275.147 | 25050.08325
| 746.3288 | 0.4688356 | 10.91437 | 33.30787 | 1.316144 | 68267.05 | 55.82352 | 563.0238 |  | 3.9058253 | 18.55775 | -0.01152833 | 31275.147 | 25050.08325
| 747.8879 | 0.480938 | 10.9253352 | 33.58017 | 1.330622 | 68647.93 | 55.68143 | 562.0119 |  | 3.9167905 | 18.83153 | 0 | 31275.147 | 25050.08325
| 749.4795 | 0.4931097 | 10.9362425 | 33.77438 | 1.345198 | 69014.73 | 55.85479 | 563.2429 |  | 3.9276978 | 19.33889 | 0.005698238 | 31275.147 | 25050.08325
| 749.2522 | 0.5055362 | 10.9472557 | 33.97793 | 1.360061 | 69398.74 | 55.99519 | 564.3693 |  | 3.938711 | 19.0153 | 0.01133111 | 31275.147 | 25050.08325
| 748.1803 | 0.5180492 | 10.9582176 | 34.15482 | 1.375039 | 69821.54 | 56.20858 | 566.5265 |  | 3.9496729 | 18.78681 | 0.01690473 | 31275.147 | 25050.08325
| 746.2638 | 0.5306294 | 10.9691245 | 34.37857 | 1.390101 | 70229.94 | 56.25497 | 567.2173 |  | 3.9605798 | 18.56377 | 0.03922065 | 31275.147 | 25050.08325
| 746.7186 | 0.5424609 | 10.9792716 | 34.58254 | 1.404241 | 70604.52 | 56.32326 | 567.9683 |  | 3.9707269 | 18.54235 | 0.05015679 | 31275.147 | 25050.08325
| 744.4123 | 0.555449 | 10.9902914 | 34.77524 | 1.419793 | 70998.1 | 56.52573 | 569.5742 |  | 3.9817467 | 18.45537 | 0.04984649 | 31275.147 | 25050.08325
| 743.4703 | 0.5684543 | 11.0012132 | 35.02221 | 1.435361 | 71370.73 | 56.53508 | 569.4565 |  | 3.9926685 | 18.35059 | 0.03301715 | 31275.147 | 25050.08325
| 743.5028 | 0.5817833 | 11.0122802 | 35.21007 | 1.451298 | 71697.75 | 56.82425 | 570.8542 |  | 4.0037355 | 18.64395 | 0.02731753 | 31275.147 | 25050.08325
| 745.0619 | 0.5950892 | 11.0231832 | 35.42078 | 1.467231 | 72033.02 | 57.01359 | 571.6149 |  | 4.0146385 | 18.51764 | 0.03255133 | 31275.147 | 25050.08325
| 745.6142 | 0.6074138 | 11.0332077 | 35.64123 | 1.481976 | 72347.4 | 57.08434 | 571.5933 |  | 4.024663 | 18.7036 | 0.05930122 | 31275.147 | 25050.08325
| 747.9529 | 0.6208255 | 11.0439938 | 35.87714 | 1.498058 | 72693.15 | 57.16984 | 571.6977 |  | 4.0354491 | 19.09792 | 0.07495939 | 31275.147 | 25050.08325
| 748.1803 | 0.6334486 | 11.0540473 | 36.05656 | 1.513068 | 72967.19 | 57.4328 | 572.6383 |  | 4.0455026 | 19.2813 | 0.09575888 | 31275.147 | 25050.08325
| 750.3566 | 0.647553 | 11.0651423 | 36.33909 | 1.530005 | 73322.14 | 57.39051 | 571.6899 |  | 4.0565976 | 19.55548 | 0.1056434 | 31275.147 | 25050.08325
| 750.0967 | 0.6603634 | 11.0751575 | 36.48142 | 1.545337 | 73610.76 | 57.78974 | 573.8057 |  | 4.0666128 | 19.78734 | 0.115452 | 31275.147 | 25050.08325
| 752.3705 | 0.6741065 | 11.0857608 | 36.66914 | 1.561796 | 73933.83 | 58.07247 | 575.1479 |  | 4.0772161 | 19.40647 | 0.1198873 | 31275.147 | 25050.08325
| 752.0456 | 0.6876049 | 11.0960742 | 36.8668 | 1.577959 | 74305.29 | 58.25098 | 576.3846 |  | 4.0875295 | 18.93791 | 0.1191933 | 31275.147 | 25050.08325
| 752.8253 | 0.7009803 | 11.1061725 | 37.20821 | 1.593955 | 74673.56 | 57.88697 | 573.5304 |  | 4.0976278 | 19.09899 | 0.1236709 | 31275.147 | 25050.08325
| 753.28 | 0.7143765 | 11.116192 | 37.38987 | 1.609967 | 75058.36 | 58.08998 | 575.1987 |  | 4.1076473 | 19.76846 | 0.1230181 | 31275.147 | 25050.08325
| 754.092 | 0.7292099 | 11.1271671 | 37.67609 | 1.627727 | 75467.75 | 58.015 | 574.5882 |  | 4.1186224 | 20.78372 | 0.1171691 | 31275.147 | 25050.08325
| 752.1756 | 0.7442351 | 11.1381708 | 37.85373 | 1.645717 | 75857.7 | 58.35584 | 576.8758 |  | 4.1296261 | 21.26721 | 0.1012381 | 31275.147 | 25050.08325
| 751.0062 | 0.7594306 | 11.1491733 | 38.0937 | 1.663903 | 76265.19 | 58.46467 | 577.5806 |  | 4.1406286 | 21.7533 | 0.09558511 | 31275.147 | 25050.08325
| 748.3751 | 0.7746377 | 11.1600652 | 38.28928 | 1.682114 | 76658.89 | 58.73786 | 579.394 |  | 4.1515205 | 21.77438 | 0.07499443 | 31275.147 | 25050.08325
| 748.4726 | 0.7889393 | 11.1702002 | 38.48462 | 1.699192 | 77021.35 | 58.94931 | 580.701 |  | 4.1616555 | 20.67294 | 0.06462862 | 31275.147 | 25050.08325
| 747.2383 | 0.8044531 | 11.1810777 | 38.71359 | 1.717806 | 77430.19 | 59.10392 | 581.7366 |  | 4.172533 | 19.4354 | 0.04446895 | 31275.147 | 25050.08325
| 746.881 | 0.818888 | 11.1911077 | 38.89611 | 1.735085 | 77778.92 | 59.372 | 583.3108 |  | 4.182563 | 19.13964 | 0.02947313 | 31275.147 | 25050.08325
| 747.4981 | 0.8335073 | 11.2011475 | 39.01986 | 1.75255 | 78095.49 | 59.8832 | 586.3285 |  | 4.1926028 | 18.5483 | 0.02929481 | 31275.147 | 25050.08325
| 747.3682 | 0.8482175 | 11.2111506 | 39.19407 | 1.770192 | 78401.41 | 60.22696 | 587.93 |  | 4.2026059 | 17.99772 | 0.02425731 | 31275.147 | 25050.08325
| 747.8554 | 0.8630585 | 11.2211622 | 39.4065 | 1.787948 | 78715.01 | 60.42726 | 588.5325 |  | 4.2126175 | 17.62759 | 0.009644131 | 31275.147 | 25050.08325
| 747.6281 | 0.8795242 | 11.2321391 | 39.78716 | 1.807641 | 79085.97 | 60.10144 | 585.3749 |  | 4.2235944 | 18.02742 | 0 | 31275.147 | 25050.08325
| 749.577 | 0.8961068 | 11.2430746 | 40.00741 | 1.8275 | 79444.36 | 60.366 | 586.5108 |  | 4.2345299 | 19.54324 | -0.0285622 | 31275.147 | 25050.08325
| 752.5329 | 0.9129 | 11.2540293 | 40.28494 | 1.847599 | 79797.08 | 60.43839 | 586.1122 |  | 4.2454846 | 20.80389 | -0.05201827 | 31275.147 | 25050.08325
| 752.0456 | 0.9284329 | 11.2640517 | 40.50058 | 1.86618 | 80098.78 | 60.66314 | 586.6798 |  | 4.255507 | 22.06828 | -0.06578697 | 31275.147 | 25050.08325
| 754.4493 | 0.9455849 | 11.2750053 | 40.71807 | 1.886713 | 80424.61 | 60.98368 | 587.7912 |  | 4.2664606 | 23.08493 | -0.06999237 | 31275.147 | 25050.08325
| 757.2103 | 0.9629827 | 11.2859966 | 40.98281 | 1.907542 | 80770.72 | 61.13132 | 587.8035 |  | 4.2774519 | 23.03273 | -0.05097076 | 31275.147 | 25050.08325
| 757.6975 | 0.9791261 | 11.2960889 | 41.21165 | 1.926839 | 81102.36 | 61.31069 | 588.2855 |  | 4.2875442 | 22.48732 | -0.03684023 | 31275.147 | 25050.08325
| 757.8924 | 0.9971209 | 11.3070236 | 41.49107 | 1.948401 | 81471.85 | 61.41966 | 588.1666 |  | 4.2984789 | 21.71236 | -0.03200881 | 31275.147 | 25050.08325
| 756.3982 | 1.015051 | 11.3180239 | 41.76483 | 1.969869 | 81779.26 | 61.583 | 587.8163 |  | 4.3094792 | 22.02149 | -0.01361592 | 31275.147 | 25050.08325
| 754.6117 | 1.033177 | 11.3289889 | 42.08627 | 1.991559 | 82056.35 | 61.60808 | 586.1015 |  | 4.3204442 | 22.58833 | 0.009007354 | 31275.147 | 25050.08325
| 754.7417 | 1.050004 | 11.3390577 | 42.34643 | 2.011692 | 82305.62 | 61.76543 | 585.4492 |  | 4.330513 | 23.41256 | 0.02683224 | 31275.147 | 25050.08325
| 752.2406 | 1.068401 | 11.3499568 | 42.61559 | 2.033714 | 82563.46 | 61.99572 | 585.0375 |  | 4.3414121 | 24.30189 | 0.06212847 | 31275.147 | 25050.08325
| 752.3055 | 1.085769 | 11.3601361 | 42.79853 | 2.054454 | 82828.77 | 62.43585 | 586.5514 |  | 4.3515914 | 24.70257 | 0.07935088 | 31275.147 | 25050.08325
| 758.9318 | 1.104173 | 11.3708117 | 47.08193 | 2.076053 | 83022.44 | 50.62134 | 498.79 |  | 4.362267 | 31.05 | 0.2098417 | 31275.147 | 25050.08325
| 760.491 | 1.122051 | 11.3810462 | 51.6525 | 2.096698 | 83566.12 | 41.20539 | 431.4211 |  | 4.3725015 | 87.69283 | 0.5227175 | 31275.147 | 25050.08325
| 760.4584 | 1.139838 | 11.391087 | 51.90205 | 2.118012 | 84364.49 | 41.17696 | 433.9133 |  | 4.3825423 | 137.3045 | 0.8434832 | 31275.147 | 25050.08325
| 761.1081 | 1.157771 | 11.4011905 | 52.19921 | 2.139458 | 85387.21 | 40.9715 | 436.6731 |  | 4.3926458 | 167.5651 | 1.152458 | 31275.147 | 25050.08325
| 760.491 | 1.175762 | 11.4112142 | 52.37024 | 2.160956 | 86649.17 | 40.90629 | 442.1688 |  | 4.4026695 | 178.9696 | 1.482096 | 31275.147 | 25050.08325
| 760.5884 | 1.195704 | 11.4222129 | 52.64898 | 2.184847 | 88331.06 | 40.57109 | 448.2221 |  | 4.4136682 | 168.8447 | 1.852693 | 31275.147 | 25050.08325
| 762.0501 | 1.215827 | 11.4332057 | 52.93249 | 2.208927 | 90352.36 | 40.12672 | 455.6954 |  | 4.424661 | 136.2699 | 2.254818 | 31275.147 | 25050.08325
| 765.2007 | 1.235472 | 11.44381 | 53.13657 | 2.23253 | 92781.45 | 39.69201 | 466.0813 |  | 4.4352653 | 79.60246 | 2.675843 | 31275.147 | 25050.08325
| 764.3562 | 1.254771 | 11.4541248 | 53.3119 | 2.25554 | 95217.4 | 39.31912 | 476.9847 |  | 4.4455801 | 29.44486 | 3.029365 | 31275.147 | 25050.08325
| 767.5719 | 1.274943 | 11.4647589 | 53.57224 | 2.279808 | 98374.3 | 38.66095 | 490.1863 |  | 4.4562142 | 27.18845 | 3.459653 | 31275.147 | 25050.08325
| 767.9941 | 1.294223 | 11.4748468 | 53.85429 | 2.302781 | 101157.2 | 38.09006 | 501.3774 |  | 4.4663021 | 27.78322 | 3.211737 | 31275.147 | 25050.08325
| 770.4627 | 1.315481 | 11.4858103 | 54.26855 | 2.328143 | 103846 | 37.44361 | 510.4556 |  | 4.4772656 | 29.48566 | 2.918619 | 31275.147 | 25050.08325
| 771.5021 | 1.336773 | 11.4967005 | 54.7076 | 2.353651 | 106410.7 | 36.83241 | 518.6129 |  | 4.4881558 | 32.21189 | 2.627273 | 31275.147 | 25050.08325
| 771.0798 | 1.358377 | 11.507645 | 55.22066 | 2.37949 | 108848.6 | 36.18292 | 525.0464 |  | 4.4991003 | 35.68657 | 2.326808 | 31275.147 | 25050.08325
| 771.7944 | 1.378534 | 11.5177345 | 55.58927 | 2.403521 | 110813.4 | 35.8263 | 531.2806 |  | 4.5091898 | 39.51942 | 2.030202 | 31275.147 | 25050.08325
| 770.3003 | 1.400783 | 11.5287528 | 55.89139 | 2.430159 | 112789.3 | 35.63655 | 538.9029 |  | 4.5202081 | 42.11491 | 1.714039 | 31275.147 | 25050.08325
| 767.4419 | 1.423053 | 11.5396813 | 56.19793 | 2.456838 | 114472.2 | 35.50537 | 545.0242 |  | 4.5311366 | 42.18788 | 1.359355 | 31275.147 | 25050.08325
| 765.9478 | 1.445529 | 11.5505915 | 56.50549 | 2.483715 | 115770.7 | 35.45354 | 549.2439 |  | 4.5420468 | 40.25451 | 1.011053 | 31275.147 | 25050.08325
| 766.565 | 1.46647 | 11.5606416 | 56.73753 | 2.508792 | 116683.8 | 35.53693 | 552.584 |  | 4.5520969 | 37.35667 | 0.7251036 | 31275.147 | 25050.08325
| 765.2657 | 1.489226 | 11.5714602 | 57.08098 | 2.536024 | 117239.4 | 35.58045 | 552.5544 |  | 4.5629155 | 33.62118 | 0.5299755 | 31275.147 | 25050.08325
| 766.3051 | 1.513001 | 11.5826326 | 57.41976 | 2.564405 | 118134.3 | 35.58807 | 554.3543 |  | 4.5740879 | 30.58606 | 0.5739737 | 31275.147 | 25050.08325
| 768.5138 | 1.536142 | 11.5933886 | 57.87149 | 2.59225 | 118999.6 | 35.43148 | 554.097 |  | 4.5848439 | 29.89938 | 0.608014 | 31275.147 | 25050.08325
| 768.9686 | 1.55819 | 11.603553 | 58.29193 | 2.618536 | 119718.7 | 35.30913 | 553.4677 |  | 4.5950083 | 31.36043 | 0.627963 | 31275.147 | 25050.08325
| 772.0867 | 1.58206 | 11.6143925 | 58.61228 | 2.647149 | 120458.8 | 35.36621 | 554.7586 |  | 4.6058478 | 32.93126 | 0.6425512 | 31275.147 | 25050.08325
| 772.6389 | 1.604277 | 11.6244023 | 59.06202 | 2.673687 | 121111.8 | 35.21802 | 553.3474 |  | 4.6158576 | 34.53882 | 0.6573281 | 31275.147 | 25050.08325
| 773.1261 | 1.62683 | 11.6344518 | 59.48003 | 2.700673 | 121752.3 | 35.12271 | 552.4245 |  | 4.6259071 | 36.58517 | 0.6764025 | 31275.147 | 25050.08325
| 775.822 | 1.651444 | 11.6453146 | 59.93184 | 2.730153 | 122458.8 | 35.02176 | 551.5209 |  | 4.6367699 | 38.52397 | 0.6814115 | 31275.147 | 25050.08325
| 776.1468 | 1.674463 | 11.6553654 | 60.26976 | 2.757672 | 123092.7 | 35.03909 | 551.8509 |  | 4.6468207 | 39.53459 | 0.6505984 | 31275.147 | 25050.08325
| 776.7315 | 1.697622 | 11.6653692 | 60.65373 | 2.785344 | 123681.4 | 35.00482 | 551.2581 |  | 4.6568245 | 39.4554 | 0.6199725 | 31275.147 | 25050.08325
| 777.9657 | 1.723194 | 11.6763087 | 61.04068 | 2.81595 | 124343.7 | 35.01053 | 551.223 |  | 4.667764 | 39.21514 | 0.5938793 | 31275.147 | 25050.08325
| 778.2256 | 1.748999 | 11.6872368 | 61.35185 | 2.846919 | 125037.2 | 35.11169 | 552.506 |  | 4.6786921 | 38.39721 | 0.5725836 | 31275.147 | 25050.08325
| 778.6153 | 1.772888 | 11.6972481 | 61.60546 | 2.875495 | 125637.4 | 35.25143 | 553.9991 |  | 4.6887034 | 36.46721 | 0.5473812 | 31275.147 | 25050.08325
| 777.5435 | 1.799449 | 11.7082438 | 62.0492 | 2.907256 | 126339.9 | 35.18898 | 553.3253 |  | 4.6996991 | 33.99771 | 0.5003871 | 31275.147 | 25050.08325
| 775.6271 | 1.826112 | 11.7191686 | 62.43834 | 2.939209 | 127066.6 | 35.19264 | 553.5952 |  | 4.7106239 | 33.13118 | 0.4583215 | 31275.147 | 25050.08325
| 775.757 | 1.851052 | 11.7292836 | 62.76326 | 2.969011 | 127714 | 35.24627 | 554.2657 |  | 4.7207389 | 32.89009 | 0.421221 | 31275.147 | 25050.08325
| 772.9312 | 1.878382 | 11.7402432 | 63.06342 | 3.001752 | 128543.7 | 35.35265 | 556.3711 |  | 4.7316985 | 32.92862 | 0.3799514 | 31275.147 | 25050.08325
| 771.5995 | 1.905722 | 11.7511023 | 63.38925 | 3.034514 | 129353 | 35.42639 | 557.9712 |  | 4.7425576 | 32.93444 | 0.360562 | 31275.147 | 25050.08325
| 771.9243 | 1.931618 | 11.7612744 | 63.64866 | 3.065433 | 130043.6 | 35.56564 | 559.8555 |  | 4.7527297 | 32.72865 | 0.3542528 | 31275.147 | 25050.08325
| 772.0542 | 1.959926 | 11.7722462 | 64.00534 | 3.099382 | 130817 | 35.62108 | 560.8796 |  | 4.7637015 | 31.94803 | 0.3351336 | 31275.147 | 25050.08325
| 774.6202 | 1.987875 | 11.7830132 | 64.4532 | 3.132838 | 131501 | 35.5642 | 560.0676 |  | 4.7744685 | 31.54944 | 0.3287496 | 31275.147 | 25050.08325
| 773.7433 | 2.014296 | 11.7930623 | 64.83361 | 3.164459 | 132117.6 | 35.56639 | 559.801 |  | 4.7845176 | 31.82583 | 0.3226127 | 31275.147 | 25050.08325
| 773.9381 | 2.041099 | 11.8031579 | 65.07934 | 3.196549 | 132760.9 | 35.73717 | 561.6853 |  | 4.7946132 | 32.69161 | 0.3207364 | 31275.147 | 25050.08325
| 778.2256 | 2.069786 | 11.8138588 | 65.5236 | 3.230834 | 133326.6 | 35.71 | 560.4362 |  | 4.8053141 | 33.80659 | 0.3268808 | 31275.147 | 25050.08325
| 780.5316 | 2.10033 | 11.8251223 | 65.85139 | 3.267426 | 133991 | 35.84851 | 561.5251 |  | 4.8165776 | 34.62125 | 0.3247233 | 31275.147 | 25050.08325
| 783.0326 | 2.130316 | 11.83607 | 66.24985 | 3.303198 | 134554.3 | 35.89748 | 561.0414 |  | 4.8275253 | 35.04816 | 0.3062606 | 31275.147 | 25050.08325
| 784.3643 | 2.15993 | 11.846761 | 66.7475 | 3.338794 | 135130.1 | 35.8154 | 559.138 |  | 4.8382163 | 35.24288 | 0.2839615 | 31275.147 | 25050.08325
| 783.7472 | 2.190776 | 11.8578033 | 67.11983 | 3.375659 | 135707.2 | 35.90587 | 559.1652 |  | 4.8492586 | 35.22535 | 0.2499167 | 31275.147 | 25050.08325
| 782.1232 | 2.221851 | 11.8687685 | 67.55625 | 3.412863 | 136243.1 | 35.92671 | 558.1048 |  | 4.8602238 | 36.03623 | 0.2242485 | 31275.147 | 25050.08325
| 778.9076 | 2.253352 | 11.8797733 | 67.95601 | 3.450594 | 136698.9 | 36.01096 | 557.2686 |  | 4.8712286 | 37.79252 | 0.1948423 | 31275.147 | 25050.08325
| 776.6015 | 2.285051 | 11.8907278 | 68.39462 | 3.488542 | 137137.5 | 36.0506 | 555.8194 |  | 4.8821831 | 38.31941 | 0.1698057 | 31275.147 | 25050.08325
| 776.1793 | 2.317182 | 11.9017062 | 68.77833 | 3.527041 | 137478.3 | 36.17888 | 554.7837 |  | 4.8931615 | 38.44046 | 0.1293533 | 31275.147 | 25050.08325
| 777.8683 | 2.349449 | 11.9126104 | 69.32497 | 3.565634 | 137823.2 | 36.10728 | 551.4935 |  | 4.9040657 | 38.44981 | 0.1206471 | 31275.147 | 25050.08325
| 778.4529 | 2.379502 | 11.9226546 | 69.74812 | 3.601575 | 138082.9 | 36.15191 | 549.4002 |  | 4.9141099 | 39.52512 | 0.1198331 | 31275.147 | 25050.08325
| 781.3761 | 2.412699 | 11.9336376 | 70.11971 | 3.641322 | 138408 | 36.30686 | 548.5723 |  | 4.9250929 | 40.56817 | 0.1420014 | 31275.147 | 25050.08325
| 784.8515 | 2.445896 | 11.9445065 | 70.6222 | 3.681088 | 138672.6 | 36.31178 | 545.7204 |  | 4.9359618 | 40.84488 | 0.1714639 | 31275.147 | 25050.08325
| 788.067 | 2.479836 | 11.9555004 | 71.0522 | 3.721642 | 138877.8 | 36.42304 | 543.6928 |  | 4.9469557 | 41.44733 | 0.2193781 | 31275.147 | 25050.08325
| 788.7166 | 2.511185 | 11.9655365 | 71.51758 | 3.759213 | 139058.9 | 36.44465 | 540.8991 |  | 4.9569918 | 41.99714 | 0.2668047 | 31275.147 | 25050.08325
| 791.1525 | 2.545459 | 11.9764161 | 72.68279 | 3.800215 | 135671.4 | 36.32767 | 515.9198 |  | 4.9678714 | 45.06042 | 0.3397755 | 31275.147 | 25050.08325
| 791.6398 | 2.580277 | 11.9873336 | 73.90568 | 3.841726 | 136335.3 | 35.45224 | 506.3042 |  | 4.9787889 | 53.63055 | 0.4341912 | 31275.147 | 25050.08325
| 791.997 | 2.612967 | 11.9974586 | 74.36199 | 3.880867 | 137097.3 | 35.40637 | 506.1983 |  | 4.9889139 | 62.75977 | 0.5390473 | 31275.147 | 25050.08325
| 790.4055 | 2.648129 | 12.0082591 | 74.81119 | 3.922944 | 137952.9 | 35.39407 | 506.6869 |  | 4.9997144 | 69.0961 | 0.6316566 | 31275.147 | 25050.08325
| 790.8277 | 2.681218 | 12.0183053 | 75.27606 | 3.962605 | 138848.6 | 35.31826 | 506.963 |  | 5.0097606 | 70.65231 | 0.7054693 | 31275.147 | 25050.08325
| 788.7491 | 2.718106 | 12.0293989 | 75.94846 | 4.006571 | 139840.3 | 35.06049 | 505.4269 |  | 5.0208542 | 69.65471 | 0.7783483 | 31275.147 | 25050.08325
| 785.696 | 2.754975 | 12.0403475 | 76.46096 | 4.050786 | 140949 | 34.96101 | 506.1625 |  | 5.0318028 | 64.37297 | 0.8579064 | 31275.147 | 25050.08325
| 784.007 | 2.792168 | 12.0513048 | 77.00257 | 4.09531 | 142189.8 | 34.81163 | 507.0259 |  | 5.0427601 | 56.42376 | 0.9409637 | 31275.147 | 25050.08325
| 785.3062 | 2.829749 | 12.0622387 | 77.42477 | 4.140335 | 143525.7 | 34.7798 | 509.5919 |  | 5.053694 | 50.86853 | 1.005716 | 31275.147 | 25050.08325
| 787.8072 | 2.867994 | 12.0732426 | 77.87488 | 4.186125 | 144895.8 | 34.72135 | 511.9742 |  | 5.0646979 | 49.85649 | 1.030633 | 31275.147 | 25050.08325
| 788.0995 | 2.90341 | 12.0833232 | 78.28482 | 4.228418 | 146123.2 | 34.67754 | 514.0801 |  | 5.0747785 | 49.06191 | 0.9950146 | 31275.147 | 25050.08325
| 792.1594 | 2.942045 | 12.0942034 | 78.70671 | 4.274739 | 147390.9 | 34.66726 | 516.3991 |  | 5.0856587 | 46.85673 | 0.9337788 | 31275.147 | 25050.08325
| 791.997 | 2.977914 | 12.1042145 | 79.07974 | 4.317725 | 148560.5 | 34.6753 | 518.7132 |  | 5.0956698 | 44.47945 | 0.8768897 | 31275.147 | 25050.08325
| 792.9714 | 3.014376 | 12.114283 | 79.52417 | 4.36133 | 149697.5 | 34.62044 | 520.1068 |  | 5.1057383 | 43.04716 | 0.8308256 | 31275.147 | 25050.08325
| 796.8689 | 3.054779 | 12.1253149 | 80.09511 | 4.409683 | 150937.3 | 34.48112 | 520.6625 |  | 5.1167702 | 42.75961 | 0.7776755 | 31275.147 | 25050.08325
| 798.9475 | 3.094475 | 12.1360463 | 80.52198 | 4.457261 | 152101.8 | 34.48705 | 522.5267 |  | 5.1275016 | 43.31196 | 0.7213429 | 31275.147 | 25050.08325
| 799.4997 | 3.132278 | 12.1461294 | 80.89632 | 4.502489 | 153112.5 | 34.53537 | 524.2978 |  | 5.1375847 | 43.82148 | 0.6517694 | 31275.147 | 25050.08325
End Of Loading Index | 799.9544 | 3.173462 | 12.1570303 | 81.30804 | 4.551794 | 154125.3 | 34.59363 | 525.8537 |  | 5.1484856 | 43.72232 | 0.5753848 | 31275.147 | 25050.08325
| 793.4911 | 3.19642 | 12.1639914 | 81.38639 | 4.580219 | 154688.4 | 34.78832 | 528.4785 | 0.5042395 | 5.1554467 | 43.18031 | 0.5216988 | 31275.147 | 25050.08325
| 796.9988 | 3.19142 | 12.1746655 | 81.86624 | 4.575178 | 153683 | 34.39097 | 519.3483 | 0.4921885 | 5.1661208 | 41.6337 | 0.4739307 | 31275.147 | 25050.08325
| 796.6415 | 3.19492 | 12.1846979 | 82.26439 | 4.578631 | 152704.3 | 34.18178 | 511.8571 | 0.4844566 | 5.1761532 | 39.46968 | 0.457516 | 31275.147 | 25050.08325
| 800.5715 | 3.19142 | 12.195633 | 82.60012 | 4.575098 | 151630.6 | 33.96574 | 504.4909 | 0.4761308 | 5.1870883 | 36.58086 | 0.4612653 | 31275.147 | 25050.08325
| 801.0911 | 3.19492 | 12.2066047 | 82.67552 | 4.578592 | 150580.2 | 34.08921 | 500.4205 | 0.4627957 | 5.19806 | 32.723 | 0.4617829 | 31275.147 | 25050.08325
| 801.2211 | 3.19192 | 12.2167065 | 82.89543 | 4.575567 | 149669 | 33.97277 | 494.9941 | 0.4443442 | 5.2081618 | 28.43859 | 0.4493825 | 31275.147 | 25050.08325
| 800.7664 | 3.19542 | 12.2276006 | 82.85998 | 4.579077 | 148721.9 | 34.19378 | 492.4795 | 0.4225919 | 5.2190559 | 23.03619 | 0.4304636 | 31275.147 | 25050.08325
| 798.3305 | 3.19192 | 12.2384763 | 82.94226 | 4.575571 | 147849.8 | 34.20313 | 488.6481 | 0.3982433 | 5.2299316 | 17.21396 | 0.4119082 | 31275.147 | 25050.08325
| 798.4279 | 3.19592 | 12.2485675 | 83.01765 | 4.579561 | 147160.4 | 34.28589 | 485.8846 | 0.3762182 | 5.2400228 | 12.37997 | 0.4070913 | 31275.147 | 25050.08325
| 794.7253 | 3.19242 | 12.2594449 | 83.15946 | 4.576049 | 146587.4 | 34.19209 | 482.4515 | 0.3520827 | 5.2509002 | 7.741408 | 0.3926997 | 31275.147 | 25050.08325
| 794.8552 | 3.19642 | 12.269474 | 83.1047 | 4.580054 | 146154.2 | 34.36487 | 481.8392 | 0.3327815 | 5.2609293 | 5.299208 | 0.3688869 | 31275.147 | 25050.08325
| 791.7697 | 3.19192 | 12.2803777 | 83.11531 | 4.575558 | 145878.5 | 34.34172 | 480.6306 | 0.312446 | 5.271833 | 4.028327 | 0.3388894 | 31275.147 | 25050.08325
| 792.0945 | 3.19592 | 12.2904294 | 83.0928 | 4.579558 | 145688.6 | 34.44495 | 480.4643 | 0.2947642 | 5.2818847 | 2.545198 | 0.2993959 | 31275.147 | 25050.08325
| 789.9183 | 3.19192 | 12.301363 | 83.18378 | 4.575551 | 145586.7 | 34.32054 | 479.0271 | 0.2777952 | 5.2928183 | 2.380217 | 0.2405459 | 31275.147 | 25050.08325
| 789.5286 | 3.19592 | 12.3113907 | 83.14401 | 4.579553 | 145576.8 | 34.41199 | 479.5993 | 0.2624076 | 5.302846 | 1.620431 | 0.2111589 | 31275.147 | 25050.08325
End of Data Index | 790.6978 | 3.19242 | 12.3223188 | 83.23161 | 4.576046 | 145609.5 | 34.27586 | 478.6473 | 0.2463135 | 5.3137741 | 0.7472082 | 0.1753152 | 31275.147 | 25050.08325
| 793.1338 | 3.19592 | 12.3333238 | 83.22142 | 4.579547 | 145712.2 | 34.31355 | 479.2512 |  | 5.3247791 | 0.5278882 | 0.1558005 | 31275.147 | 25050.08325
| 793.2962 | 3.19292 | 12.3433245 | 83.26074 | 4.576539 | 145878.8 | 34.21048 | 479.2283 |  | 5.3347798 | 1.387872 | 0.1298486 | 31275.147 | 25050.08325
| 796.3817 | 3.19642 | 12.3542399 | 83.26373 | 4.580042 | 146041.7 | 34.22559 | 479.8901 |  | 5.3456952 | 1.878713 | 0.0973865 | 31275.147 | 25050.08325
| 799.6296 | 3.19292 | 12.3652416 | 83.21472 | 4.576548 | 146239.5 | 34.19878 | 480.8238 |  | 5.3566969 | 1.840417 | 0.07467148 | 31275.147 | 25050.08325
| 801.7407 | 3.19642 | 12.3762301 | 83.25156 | 4.580043 | 146438.8 | 34.17486 | 481.263 |  | 5.3676854 | 0.9772472 | 0.04870708 | 31275.147 | 25050.08325
| 801.9032 | 3.19292 | 12.3870796 | 83.29852 | 4.576537 | 146640 | 34.05363 | 481.2483 |  | 5.3785349 | 1.104098 | 0.03572258 | 31275.147 | 25050.08325
| 801.4159 | 3.19692 | 12.3971451 | 83.29672 | 4.580534 | 146831 | 34.07532 | 482.0741 |  | 5.3886004 | 1.185299 | 0.03573068 | 31275.147 | 25050.08325
| 799.7271 | 3.19342 | 12.4081795 | 83.33062 | 4.577034 | 147085.9 | 33.95927 | 482.3614 |  | 5.3996348 | 1.38267 | 0.02924746 | 31275.147 | 25050.08325
| 796.1544 | 3.19692 | 12.4190665 | 83.37463 | 4.580527 | 147300.4 | 33.92662 | 482.7774 |  | 5.4105218 | 1.427731 | 0.009751919 | 31275.147 | 25050.08325
| 792.7765 | 3.19342 | 12.4300785 | 83.48449 | 4.577014 | 147532.1 | 33.74162 | 482.2332 |  | 5.4215338 | 2.87573 | -0.006503494 | 31275.147 | 25050.08325
| 790.1132 | 3.19692 | 12.4410733 | 83.44267 | 4.580518 | 147759.3 | 33.79046 | 483.5485 |  | 5.4325286 | 3.637244 | -0.02277127 | 31275.147 | 25050.08325
| 790.1782 | 3.19342 | 12.4520083 | 83.49236 | 4.577012 | 147995.3 | 33.66394 | 483.621 |  | 5.4434636 | 3.216993 | -0.03579765 | 31275.147 | 25050.08325
| 792.4517 | 3.19692 | 12.462994 | 83.54522 | 4.580505 | 148226.7 | 33.62109 | 484.003 |  | 5.4544493 | 3.44224 | -0.04558136 | 31275.147 | 25050.08325
| 792.4842 | 3.19392 | 12.4729942 | 83.53766 | 4.577503 | 148421.5 | 33.56266 | 484.5449 |  | 5.4644495 | 3.481247 | -0.05536452 | 31275.147 | 25050.08325
| 795.3749 | 3.19642 | 12.4839612 | 83.47301 | 4.580014 | 148618.3 | 33.6258 | 485.947 |  | 5.4754165 | 2.931068 | -0.06515324 | 31275.147 | 25050.08325
| 795.6997 | 3.19342 | 12.4939673 | 83.48958 | 4.577009 | 148823.9 | 33.54285 | 486.2828 |  | 5.4854226 | 1.635337 | -0.07495604 | 31275.147 | 25050.08325
| 799.1749 | 3.19592 | 12.5049348 | 83.4368 | 4.579518 | 149021.8 | 33.5945 | 487.5739 |  | 5.4963901 | 0.552957 | -0.09128196 | 31275.147 | 25050.08325
| 801.5459 | 3.19292 | 12.5159514 | 83.4886 | 4.576512 | 149220.7 | 33.47922 | 487.5341 |  | 5.5074067 | -0.1168867 | -0.1043638 | 31275.147 | 25050.08325
| 801.8706 | 3.19642 | 12.5269327 | 83.4534 | 4.580015 | 149437.6 | 33.52337 | 488.7611 |  | 5.518388 | -0.6411973 | -0.1109433 | 31275.147 | 25050.08325
| 800.604 | 3.19292 | 12.5377565 | 83.41183 | 4.57652 | 149613.2 | 33.49498 | 489.5678 |  | 5.5292118 | -1.174666 | -0.1077048 | 31275.147 | 25050.08325
| 797.3236 | 3.19642 | 12.5487583 | 83.42262 | 4.580018 | 149771.6 | 33.50387 | 490.1446 |  | 5.5402136 | -1.021925 | -0.09467131 | 31275.147 | 25050.08325
| 794.3031 | 3.19292 | 12.5596713 | 83.46313 | 4.576513 | 149936.4 | 33.39905 | 490.0845 |  | 5.5511266 | -0.8278985 | -0.08163182 | 31275.147 | 25050.08325
| 794.4654 | 3.19692 | 12.5697011 | 83.46507 | 4.580509 | 150094.4 | 33.42244 | 490.775 |  | 5.5611564 | -0.3233583 | -0.06532781 | 31275.147 | 25050.08325
| 791.3799 | 3.19342 | 12.5806314 | 83.48283 | 4.57701 | 150299.4 | 33.33392 | 491.0764 |  | 5.5720867 | 0.4086245 | -0.04575295 | 31275.147 | 25050.08325
| 790.4055 | 3.19692 | 12.5915897 | 83.45623 | 4.580513 | 150471 | 33.37651 | 492.0771 |  | 5.583045 | 0.4454666 | -0.02615499 | 31275.147 | 25050.08325
| 790.373 | 3.19342 | 12.6025308 | 83.43801 | 4.577015 | 150621.3 | 33.33021 | 492.5699 |  | 5.5939861 | 0.5640374 | -0.01962072 | 31275.147 | 25050.08325
| 791.3474 | 3.19642 | 12.6125973 | 83.39721 | 4.580017 | 150758.1 | 33.3853 | 493.5813 |  | 5.6040526 | 0.4043286 | -0.006542108 | 31275.147 | 25050.08325
| 794.2706 | 3.19392 | 12.6235288 | 83.48438 | 4.577509 | 150890.7 | 33.25387 | 492.9917 |  | 5.6149841 | 0.09597923 | 0.006543228 | 31275.147 | 25050.08325
| 797.4535 | 3.19642 | 12.6344583 | 83.44978 | 4.580013 | 151030.9 | 33.29652 | 493.9251 |  | 5.6259136 | 0.01694175 | 0.01963529 | 31275.147 | 25050.08325
| 797.7134 | 3.19342 | 12.6445133 | 83.39015 | 4.577018 | 151196.9 | 33.29345 | 494.921 |  | 5.6359686 | -0.408564 | 0.01637022 | 31275.147 | 25050.08325

## Test 22
Markers | Displacement | Force | Time | DEPTH | LOAD | STIFFNESS | HARDNESS | MODULUS | hdotOverh | Time On Sample | Velocity | Dyn. Phase | X Axis Position | Y Axis Position
| nm | mN | s | nm | mN | N/m | GPa | GPa | 1/s | s | nm/s | degrees | Âµm | Âµm
Surface Index | 646.2725 | -0.6414294 | 6.8839061 | 0 | 0.0004745592 |  |  |  |  | 0 | 1010.77 |  | 31275.147 | 25045.08
| 646.7273 | -0.6413065 | 6.8849001 | 0.454713 | 0.0004966087 |  |  |  |  | 0.000994 | 1011.146 |  | 31275.147 | 25045.08
| 647.0847 | -0.6411994 | 6.8857663 | 0.8119872 | 0.0005124507 |  |  |  |  | 0.0018602 | 1011.436 |  | 31275.147 | 25045.08
| 647.2472 | -0.6410753 | 6.8867698 | 0.9743361 | 0.000533637 |  |  |  |  | 0.0028637 | 1011.611 |  | 31275.147 | 25045.08
| 647.1497 | -0.6409485 | 6.8877957 | 0.8767077 | 0.0005667472 |  |  |  |  | 0.0038896 | 1011.583 |  | 31275.147 | 25045.08
| 647.702 | -0.6408261 | 6.8887853 | 1.428923 | 0.0006096394 |  |  |  |  | 0.0048792 | 1011.326 |  | 31275.147 | 25045.08
| 647.8319 | -0.6406993 | 6.8898107 | 1.558736 | 0.0006749059 |  |  |  |  | 0.0059046 | 1010.746 |  | 31275.147 | 25045.08
| 647.8319 | -0.6405762 | 6.8908067 | 1.558614 | 0.0007536855 |  |  |  |  | 0.0069006 | 1009.69 |  | 31275.147 | 25045.08
| 648.1893 | -0.6404512 | 6.8918177 | 1.915869 | 0.0008489099 |  |  |  |  | 0.0079116 | 1008.056 |  | 31275.147 | 25045.08
| 648.2218 | -0.64033 | 6.892798 | 1.948234 | 0.0009466941 |  |  |  |  | 0.0088919 | 1005.683 |  | 31275.147 | 25045.08
| 647.637 | -0.6402108 | 6.8937623 | 1.363343 | 0.001047616 |  |  |  |  | 0.0098562 | 1002.535 |  | 31275.147 | 25045.08
| 648.0269 | -0.6400873 | 6.894761 | 1.753085 | 0.00115551 |  |  |  |  | 0.0108549 | 998.6623 |  | 31275.147 | 25045.08
| 648.4492 | -0.6399661 | 6.8957409 | 2.175314 | 0.001262599 |  |  |  |  | 0.0118348 | 994.0742 |  | 31275.147 | 25045.08
| 648.5467 | -0.6398275 | 6.8968618 | 2.27263 | 0.001386961 |  |  |  |  | 0.0129557 | 988.7097 |  | 31275.147 | 25045.08
| 648.3192 | -0.6397096 | 6.8978153 | 2.045073 | 0.001496101 |  |  |  |  | 0.0139092 | 982.5375 |  | 31275.147 | 25045.08
| 647.9619 | -0.6395867 | 6.8988097 | 1.687619 | 0.001610698 |  |  |  |  | 0.0149036 | 975.7099 |  | 31275.147 | 25045.08
| 648.6441 | -0.6394658 | 6.8997876 | 2.369725 | 0.001724575 |  |  |  |  | 0.0158815 | 968.3262 |  | 31275.147 | 25045.08
| 648.1568 | -0.6393323 | 6.9008672 | 1.882275 | 0.001849387 |  |  |  |  | 0.0169611 | 960.3572 |  | 31275.147 | 25045.08
| 648.8066 | -0.639216 | 6.9018074 | 2.531949 | 0.001956723 |  |  |  |  | 0.0179013 | 951.6192 |  | 31275.147 | 25045.08
| 648.5467 | -0.6390889 | 6.9028356 | 2.271898 | 0.002077218 |  |  |  |  | 0.0189295 | 942.3973 |  | 31275.147 | 25045.08
| 648.8716 | -0.6389706 | 6.903792 | 2.596675 | 0.002188197 |  |  |  |  | 0.0198859 | 932.4275 |  | 31275.147 | 25045.08
| 648.7092 | -0.6388446 | 6.9048115 | 2.434127 | 0.002308656 |  |  |  |  | 0.0209054 | 921.7391 |  | 31275.147 | 25045.08
| 648.5467 | -0.6387249 | 6.9057798 | 2.271537 | 0.002422864 |  |  |  |  | 0.0218737 | 910.3608 |  | 31275.147 | 25045.08
| 649.099 | -0.6385872 | 6.9068936 | 2.823735 | 0.002554423 |  |  |  |  | 0.0229875 | 898.3864 |  | 31275.147 | 25045.08
| 649.164 | -0.6384735 | 6.907813 | 2.888592 | 0.002663464 |  |  |  |  | 0.0239069 | 885.7242 |  | 31275.147 | 25045.08
| 649.0015 | -0.6383568 | 6.9087568 | 2.726005 | 0.002774803 |  |  |  |  | 0.0248507 | 872.4623 |  | 31275.147 | 25045.08
| 649.034 | -0.6382265 | 6.9098107 | 2.75836 | 0.002899155 |  |  |  |  | 0.0259046 | 858.6148 |  | 31275.147 | 25045.08
| 648.8066 | -0.638102 | 6.9108173 | 2.530844 | 0.003019378 |  |  |  |  | 0.0269112 | 844.1014 |  | 31275.147 | 25045.08
| 648.6441 | -0.6379865 | 6.9117517 | 2.368258 | 0.003129235 |  |  |  |  | 0.0278456 | 829.1839 |  | 31275.147 | 25045.08
| 648.969 | -0.6378608 | 6.9127681 | 2.693028 | 0.00324939 |  |  |  |  | 0.028862 | 813.8151 |  | 31275.147 | 25045.08
| 649.1315 | -0.6377343 | 6.9137909 | 2.855374 | 0.003370137 |  |  |  |  | 0.0298848 | 798.1206 |  | 31275.147 | 25045.08
| 649.4889 | -0.6376134 | 6.9147693 | 3.212633 | 0.003484715 |  |  |  |  | 0.0308632 | 782.1906 |  | 31275.147 | 25045.08
| 648.8716 | -0.6374892 | 6.9157738 | 2.595206 | 0.003605117 |  |  |  |  | 0.0318677 | 766.0955 |  | 31275.147 | 25045.08
| 649.1315 | -0.6373554 | 6.9168556 | 2.854998 | 0.003733279 |  |  |  |  | 0.0329495 | 749.7939 |  | 31275.147 | 25045.08
| 649.2939 | -0.6372561 | 6.9176588 | 3.017323 | 0.003828753 |  |  |  |  | 0.0337527 | 733.2684 |  | 31275.147 | 25045.08
| 649.2939 | -0.6371182 | 6.9187737 | 3.017186 | 0.003960208 |  |  |  |  | 0.0348676 | 716.741 |  | 31275.147 | 25045.08
| 649.1315 | -0.636995 | 6.9197702 | 2.854641 | 0.004079261 |  |  |  |  | 0.0358641 | 699.912 |  | 31275.147 | 25045.08
| 648.969 | -0.6368695 | 6.9207858 | 2.692045 | 0.004200877 |  |  |  |  | 0.0368797 | 682.8476 |  | 31275.147 | 25045.08
| 649.2939 | -0.6367498 | 6.9217533 | 3.016821 | 0.004316385 |  |  |  |  | 0.0378472 | 665.5066 |  | 31275.147 | 25045.08
| 649.6188 | -0.6366226 | 6.9227824 | 3.341588 | 0.004438671 |  |  |  |  | 0.0388763 | 647.9707 |  | 31275.147 | 25045.08
| 649.5863 | -0.6365026 | 6.9237526 | 3.308985 | 0.004556352 |  |  |  |  | 0.0398465 | 630.2692 |  | 31275.147 | 25045.08
| 649.034 | -0.6363832 | 6.9247188 | 2.756532 | 0.004672978 |  |  |  |  | 0.0408127 | 612.3833 |  | 31275.147 | 25045.08
| 649.4564 | -0.636253 | 6.9257713 | 3.178799 | 0.004798756 |  |  |  |  | 0.0418652 | 594.3151 |  | 31275.147 | 25045.08
| 649.3589 | -0.6361379 | 6.9267027 | 3.081183 | 0.00491168 |  |  |  |  | 0.0427966 | 575.9432 |  | 31275.147 | 25045.08
| 649.4889 | -0.6360093 | 6.9277423 | 3.211042 | 0.005034784 |  |  |  |  | 0.0438362 | 557.4877 |  | 31275.147 | 25045.08
| 649.6513 | -0.6358862 | 6.928738 | 3.373343 | 0.00515262 |  |  |  |  | 0.0448319 | 538.8864 |  | 31275.147 | 25045.08
| 649.6513 | -0.635759 | 6.9297666 | 3.373217 | 0.005277162 |  |  |  |  | 0.0458605 | 520.2673 |  | 31275.147 | 25045.08
| 649.4564 | -0.6356349 | 6.9307706 | 3.178186 | 0.005396783 |  |  |  |  | 0.0468645 | 501.7221 |  | 31275.147 | 25045.08
| 649.4239 | -0.6355115 | 6.9317684 | 3.145579 | 0.005518596 |  |  |  |  | 0.0478623 | 483.3256 |  | 31275.147 | 25045.08
| 649.4239 | -0.6353872 | 6.932774 | 3.145456 | 0.005641094 |  |  |  |  | 0.0488679 | 465.0254 |  | 31275.147 | 25045.08
| 649.9437 | -0.6352684 | 6.9337348 | 3.665139 | 0.005755654 |  |  |  |  | 0.0498287 | 446.8116 |  | 31275.147 | 25045.08
| 650.0412 | -0.6351406 | 6.9347682 | 3.762466 | 0.005878791 |  |  |  |  | 0.0508621 | 428.6136 |  | 31275.147 | 25045.08
| 649.9112 | -0.6350191 | 6.9357507 | 3.632408 | 0.005996274 |  |  |  |  | 0.0518446 | 410.4665 |  | 31275.147 | 25045.08
| 649.9437 | -0.6348952 | 6.9367532 | 3.664769 | 0.006115071 |  |  |  |  | 0.0528471 | 392.5421 |  | 31275.147 | 25045.08
| 650.1061 | -0.6347759 | 6.9377181 | 3.827073 | 0.006230458 |  |  |  |  | 0.053812 | 374.9559 |  | 31275.147 | 25045.08
| 649.9112 | -0.634648 | 6.9387528 | 3.632039 | 0.006355474 |  |  |  |  | 0.0548467 | 357.6352 |  | 31275.147 | 25045.08
| 649.9437 | -0.6345406 | 6.9396212 | 3.664417 | 0.006459648 |  |  |  |  | 0.0557151 | 340.5357 |  | 31275.147 | 25045.08
| 649.7812 | -0.6344046 | 6.9407207 | 3.501812 | 0.006593876 |  |  |  |  | 0.0568146 | 323.7095 |  | 31275.147 | 25045.08
| 649.7488 | -0.6342796 | 6.9417317 | 3.469203 | 0.006715562 |  |  |  |  | 0.0578256 | 307.069 |  | 31275.147 | 25045.08
| 649.7488 | -0.6341551 | 6.9427388 | 3.46908 | 0.006834728 |  |  |  |  | 0.0588327 | 290.7571 |  | 31275.147 | 25045.08
| 650.0737 | -0.6340398 | 6.9436714 | 3.793859 | 0.006946681 |  |  |  |  | 0.0597653 | 274.8629 |  | 31275.147 | 25045.08
SurfaceFindCoarse | 650.3011 | -0.6339216 | 6.9446275 | 4.021182 | 0.007061419 |  |  |  |  | 0.0607214 | 259.4489 |  | 31275.147 | 25045.08
| 649.9437 | -0.6341255 | 6.9568162 | 4.228691 | 0.006946682 |  |  |  |  | 0.0729101 | 107.9819 | 89.44079 | 31275.147 | 25045.08
| 650.3011 | -0.6342498 | 6.9677364 | 4.100898 | 0.00695546 |  |  |  |  | 0.0838303 | 38.26922 | 88.41538 | 31275.147 | 25045.08
| 650.0737 | -0.634373 | 6.9795602 | 4.16606 | 0.006942609 |  |  |  |  | 0.0956541 | 24.17306 | 84.43109 | 31275.147 | 25045.08
| 650.0737 | -0.6344983 | 6.9897248 | 4.130475 | 0.006941985 |  |  |  |  | 0.1058187 | 17.45478 | 79.32801 | 31275.147 | 25045.08
| 650.0412 | -0.6346219 | 7.000886 | 4.097497 | 0.00694567 |  |  |  |  | 0.1169799 | 10.90316 | 76.25095 | 31275.147 | 25045.08
| 650.3985 | -0.6347467 | 7.0117002 | 4.057377 | 0.006945852 |  |  |  |  | 0.1277941 | 5.825486 | 76.91445 | 31275.147 | 25045.08
End Of Dynamic Ramp | 650.2036 | -0.6348702 | 7.0226594 | 3.967304 | 0.006953864 |  |  |  |  | 0.1387533 | 1.859892 | 81.0217 | 31275.147 | 25045.08
| 650.3011 | -0.6349269 | 7.0394241 | 3.886047 | 0.006963196 |  |  |  |  | 0.155518 | -0.8835799 | 70.43223 | 31275.147 | 25045.08
| 650.2036 | -0.6349269 | 7.0495415 | 3.851733 | 0.006964155 |  |  |  |  | 0.1656354 | -1.187172 |  | 31275.147 | 25045.08
| 649.8787 | -0.6349269 | 7.0604037 | 3.746171 | 0.006976626 |  |  |  |  | 0.1764976 | -1.916736 |  | 31275.147 | 25045.08
| 650.2361 | -0.6349269 | 7.0704074 | 3.861392 | 0.006961757 |  |  |  |  | 0.1865013 | -1.725137 |  | 31275.147 | 25045.08
| 650.2686 | -0.6349269 | 7.0812568 | 3.875113 | 0.006960078 |  |  |  |  | 0.1973507 | -1.000175 |  | 31275.147 | 25045.08
| 650.0412 | -0.6347702 | 7.0912654 | 3.93737 | 0.007109544 |  |  |  |  | 0.2073593 | 0.3569364 |  | 31275.147 | 25045.08
| 649.9762 | -0.6347702 | 7.1021864 | 3.955887 | 0.007108144 |  |  |  |  | 0.2182803 | 1.61898 |  | 31275.147 | 25045.08
| 650.7884 | -0.6347702 | 7.1122455 | 3.953964 | 0.007108905 |  |  |  |  | 0.2283394 | 1.980752 |  | 31275.147 | 25045.08
| 650.2686 | -0.6347702 | 7.1231953 | 4.030977 | 0.00710027 |  |  |  |  | 0.2392892 | 2.389649 |  | 31275.147 | 25045.08
| 650.0737 | -0.6347702 | 7.1332209 | 4.05395 | 0.007097792 |  |  |  |  | 0.2493148 | 3.540434 | 11.25643 | 31275.147 | 25045.08
| 650.2036 | -0.6347702 | 7.1441429 | 3.974078 | 0.007108025 |  |  |  |  | 0.2602368 | 2.713163 | 10.32841 | 31275.147 | 25045.08
| 649.8138 | -0.6347702 | 7.1551341 | 3.975203 | 0.007108224 |  |  |  |  | 0.271228 | 1.253354 | 8.417657 | 31275.147 | 25045.08
| 649.7488 | -0.6347702 | 7.1660993 | 4.034862 | 0.007101109 |  |  |  |  | 0.2821932 | 0.5320301 | 8.235619 | 31275.147 | 25045.08
| 650.0737 | -0.6347702 | 7.1761752 | 3.998353 | 0.007105586 |  |  |  |  | 0.2922691 | 0.2755977 | 8.130103 | 31275.147 | 25045.08
| 650.431 | -0.6347702 | 7.1870528 | 4.008271 | 0.007104548 |  |  |  |  | 0.3031467 | -0.134455 | 9.061378 | 31275.147 | 25045.08
| 650.561 | -0.6347702 | 7.1979474 | 4.079626 | 0.007095834 |  |  |  |  | 0.3140413 | -0.1323187 | 8.783115 | 31275.147 | 25045.08
| 650.3011 | -0.6347702 | 7.2079961 | 4.108505 | 0.007092276 |  |  |  |  | 0.32409 | 0.8727548 | 7.960086 | 31275.147 | 25045.08
| 650.0412 | -0.6347702 | 7.2189585 | 3.978049 | 0.007108584 |  |  |  |  | 0.3350524 | 1.450366 | 6.627059 | 31275.147 | 25045.08
| 650.3985 | -0.6347702 | 7.2298441 | 4.00301 | 0.007105867 |  |  |  |  | 0.345938 | 0.7167566 | 5.48359 | 31275.147 | 25045.08
| 650.431 | -0.6347702 | 7.2399146 | 4.027202 | 0.007103308 |  |  |  |  | 0.3560085 | -0.09717126 | 4.348724 | 31275.147 | 25045.08
| 651.2108 | -0.6347702 | 7.2509288 | 4.147985 | 0.007088999 |  |  |  |  | 0.3670227 | 0.06936015 | 3.995788 | 31275.147 | 25045.08
| 650.2036 | -0.6347702 | 7.2618899 | 4.099031 | 0.007095274 |  |  |  |  | 0.3779838 | 0.4237286 | 3.077456 | 31275.147 | 25045.08
| 650.3985 | -0.6347702 | 7.2728076 | 4.084627 | 0.007097192 |  |  |  |  | 0.3889015 | 0.1715012 | 2.225924 | 31275.147 | 25045.08
| 650.561 | -0.6347702 | 7.2837508 | 4.149536 | 0.007089478 |  |  |  |  | 0.3998447 | 0.8056523 | 0.9911776 | 31275.147 | 25045.08
| 650.561 | -0.6347702 | 7.293759 | 4.108112 | 0.007094754 |  |  |  |  | 0.4098529 | 1.586831 | 0.5787255 | 31275.147 | 25045.08
| 649.9437 | -0.6347702 | 7.3046759 | 4.056785 | 0.007101469 |  |  |  |  | 0.4207698 | 0.9337572 | 0.5654005 | 31275.147 | 25045.08
| 650.3661 | -0.6347702 | 7.3147143 | 4.108268 | 0.007095114 |  |  |  |  | 0.4308082 | 0.08412502 | 0.9361222 | 31275.147 | 25045.08
| 649.8138 | -0.6347702 | 7.3256313 | 3.995235 | 0.007109063 |  |  |  |  | 0.4417252 | -0.8430582 | 1.690205 | 31275.147 | 25045.08
| 649.9762 | -0.6347702 | 7.3356766 | 4.010562 | 0.007106825 |  |  |  |  | 0.4517705 | -1.471191 | 3.063073 | 31275.147 | 25045.08
| 650.1386 | -0.6347702 | 7.3465308 | 4.071785 | 0.007099151 |  |  |  |  | 0.4626247 | -1.248845 | 3.918249 | 31275.147 | 25045.08
| 650.0737 | -0.6347702 | 7.3565515 | 4.039254 | 0.007102828 |  |  |  |  | 0.4726454 | -1.317334 | 4.780163 | 31275.147 | 25045.08
| 650.2686 | -0.6347702 | 7.3676009 | 4.154708 | 0.007088678 |  |  |  |  | 0.4836948 | -0.4181845 | 6.251292 | 31275.147 | 25045.08
| 649.9762 | -0.6347702 | 7.3784958 | 4.009314 | 0.007106346 |  |  |  |  | 0.4945897 | 0.5448774 | 7.35238 | 31275.147 | 25045.08
| 650.2686 | -0.6347702 | 7.3893885 | 4.011112 | 0.007105866 |  |  |  |  | 0.5054824 | 0.2585926 | 8.571963 | 31275.147 | 25045.08
| 650.4635 | -0.6347702 | 7.3994671 | 3.941527 | 0.007114021 |  |  |  |  | 0.515561 | -0.01993975 | 9.427258 | 31275.147 | 25045.08
| 650.3985 | -0.6347702 | 7.4094937 | 3.941749 | 0.007113741 |  |  |  |  | 0.5255876 | -1.085991 | 9.641595 | 31275.147 | 25045.08
End Of Dynamic Ramp Hold | 650.2361 | -0.6347702 | 7.4204155 | 4.044743 | 0.00710107 | -39688.7 | -1.127227 |  |  | 0.5365094 | -1.649744 | 9.789931 | 31275.147 | 25045.08
| 650.2036 | -0.6338538 | 7.4396264 | 4.024222 | 0.008174982 | -40224.76 | -1.295603 |  |  | 0.5557203 | -1.303919 | 9.019322 | 31275.147 | 25045.08
| 650.0412 | -0.6328452 | 7.4497125 | 4.155477 | 0.009363333 | -45665.01 | -1.634339 |  |  | 0.5658064 | 0.300167 | 9.759382 | 31275.147 | 25045.08
| 650.7884 | -0.6317432 | 7.4607333 | 4.352401 | 0.01065703 | -54388.33 | -2.160485 |  |  | 0.5768272 | 3.074305 | 10.52391 | 31275.147 | 25045.08
| 650.3985 | -0.6306593 | 7.4715715 | 4.366042 | 0.0119548 | -64970.72 | -2.433015 |  |  | 0.5876654 | 5.879612 | 10.71312 | 31275.147 | 25045.08
| 650.8859 | -0.6296528 | 7.4816366 | 4.519231 | 0.01313947 | -77649.36 | -3.024383 |  |  | 0.5977305 | 7.240952 | 11.06118 | 31275.147 | 25045.08
| 650.7234 | -0.6285607 | 7.4925576 | 4.625769 | 0.01443815 | -95321.97 | -3.625656 |  |  | 0.6086515 | 8.336739 | 9.796209 | 31275.147 | 25045.08
| 650.561 | -0.6275532 | 7.5026331 | 4.670135 | 0.0156355 | -130661.6 | -4.005382 |  |  | 0.618727 | 9.364504 | 9.052398 | 31275.147 | 25045.08
| 651.2108 | -0.6264713 | 7.5134516 | 4.775747 | 0.01691961 | -212149.8 | -4.677689 |  |  | 0.6295455 | 9.877843 | 7.748983 | 31275.147 | 25045.08
| 651.3732 | -0.6254542 | 7.5236229 | 4.972901 | 0.01810972 | -565665.4 | -5.989863 |  |  | 0.6397168 | 9.439468 | 6.896084 | 31275.147 | 25045.08
| 651.5032 | -0.6243961 | 7.5342037 | 5.223975 | 0.01934479 | 639471 | -8.40054 |  |  | 0.6502976 | 10.34807 | 5.741422 | 31275.147 | 25045.08
| 651.5032 | -0.6233923 | 7.5442414 | 5.29578 | 0.0205393 | 216892.6 | -9.242904 |  |  | 0.6603353 | 11.77243 | 4.608336 | 31275.147 | 25045.08
| 651.4382 | -0.6222603 | 7.5555623 | 5.419064 | 0.02188097 | 128248.6 | -10.95979 |  |  | 0.6716562 | 12.62197 | 2.663001 | 31275.147 | 25045.08
| 651.4057 | -0.6211877 | 7.5662883 | 5.489483 | 0.02315685 | 91986.38 | -11.78953 |  |  | 0.6823822 | 12.75976 | 0.6187209 | 31275.147 | 25045.08
| 651.2758 | -0.6200962 | 7.5772031 | 5.617631 | 0.02444956 | 73629.81 | -14.07552 |  |  | 0.693297 | 12.29635 | -1.159675 | 31275.147 | 25045.08
| 651.3407 | -0.6189988 | 7.5881764 | 5.713727 | 0.02575099 | 61137.76 | -15.6997 |  |  | 0.7042703 | 11.40152 | -2.060891 | 31275.147 | 25045.08
| 651.9905 | -0.6179039 | 7.5991262 | 5.823067 | 0.02705173 | 52572.59 | -17.90288 |  |  | 0.7152201 | 9.749312 | -2.538045 | 31275.147 | 25045.08
| 651.8605 | -0.6169029 | 7.609136 | 5.875766 | 0.02824709 | 47891.12 | -18.54351 |  |  | 0.7252299 | 8.381195 | -2.707918 | 31275.147 | 25045.08
| 652.0555 | -0.615902 | 7.6191448 | 5.93139 | 0.02944006 | 43899.76 | -19.12196 |  |  | 0.7352387 | 8.000999 | -3.036961 | 31275.147 | 25045.08
| 652.2504 | -0.6148109 | 7.6300563 | 6.062547 | 0.03073175 | 40091.94 | -22.82089 |  |  | 0.7461502 | 7.735736 | -3.478745 | 31275.147 | 25045.08
| 652.5103 | -0.6137104 | 7.6410608 | 6.13483 | 0.03204098 | 37547.68 | -24.21048 |  |  | 0.7571547 | 7.292044 | -3.483271 | 31275.147 | 25045.08
| 652.8027 | -0.6126109 | 7.6520557 | 6.267182 | 0.03334094 | 35417.65 | -30.02442 |  |  | 0.7681496 | 7.125761 | -3.245662 | 31275.147 | 25045.08
| 652.5753 | -0.6115218 | 7.6629468 | 6.401196 | 0.03463011 | 33840.72 | -39.31415 |  |  | 0.7790407 | 7.518382 | -2.506041 | 31275.147 | 25045.08
| 652.4778 | -0.6104158 | 7.6740066 | 6.358786 | 0.03596437 | 32210.61 | -29.0548 |  |  | 0.7901005 | 7.582807 | -1.740096 | 31275.147 | 25045.08
| 652.023 | -0.609309 | 7.6850744 | 6.551797 | 0.03726063 | 30794.69 | -43.96369 |  |  | 0.8011683 | 7.685979 | -1.180473 | 31275.147 | 25045.08
| 652.6403 | -0.6082356 | 7.6958088 | 6.611861 | 0.03854399 | 29657.03 | -44.29704 |  |  | 0.8119027 | 7.729538 | -0.734521 | 31275.147 | 25045.08
| 652.7378 | -0.6071253 | 7.7069115 | 6.7176 | 0.03986182 | 28534.47 | -51.92809 |  |  | 0.8230054 | 7.719224 | -0.4486155 | 31275.147 | 25045.08
| 652.5103 | -0.6060427 | 7.7177375 | 6.841678 | 0.04114476 | 27610.84 | -68.62454 |  |  | 0.8338314 | 7.716457 | -0.1852228 | 31275.147 | 25045.08
| 652.5103 | -0.6050279 | 7.7278855 | 6.920632 | 0.04235003 | 26987.28 | -78.55664 |  |  | 0.8439794 | 7.972738 | 0.0599328 | 31275.147 | 25045.08
| 653.0301 | -0.6039379 | 7.7387854 | 6.983118 | 0.04364888 | 26380.99 | -80.28442 |  |  | 0.8548793 | 8.053098 | 0.2905441 | 31275.147 | 25045.08
| 652.9652 | -0.6028551 | 7.7496136 | 7.101694 | 0.04493389 | 25804.03 | -118.2076 |  |  | 0.8657075 | 8.422656 | 0.5070291 | 31275.147 | 25045.08
| 653.5175 | -0.6018412 | 7.7597525 | 7.154862 | 0.04614126 | 25272.33 | -112.2653 |  |  | 0.8758464 | 7.752086 | 0.4925017 | 31275.147 | 25045.08
| 653.7774 | -0.6007424 | 7.7707412 | 7.307816 | 0.04743946 | 24920.25 | -378.0886 |  |  | 0.8868351 | 7.402033 | 0.4805684 | 31275.147 | 25045.08
| 653.8424 | -0.5996406 | 7.7817585 | 7.37336 | 0.04875033 | 24652.48 | -512.5803 |  |  | 0.8978524 | 7.567327 | 0.5222807 | 31275.147 | 25045.08
| 653.6474 | -0.5985521 | 7.7926435 | 7.490694 | 0.05004355 | 24462.7 | 493.8668 | -2294.615 |  | 0.9087374 | 7.73196 | 0.512013 | 31275.147 | 25045.08
| 653.8424 | -0.5975439 | 7.8027259 | 7.655172 | 0.05122762 | 24341.62 | 113.2325 | 8288.453 |  | 0.9188198 | 8.462738 | 0.5039077 | 31275.147 | 25045.08
| 653.7774 | -0.5965427 | 7.8127376 | 7.628017 | 0.05243184 | 24169.59 | 225.6534 | -5814.286 |  | 0.9288315 | 9.084042 | 0.4947699 | 31275.147 | 25045.08
| 653.7124 | -0.5954568 | 7.8235966 | 7.728291 | 0.05372412 | 23955.84 | 147.4688 | 35841.33 |  | 0.9396905 | 8.525687 | 0.6780249 | 31275.147 | 25045.08
| 653.6149 | -0.5944522 | 7.8336432 | 7.815595 | 0.05491496 | 23735.69 | 118.647 | 6255.34 |  | 0.9497371 | 8.24469 | 1.043351 | 31275.147 | 25045.08
| 653.6149 | -0.5934518 | 7.8436468 | 7.872631 | 0.05610664 | 23569.21 | 116.2589 | 5241.807 |  | 0.9597407 | 7.603982 | 1.30301 | 31275.147 | 25045.08
| 653.2251 | -0.5923483 | 7.8546818 | 7.932654 | 0.05741866 | 23394.92 | 115.7601 | 4656.999 |  | 0.9707757 | 6.981187 | 1.505037 | 31275.147 | 25045.08
| 653.355 | -0.5912567 | 7.8655974 | 7.9663 | 0.05873088 | 23263.24 | 133.1651 | 6431.579 |  | 0.9816913 | 5.970351 | 1.653163 | 31275.147 | 25045.08
| 653.55 | -0.5901644 | 7.8765212 | 8.006159 | 0.06003599 | 23009.37 | 161.0209 | 12661.56 |  | 0.9926151 | 4.806012 | 1.701355 | 31275.147 | 25045.08
| 653.7124 | -0.5890528 | 7.8876372 | 8.022565 | 0.06136482 | 22826.43 | 247.576 | -9907.308 |  | 1.0037311 | 4.355811 | 1.66585 | 31275.147 | 25045.08
| 653.8098 | -0.587994 | 7.8982253 | 8.207821 | 0.06261099 | 22614.38 | 102.8041 | 2615.07 |  | 1.0143192 | 4.400172 | 1.505236 | 31275.147 | 25045.08
| 653.8424 | -0.5869748 | 7.908417 | 8.370541 | 0.06380732 | 22513.08 | 68.61217 | 1430.008 |  | 1.0245109 | 5.090604 | 1.521497 | 31275.147 | 25045.08
| 654.3297 | -0.5859575 | 7.9185903 | 8.264292 | 0.06503802 | 22437.98 | 132.3086 | 3872.591 |  | 1.0346842 | 5.665805 | 1.457387 | 31275.147 | 25045.08
| 654.5896 | -0.5848894 | 7.929271 | 8.361844 | 0.06631993 | 22389.56 | 104.5197 | 2363.705 |  | 1.0453649 | 5.707628 | 1.036554 | 31275.147 | 25045.08
| 654.6871 | -0.5837883 | 7.9402822 | 8.531676 | 0.06760912 | 22328.54 | 69.3914 | 1330.658 |  | 1.0563761 | 6.680893 | 0.5894419 | 31275.147 | 25045.08
| 655.012 | -0.582691 | 7.9512545 | 8.554607 | 0.06892108 | 22331.76 | 75.22885 | 1428.007 |  | 1.0673484 | 6.983845 | 0.1939592 | 31275.147 | 25045.08
| 654.7845 | -0.5815899 | 7.9622654 | 8.599192 | 0.07023624 | 22427.26 | 74.29066 | 1390.67 |  | 1.0783593 | 6.552972 | -0.1537106 | 31275.147 | 25045.08
| 654.4271 | -0.5804927 | 7.9732374 | 8.56145 | 0.07155969 | 22551.82 | 95.16698 | 1878.162 |  | 1.0893313 | 5.11646 | -0.3809504 | 31275.147 | 25045.08
| 654.4271 | -0.5794136 | 7.9840289 | 8.687345 | 0.07284085 | 22658.05 | 71.58301 | 1309.85 |  | 1.1001228 | 4.447094 | -0.5661454 | 31275.147 | 25045.08
| 654.1347 | -0.5783214 | 7.9949506 | 8.803239 | 0.07411387 | 22754.82 | 59.2825 | 1064.761 |  | 1.1110445 | 5.273965 | -0.6361778 | 31275.147 | 25045.08
| 654.3297 | -0.5773133 | 8.0050317 | 8.895928 | 0.07532667 | 22874.33 | 52.69997 | 944.9463 |  | 1.1211256 | 5.485458 | -0.8523323 | 31275.147 | 25045.08
| 654.0048 | -0.5762071 | 8.016094 | 8.897593 | 0.07665331 | 23068.17 | 55.82636 | 997.6883 |  | 1.1321879 | 5.604138 | -1.141346 | 31275.147 | 25045.08
| 654.1672 | -0.5751122 | 8.0270431 | 9.028529 | 0.07794758 | 23221.02 | 47.01895 | 847.9202 |  | 1.143137 | 6.114463 | -1.314395 | 31275.147 | 25045.08
| 654.5246 | -0.574026 | 8.0379047 | 9.005022 | 0.07925378 | 23400.07 | 51.66419 | 922.9268 |  | 1.1539986 | 6.778624 | -1.449299 | 31275.147 | 25045.08
| 654.3297 | -0.5730218 | 8.0479471 | 9.175913 | 0.08043533 | 23543.08 | 41.68116 | 760.5948 |  | 1.164041 | 6.912503 | -1.509326 | 31275.147 | 25045.08
| 654.4921 | -0.5720211 | 8.0579539 | 9.17256 | 0.08163363 | 23659.3 | 44.03117 | 794.0228 |  | 1.1740478 | 6.424471 | -1.602012 | 31275.147 | 25045.08
| 654.7845 | -0.5710167 | 8.0679979 | 9.278578 | 0.08282241 | 23751.22 | 40.20403 | 730.4633 |  | 1.1840918 | 5.872604 | -1.690897 | 31275.147 | 25045.08
| 655.4018 | -0.5699346 | 8.0788186 | 9.30338 | 0.08411935 | 23864.28 | 41.01897 | 739.1424 |  | 1.1949125 | 5.798672 | -1.776854 | 31275.147 | 25045.08
| 654.7845 | -0.5689305 | 8.0888594 | 9.248182 | 0.08533319 | 24006.97 | 46.18982 | 817.0808 |  | 1.2049533 | 5.40008 | -1.865428 | 31275.147 | 25045.08
| 655.4668 | -0.567827 | 8.0998952 | 9.362832 | 0.08663787 | 24124.05 | 41.73651 | 745.0993 |  | 1.2159891 | 4.503154 | -1.949015 | 31275.147 | 25045.08
| 655.9866 | -0.5667462 | 8.1107028 | 9.360158 | 0.08793631 | 24184.02 | 44.38856 | 778.7564 |  | 1.2267967 | 3.912534 | -1.721394 | 31275.147 | 25045.08
| 655.3368 | -0.5657343 | 8.1208223 | 9.38795 | 0.08914537 | 24228.44 | 45.27667 | 785.3957 |  | 1.2369162 | 2.98018 | -1.500419 | 31275.147 | 25045.08
| 656.2465 | -0.5646453 | 8.1317119 | 9.551873 | 0.09043295 | 24287.09 | 39.17361 | 689.6397 |  | 1.2478058 | 2.986713 | -1.185261 | 31275.147 | 25045.08
| 655.9866 | -0.5636383 | 8.1417817 | 9.556511 | 0.09163755 | 24273.69 | 41.26672 | 711.4661 |  | 1.2578756 | 3.23946 | -0.8115006 | 31275.147 | 25045.08
| 656.3764 | -0.5625443 | 8.1527219 | 9.684592 | 0.09293364 | 24326.1 | 37.74417 | 656.1381 |  | 1.2688158 | 4.359396 | -0.4488665 | 31275.147 | 25045.08
| 656.1166 | -0.5615421 | 8.1627439 | 9.774633 | 0.09412226 | 24361.33 | 36.08796 | 628.0907 |  | 1.2788378 | 5.779107 | 0.03169014 | 31275.147 | 25045.08
| 655.2718 | -0.5604412 | 8.1737532 | 9.860444 | 0.09542904 | 24437.64 | 34.75583 | 606.1597 |  | 1.2898471 | 6.352604 | 0.4698838 | 31275.147 | 25045.08
| 654.9795 | -0.5594406 | 8.1837587 | 9.922505 | 0.09662267 | 24543.31 | 34.01021 | 594.237 |  | 1.2998526 | 7.235668 | 0.8069295 | 31275.147 | 25045.08
| 655.4668 | -0.5583435 | 8.1947298 | 9.906316 | 0.09794262 | 24629.95 | 35.92679 | 617.1098 |  | 1.3108237 | 6.951649 | 1.135333 | 31275.147 | 25045.08
| 654.817 | -0.5572499 | 8.2056661 | 10.08902 | 0.09922709 | 24734.35 | 31.87213 | 560.5078 |  | 1.32176 | 6.526783 | 1.337165 | 31275.147 | 25045.08
| 654.6221 | -0.5561506 | 8.2166591 | 10.14414 | 0.1005399 | 24860.52 | 31.5324 | 554.7121 |  | 1.332753 | 6.607004 | 1.356038 | 31275.147 | 25045.08
| 655.8891 | -0.5550612 | 8.2275532 | 10.11402 | 0.101851 | 25014.6 | 33.2373 | 577.202 |  | 1.3436471 | 6.113608 | 1.316912 | 31275.147 | 25045.08
| 654.7845 | -0.5540468 | 8.2376965 | 10.18439 | 0.1030325 | 25174.84 | 32.21909 | 564.1482 |  | 1.3537904 | 5.442442 | 1.222681 | 31275.147 | 25045.08
| 655.8242 | -0.552958 | 8.248585 | 10.2316 | 0.1043562 | 25376.84 | 31.84612 | 560.5387 |  | 1.3646789 | 5.042461 | 1.037853 | 31275.147 | 25045.08
| 656.149 | -0.5518588 | 8.2595764 | 10.22156 | 0.1056763 | 25507.6 | 33.05901 | 575.7778 |  | 1.3756703 | 4.377531 | 0.648048 | 31275.147 | 25045.08
| 656.149 | -0.5507869 | 8.2702961 | 10.2796 | 0.1069581 | 25612.05 | 32.63687 | 568.4409 |  | 1.38639 | 3.629471 | 0.2046269 | 31275.147 | 25045.08
| 656.4739 | -0.5496548 | 8.281617 | 10.33892 | 0.1083041 | 25686.87 | 32.35167 | 561.7789 |  | 1.3977109 | 2.876111 | -0.1158074 | 31275.147 | 25045.08
| 656.0841 | -0.5485999 | 8.2921654 | 10.43307 | 0.1095562 | 25775.46 | 31.19064 | 544.5354 |  | 1.4082593 | 3.20322 | -0.459275 | 31275.147 | 25045.08
| 656.8963 | -0.5475879 | 8.3022859 | 10.40251 | 0.1107747 | 25819.13 | 32.89961 | 563.7134 |  | 1.4183798 | 3.552485 | -0.6536437 | 31275.147 | 25045.08
| 655.7917 | -0.5464871 | 8.3132942 | 10.47519 | 0.1120853 | 25837.34 | 32.43393 | 553.2689 |  | 1.4293881 | 3.581919 | -0.702119 | 31275.147 | 25045.08
| 656.0841 | -0.545403 | 8.3241352 | 10.5565 | 0.1133763 | 25852.88 | 31.79939 | 540.8803 |  | 1.4402291 | 3.966994 | -0.8604824 | 31275.147 | 25045.08
| 655.8891 | -0.544293 | 8.3352344 | 10.64012 | 0.1146964 | 25804.23 | 31.35338 | 529.0726 |  | 1.4513283 | 4.435944 | -0.9849307 | 31275.147 | 25045.08
| 656.214 | -0.5432924 | 8.345241 | 10.68616 | 0.1158898 | 25752.56 | 31.58557 | 526.3255 |  | 1.4613349 | 4.684941 | -1.025922 | 31275.147 | 25045.08
| 655.6292 | -0.5421992 | 8.3561728 | 10.75414 | 0.1171903 | 25760.82 | 31.31076 | 518.8456 |  | 1.4722667 | 4.674608 | -0.9606217 | 31275.147 | 25045.08
| 656.0516 | -0.5411044 | 8.3671208 | 10.79552 | 0.1185007 | 25789.68 | 31.51999 | 517.9922 |  | 1.4832147 | 4.804145 | -0.8444644 | 31275.147 | 25045.08
| 655.2393 | -0.540103 | 8.3771346 | 10.79527 | 0.1197015 | 25824.98 | 32.4594 | 526.5391 |  | 1.4932285 | 4.970366 | -0.6534363 | 31275.147 | 25045.08
| 656.214 | -0.5390097 | 8.3880677 | 10.95055 | 0.1209928 | 25883.08 | 30.38043 | 499.1098 |  | 1.5041616 | 4.937409 | -0.5177969 | 31275.147 | 25045.08
| 657.0587 | -0.5379024 | 8.3991024 | 10.89534 | 0.1223281 | 25958.93 | 32.30118 | 520.2161 |  | 1.5151963 | 4.384688 | -0.3079009 | 31275.147 | 25045.08
| 657.611 | -0.5367977 | 8.4099934 | 10.9264 | 0.1236496 | 26045.28 | 32.55463 | 521.6523 |  | 1.5260873 | 3.546186 | -0.2035366 | 31275.147 | 25045.08
| 657.1237 | -0.5356784 | 8.4209018 | 10.9948 | 0.1249833 | 26113.39 | 32.12463 | 514.4334 |  | 1.5369957 | 3.447973 | -0.1008284 | 31275.147 | 25045.08
| 658.2933 | -0.5346384 | 8.4309242 | 11.11741 | 0.1262115 | 26221.96 | 30.57208 | 495.4997 |  | 1.5470181 | 3.444553 | -0.05008371 | 31275.147 | 25045.08
| 657.9359 | -0.5335846 | 8.4409666 | 11.20241 | 0.1274595 | 26344.33 | 29.77665 | 485.8882 |  | 1.5570605 | 4.33413 | 0.02488956 | 31275.147 | 25045.08
| 657.676 | -0.5324307 | 8.4518644 | 11.21502 | 0.1288436 | 26501.26 | 30.18195 | 491.0748 |  | 1.5679583 | 4.895214 | 0.02473911 | 31275.147 | 25045.08
| 657.5461 | -0.5313614 | 8.4618852 | 11.26361 | 0.1301197 | 26610.54 | 30.03718 | 488.7801 |  | 1.5779791 | 4.970428 | -0.04913874 | 31275.147 | 25045.08
| 657.5785 | -0.5301841 | 8.4727894 | 11.27599 | 0.1315308 | 26750.03 | 30.49234 | 494.048 |  | 1.5888833 | 5.613674 | -0.1464114 | 31275.147 | 25045.08
| 657.5136 | -0.5290908 | 8.4828066 | 11.37731 | 0.1328274 | 26853.47 | 29.55825 | 482.2614 |  | 1.5989005 | 5.418301 | -0.290716 | 31275.147 | 25045.08
| 656.9288 | -0.5278746 | 8.4938219 | 11.46728 | 0.1342735 | 27031.24 | 28.80906 | 474.2076 |  | 1.6099158 | 5.098413 | -0.5541471 | 31275.147 | 25045.08
| 656.9288 | -0.5266595 | 8.5047093 | 11.52494 | 0.135724 | 27210.15 | 28.54336 | 471.8852 |  | 1.6208032 | 4.855742 | -0.8146906 | 31275.147 | 25045.08
| 656.7988 | -0.5255288 | 8.5147387 | 11.55058 | 0.1370736 | 27405.36 | 28.62147 | 474.3166 |  | 1.6308326 | 4.856746 | -0.9787077 | 31275.147 | 25045.08
| 656.279 | -0.5242735 | 8.525754 | 11.52149 | 0.1385831 | 27648.55 | 29.44427 | 486.504 |  | 1.6418479 | 4.944736 | -1.094388 | 31275.147 | 25045.08
| 656.409 | -0.5230132 | 8.536712 | 11.5128 | 0.140099 | 27842.76 | 30.09973 | 495.496 |  | 1.6528059 | 3.777066 | -1.135827 | 31275.147 | 25045.08
| 656.0841 | -0.5218457 | 8.5467486 | 11.62817 | 0.1414793 | 27968.49 | 29.07038 | 482.828 |  | 1.6628425 | 3.316125 | -1.081368 | 31275.147 | 25045.08
| 656.5714 | -0.5206653 | 8.5567732 | 11.65165 | 0.1428891 | 28110.31 | 29.29338 | 485.5825 |  | 1.6728671 | 2.670455 | -0.9813161 | 31275.147 | 25045.08
| 656.7013 | -0.5193733 | 8.5676539 | 11.75089 | 0.144429 | 28275.31 | 28.5688 | 477.1962 |  | 1.6837478 | 2.833471 | -0.858908 | 31275.147 | 25045.08
| 657.7085 | -0.5180506 | 8.5786728 | 11.90504 | 0.1459918 | 28482.13 | 27.22926 | 462.2731 |  | 1.6947667 | 4.070138 | -0.6699604 | 31275.147 | 25045.08
| 657.2212 | -0.5168332 | 8.5886903 | 11.88698 | 0.1474547 | 28644.61 | 27.89057 | 470.7721 |  | 1.7047842 | 5.184981 | -0.4364871 | 31275.147 | 25045.08
| 658.3583 | -0.5154905 | 8.5996457 | 12.01065 | 0.1490469 | 28787 | 27.07534 | 460.5956 |  | 1.7157396 | 6.418946 | -0.09123524 | 31275.147 | 25045.08
| 658.3907 | -0.5139977 | 8.6116671 | 12.05551 | 0.1508032 | 28903.46 | 27.23641 | 461.3505 |  | 1.727761 | 7.111551 | 0.1583377 | 31275.147 | 25045.08
| 658.0658 | -0.5126215 | 8.6226173 | 12.12318 | 0.152469 | 29016.17 | 27.12155 | 458.9098 |  | 1.7387112 | 6.629822 | 0.4031693 | 31275.147 | 25045.08
| 657.7734 | -0.5112364 | 8.6335908 | 12.16555 | 0.1541305 | 29142.34 | 27.24543 | 459.6952 |  | 1.7496847 | 6.160958 | 0.4887463 | 31275.147 | 25045.08
| 657.8709 | -0.5099546 | 8.6436064 | 12.23261 | 0.1556538 | 29279.03 | 27.04348 | 457.1068 |  | 1.7597003 | 5.520621 | 0.529888 | 31275.147 | 25045.08
| 658.0658 | -0.5086538 | 8.6536338 | 12.28927 | 0.1572056 | 29442.65 | 26.92568 | 456.085 |  | 1.7697277 | 5.112815 | 0.5270448 | 31275.147 | 25045.08
| 656.8963 | -0.5072655 | 8.6642529 | 12.36126 | 0.1588609 | 29602.91 | 26.71284 | 453.6396 |  | 1.7803468 | 5.298135 | 0.5020073 | 31275.147 | 25045.08
| 657.4161 | -0.5058112 | 8.6752571 | 12.36668 | 0.1606065 | 29726.68 | 27.21594 | 458.8641 |  | 1.791351 | 4.902666 | 0.4980233 | 31275.147 | 25045.08
| 656.7013 | -0.5043472 | 8.6862141 | 12.44551 | 0.1623497 | 29846.48 | 27.02032 | 455.6162 |  | 1.802308 | 4.90783 | 0.3438565 | 31275.147 | 25045.08
| 656.7663 | -0.5028717 | 8.6971254 | 12.35031 | 0.164137 | 29945.58 | 28.58052 | 472.8394 |  | 1.8132193 | 4.112305 | 0.1917665 | 31275.147 | 25045.08
| 657.1887 | -0.5015042 | 8.7071498 | 12.50674 | 0.1657502 | 30068.12 | 27.52434 | 459.7116 |  | 1.8232437 | 3.303274 | 0.06352079 | 31275.147 | 25045.08
| 657.2212 | -0.5001177 | 8.7171783 | 12.45709 | 0.1674174 | 30202 | 28.52167 | 471.2097 |  | 1.8332722 | 2.740761 | 0 | 31275.147 | 25045.08
| 657.9034 | -0.4985976 | 8.7280963 | 12.57071 | 0.1692298 | 30413.65 | 27.86029 | 464.406 |  | 1.8441902 | 2.248501 | -0.0837657 | 31275.147 | 25045.08
| 658.2283 | -0.4970698 | 8.7389452 | 12.60631 | 0.171055 | 30598.13 | 28.00733 | 466.6184 |  | 1.8550391 | 2.695891 | -0.1666176 | 31275.147 | 25045.08
| 658.3258 | -0.4956223 | 8.7490986 | 12.67496 | 0.1727778 | 30749.24 | 27.84384 | 464.6083 |  | 1.8651925 | 3.367742 | -0.1656541 | 31275.147 | 25045.08
| 658.8456 | -0.4941803 | 8.7591194 | 12.83361 | 0.1744863 | 30890.18 | 26.90667 | 453.1698 |  | 1.8752133 | 4.149288 | -0.08232147 | 31275.147 | 25045.08
| 659.3004 | -0.4926008 | 8.7699852 | 12.90282 | 0.1763715 | 31059.93 | 26.80408 | 452.0102 |  | 1.8860791 | 6.383648 | -0.06136639 | 31275.147 | 25045.08
| 658.943 | -0.4911279 | 8.7800142 | 12.97445 | 0.1781281 | 31204.25 | 26.66865 | 450.183 |  | 1.8961081 | 6.865465 | -0.04066414 | 31275.147 | 25045.08
| 659.2679 | -0.4895055 | 8.7909379 | 13.06728 | 0.1800589 | 31391.03 | 26.38465 | 447.1452 |  | 1.9070318 | 8.038662 | 0.1010863 | 31275.147 | 25045.08
| 659.9177 | -0.4879986 | 8.800979 | 13.18456 | 0.1818466 | 31579.15 | 25.88697 | 441.8126 |  | 1.9170729 | 8.223427 | 0.1408745 | 31275.147 | 25045.08
| 659.8527 | -0.4863415 | 8.8119084 | 13.24282 | 0.1838254 | 31780.68 | 25.88441 | 442.3746 |  | 1.9280023 | 8.622315 | 0.1801748 | 31275.147 | 25045.08
| 659.138 | -0.4846808 | 8.8227598 | 13.29426 | 0.1858137 | 31921.12 | 25.99229 | 443.0683 |  | 1.9388537 | 8.191942 | 0.2186093 | 31275.147 | 25045.08
| 659.008 | -0.4831095 | 8.8329162 | 13.31872 | 0.1876911 | 32026.38 | 26.29234 | 445.5837 |  | 1.9490101 | 7.426315 | 0.3550123 | 31275.147 | 25045.08
| 658.6182 | -0.4814199 | 8.8437191 | 13.32924 | 0.1897244 | 32148.22 | 26.72698 | 449.7748 |  | 1.959813 | 6.036209 | 0.508587 | 31275.147 | 25045.08
| 658.6182 | -0.4798157 | 8.8538775 | 13.38773 | 0.1916298 | 32256.69 | 26.77882 | 449.3543 |  | 1.9699714 | 5.031656 | 0.5826489 | 31275.147 | 25045.08
| 657.9359 | -0.4780754 | 8.86475 | 13.45809 | 0.1937083 | 32376.95 | 26.78369 | 448.3476 |  | 1.9808439 | 4.041404 | 0.5781416 | 31275.147 | 25045.08
| 658.1958 | -0.47646 | 8.874772 | 13.51507 | 0.1956388 | 32503.75 | 26.83259 | 448.2602 |  | 1.9908659 | 3.497462 | 0.612561 | 31275.147 | 25045.08
| 658.5207 | -0.4746799 | 8.8856989 | 13.53462 | 0.1977727 | 32653.49 | 27.18932 | 451.9492 |  | 2.0017928 | 3.40792 | 0.6653159 | 31275.147 | 25045.08
| 657.5136 | -0.4728785 | 8.8966303 | 13.69543 | 0.1999106 | 32792.95 | 26.54913 | 443.683 |  | 2.0127242 | 3.98431 | 0.7548415 | 31275.147 | 25045.08
| 657.9034 | -0.471177 | 8.9068304 | 13.70486 | 0.2019428 | 32918.57 | 26.95389 | 447.6759 |  | 2.0229243 | 4.992042 | 0.8808274 | 31275.147 | 25045.08
| 658.2283 | -0.4693558 | 8.9176462 | 13.8214 | 0.2041172 | 33075.31 | 26.63172 | 443.5043 |  | 2.0337401 | 5.992733 | 0.9678679 | 31275.147 | 25045.08
| 658.5532 | -0.4676359 | 8.9277679 | 13.82887 | 0.2061756 | 33259.87 | 26.9904 | 448.0689 |  | 2.0438618 | 6.121632 | 0.9816939 | 31275.147 | 25045.08
| 659.4304 | -0.4657651 | 8.9386507 | 13.8833 | 0.2084137 | 33413.59 | 27.1084 | 448.9553 |  | 2.0547446 | 6.036686 | 0.8649846 | 31275.147 | 25045.08
| 659.008 | -0.4640237 | 8.9486792 | 13.90019 | 0.2105013 | 33560.86 | 27.44339 | 452.5101 |  | 2.0647731 | 5.623057 | 0.7319408 | 31275.147 | 25045.08
| 659.6578 | -0.4620931 | 8.9596797 | 14.00039 | 0.2128015 | 33731.08 | 27.24653 | 449.9631 |  | 2.0757736 | 4.900013 | 0.6365936 | 31275.147 | 25045.08
| 660.275 | -0.4601416 | 8.9706609 | 14.08683 | 0.215128 | 33925.15 | 27.13238 | 448.8166 |  | 2.0867548 | 4.551105 | 0.5427288 | 31275.147 | 25045.08
| 660.4375 | -0.4581942 | 8.9815079 | 14.13795 | 0.2174593 | 34110.01 | 27.25865 | 450.3258 |  | 2.0976018 | 4.685082 | 0.4137457 | 31275.147 | 25045.08
| 660.5025 | -0.4563568 | 8.991619 | 14.23694 | 0.2196427 | 34272.34 | 27.0573 | 447.8075 |  | 2.1077129 | 5.051742 | 0.2684043 | 31275.147 | 25045.08
| 660.8923 | -0.4544881 | 9.0017067 | 14.28043 | 0.2218801 | 34459.11 | 27.20103 | 449.7268 |  | 2.1178006 | 5.726301 | 0.08902382 | 31275.147 | 25045.08
| 660.3075 | -0.4525399 | 9.0122578 | 14.33626 | 0.2242072 | 34647.54 | 27.28629 | 450.8779 |  | 2.1283517 | 6.193078 | -0.1062672 | 31275.147 | 25045.08
| 660.5999 | -0.4504136 | 9.0236194 | 14.36818 | 0.2267527 | 34907.41 | 27.51192 | 454.7047 |  | 2.1397133 | 6.117303 | -0.246887 | 31275.147 | 25045.08
| 659.2679 | -0.4484078 | 9.0342229 | 14.53788 | 0.2291342 | 35141.34 | 26.87812 | 448.166 |  | 2.1503168 | 6.19293 | -0.2633866 | 31275.147 | 25045.08
| 659.138 | -0.4464901 | 9.0442498 | 14.59329 | 0.2314236 | 35389.3 | 26.90548 | 449.8016 |  | 2.1603437 | 6.284627 | -0.2100019 | 31275.147 | 25045.08
| 659.4304 | -0.4443054 | 9.0555591 | 14.73212 | 0.2340161 | 35647.6 | 26.52486 | 446.3588 |  | 2.171653 | 6.863127 | -0.1394055 | 31275.147 | 25045.08
| 659.138 | -0.4422152 | 9.0662609 | 14.78628 | 0.2365206 | 35869.87 | 26.62975 | 448.1747 |  | 2.1823548 | 7.46711 | -0.06934433 | 31275.147 | 25045.08
| 658.7806 | -0.4400529 | 9.0772397 | 14.82418 | 0.23911 | 36101.13 | 26.83385 | 451.237 |  | 2.1933336 | 7.810572 | 0 | 31275.147 | 25045.08
| 659.2679 | -0.4380581 | 9.0872448 | 14.9251 | 0.2414873 | 36306.99 | 26.66349 | 449.6738 |  | 2.2033387 | 7.87841 | 0.05149409 | 31275.147 | 25045.08
| 659.9502 | -0.4358509 | 9.0981905 | 14.94728 | 0.2441266 | 36486.65 | 26.99572 | 453.3245 |  | 2.2142844 | 7.759561 | 0.1705227 | 31275.147 | 25045.08
| 660.9573 | -0.4336314 | 9.1090838 | 15.0298 | 0.2467814 | 36630.64 | 27.02882 | 452.7727 |  | 2.2251777 | 6.480136 | 0.253819 | 31275.147 | 25045.08
| 660.6649 | -0.4315629 | 9.1191426 | 15.00584 | 0.2492627 | 36737.31 | 27.63081 | 458.5612 |  | 2.2352365 | 5.682294 | 0.302261 | 31275.147 | 25045.08
| 661.4446 | -0.4292797 | 9.1301196 | 15.11111 | 0.2519892 | 36795.69 | 27.61115 | 455.8188 |  | 2.2462135 | 4.652245 | 0.2992788 | 31275.147 | 25045.08
| 661.9644 | -0.4269851 | 9.1410296 | 15.20532 | 0.2547279 | 36841.83 | 27.66434 | 453.7541 |  | 2.2571235 | 4.474267 | 0.3127288 | 31275.147 | 25045.08
| 661.737 | -0.4246702 | 9.1519129 | 15.31697 | 0.2574884 | 36877.38 | 27.63581 | 450.5795 |  | 2.2680068 | 4.882803 | 0.3095278 | 31275.147 | 25045.08
| 661.3147 | -0.4224887 | 9.1620616 | 15.37184 | 0.2600861 | 36929.66 | 27.8632 | 450.8962 |  | 2.2781555 | 5.073625 | 0.2906751 | 31275.147 | 25045.08
| 661.1523 | -0.4201355 | 9.1728975 | 15.42171 | 0.2629157 | 36958.73 | 28.18484 | 451.6109 |  | 2.2889914 | 5.809041 | 0.2396631 | 31275.147 | 25045.08
| 660.6324 | -0.4177098 | 9.1839739 | 15.6332 | 0.2657918 | 36968.65 | 27.67021 | 442.5032 |  | 2.3000678 | 6.746759 | 0.1580569 | 31275.147 | 25045.08
| 660.0151 | -0.4152797 | 9.194903 | 15.70214 | 0.2686963 | 36994.09 | 27.90117 | 442.1346 |  | 2.3109969 | 7.872563 | 0.09385049 | 31275.147 | 25045.08
| 660.4375 | -0.4130319 | 9.2049253 | 15.74563 | 0.2713863 | 37081.51 | 28.17049 | 443.4996 |  | 2.3210192 | 8.061646 | 0.09311332 | 31275.147 | 25045.08
| 659.5278 | -0.4105694 | 9.2157911 | 15.86908 | 0.2743204 | 37178.18 | 28.06771 | 440.6286 |  | 2.331885 | 8.136221 | 0.07694836 | 31275.147 | 25045.08
| 659.8527 | -0.4082738 | 9.2258111 | 15.87984 | 0.2770711 | 37259.57 | 28.51786 | 443.8462 |  | 2.341905 | 7.870197 | 0.07633326 | 31275.147 | 25045.08
| 660.3075 | -0.4057432 | 9.2367544 | 16.03587 | 0.2800841 | 37364.55 | 28.25429 | 439.3365 |  | 2.3528483 | 7.832758 | 0.04542476 | 31275.147 | 25045.08
| 659.9502 | -0.4034 | 9.2467703 | 16.08856 | 0.2828851 | 37419.7 | 28.51229 | 439.9836 |  | 2.3628642 | 7.761831 | 0.03002137 | 31275.147 | 25045.08
| 660.6324 | -0.4008048 | 9.2577619 | 16.13043 | 0.2859914 | 37514.12 | 28.85599 | 441.8813 |  | 2.3738558 | 6.659735 | 0 | 31275.147 | 25045.08
| 660.9898 | -0.3981957 | 9.2686911 | 16.21375 | 0.2891132 | 37662.32 | 28.94591 | 441.9248 |  | 2.384785 | 6.334577 | 0 | 31275.147 | 25045.08
| 661.2172 | -0.3957825 | 9.2786941 | 16.27081 | 0.2919974 | 37773.99 | 29.14816 | 442.8485 |  | 2.394788 | 6.325067 | 0.02933731 | 31275.147 | 25045.08
| 661.802 | -0.3933224 | 9.2887807 | 16.3266 | 0.2949408 | 37904.1 | 29.35195 | 444.0434 |  | 2.4048746 | 5.875891 | 0.08740768 | 31275.147 | 25045.08
| 661.8995 | -0.3906527 | 9.2996184 | 16.39868 | 0.2981396 | 38010.27 | 29.53965 | 444.4145 |  | 2.4157123 | 5.753969 | 0.1011271 | 31275.147 | 25045.08
| 662.6142 | -0.388134 | 9.3097306 | 16.56312 | 0.3011268 | 38097.18 | 29.23163 | 439.4604 |  | 2.4258245 | 5.608596 | 0.1576812 | 31275.147 | 25045.08
| 663.1015 | -0.385357 | 9.3207422 | 16.66974 | 0.3044434 | 38212.4 | 29.2595 | 438.2361 |  | 2.4368361 | 6.656161 | 0.2132587 | 31275.147 | 25045.08
| 663.069 | -0.382567 | 9.3317175 | 16.71258 | 0.3077768 | 38350.98 | 29.58359 | 440.5162 |  | 2.4478114 | 7.420878 | 0.2822429 | 31275.147 | 25045.08
| 662.9066 | -0.3797535 | 9.3426553 | 16.8303 | 0.3111444 | 38532.11 | 29.51082 | 439.3005 |  | 2.4587492 | 7.654219 | 0.3644899 | 31275.147 | 25045.08
| 661.6396 | -0.3769321 | 9.3535241 | 16.90058 | 0.3145172 | 38731.81 | 29.65445 | 440.6687 |  | 2.469618 | 8.051338 | 0.445981 | 31275.147 | 25045.08
| 662.1269 | -0.3742597 | 9.3636675 | 16.92227 | 0.3177134 | 38900.09 | 30.02237 | 444.0697 |  | 2.4797614 | 8.034081 | 0.5679521 | 31275.147 | 25045.08
| 661.9644 | -0.3713392 | 9.3746695 | 17.10449 | 0.3211892 | 39101.28 | 29.64033 | 439.899 |  | 2.4907634 | 7.542203 | 0.6746848 | 31275.147 | 25045.08
| 661.0548 | -0.3683935 | 9.385641 | 17.22141 | 0.324707 | 39312.46 | 29.57685 | 439.1977 |  | 2.5017349 | 7.877043 | 0.7255708 | 31275.147 | 25045.08
| 660.7624 | -0.3655209 | 9.3962324 | 17.30186 | 0.3281426 | 39495.71 | 29.68653 | 439.9652 |  | 2.5123263 | 8.100576 | 0.8163178 | 31275.147 | 25045.08
| 661.5421 | -0.3624088 | 9.4075764 | 17.35953 | 0.3318653 | 39721.84 | 29.91774 | 442.4223 |  | 2.5236703 | 8.624091 | 0.8252186 | 31275.147 | 25045.08
| 662.4193 | -0.3594338 | 9.4182992 | 17.49139 | 0.3354097 | 39931.41 | 29.78835 | 441.0403 |  | 2.5343931 | 8.479646 | 0.8342149 | 31275.147 | 25045.08
| 663.3289 | -0.3563704 | 9.4292196 | 17.55326 | 0.3390805 | 40123.06 | 30.00872 | 442.9312 |  | 2.5453135 | 8.655019 | 0.8423277 | 31275.147 | 25045.08
| 663.5239 | -0.3535305 | 9.4392472 | 17.67218 | 0.3424665 | 40284.38 | 29.94354 | 441.6556 |  | 2.5553411 | 8.495807 | 0.8638236 | 31275.147 | 25045.08
| 664.3036 | -0.3503752 | 9.4502584 | 17.76502 | 0.3462338 | 40429.31 | 30.06943 | 441.7919 |  | 2.5663523 | 7.969708 | 0.8574597 | 31275.147 | 25045.08
| 664.466 | -0.3472154 | 9.461169 | 17.812 | 0.3500195 | 40557.66 | 30.41026 | 443.8984 |  | 2.5772629 | 7.939577 | 0.8246253 | 31275.147 | 25045.08
| 664.1736 | -0.3439994 | 9.4721656 | 17.83285 | 0.3538749 | 40654.21 | 30.90354 | 447.0153 |  | 2.5882595 | 7.422452 | 0.7915787 | 31275.147 | 25045.08
| 663.6538 | -0.3407602 | 9.4831138 | 17.97359 | 0.3577417 | 40739.29 | 30.86279 | 444.4903 |  | 2.5992077 | 6.763059 | 0.7332019 | 31275.147 | 25045.08
| 664.2061 | -0.3377511 | 9.4931713 | 18.08153 | 0.3613278 | 40830.91 | 30.91699 | 443.3213 |  | 2.6092652 | 6.734891 | 0.6765898 | 31275.147 | 25045.08
| 662.4518 | -0.3344756 | 9.5040029 | 18.17952 | 0.3652451 | 40928.5 | 31.06454 | 442.9309 |  | 2.6200968 | 7.064871 | 0.6329369 | 31275.147 | 25045.08
| 662.8741 | -0.3314025 | 9.5140733 | 18.28673 | 0.3689096 | 41020.03 | 31.13147 | 441.8806 |  | 2.6301672 | 7.127976 | 0.6029589 | 31275.147 | 25045.08
| 662.2568 | -0.3280024 | 9.5250925 | 18.33435 | 0.372984 | 41131.69 | 31.51256 | 443.9511 |  | 2.6411864 | 7.693894 | 0.548149 | 31275.147 | 25045.08
| 661.6071 | -0.3246242 | 9.5359365 | 18.42433 | 0.3770238 | 41269.84 | 31.67769 | 444.3151 |  | 2.6520304 | 7.913456 | 0.457565 | 31275.147 | 25045.08
| 661.8995 | -0.3214407 | 9.546038 | 18.547 | 0.3808164 | 41420.11 | 31.64617 | 443.144 |  | 2.6621319 | 8.295986 | 0.3809831 | 31275.147 | 25045.08
| 662.2568 | -0.3179806 | 9.556904 | 18.63427 | 0.3849564 | 41610.53 | 31.79558 | 444.1065 |  | 2.6729979 | 7.977594 | 0.2809193 | 31275.147 | 25045.08
| 662.7442 | -0.3144389 | 9.5679175 | 18.73447 | 0.3891872 | 41834.13 | 31.87606 | 444.8342 |  | 2.6840114 | 7.780324 | 0.1943458 | 31275.147 | 25045.08
| 664.3036 | -0.3108677 | 9.5788918 | 18.81892 | 0.3934616 | 42103.16 | 31.99612 | 446.618 |  | 2.6949857 | 7.934669 | 0.1571731 | 31275.147 | 25045.08
| 664.9533 | -0.3072465 | 9.5899066 | 18.90469 | 0.3977889 | 42389.6 | 32.10334 | 448.5102 |  | 2.7060005 | 8.034595 | 0.108355 | 31275.147 | 25045.08
| 664.8884 | -0.3039087 | 9.5999436 | 18.99868 | 0.4017708 | 42626.52 | 32.1542 | 449.3919 |  | 2.7160375 | 8.558092 | 0.0599328 | 31275.147 | 25045.08
| 665.798 | -0.3002268 | 9.6109078 | 19.07584 | 0.406182 | 42906.31 | 32.31031 | 451.6328 |  | 2.7270017 | 8.189063 | 0 | 31275.147 | 25045.08
| 665.7655 | -0.2965515 | 9.6217441 | 19.14407 | 0.4105872 | 43158.25 | 32.51952 | 454.007 |  | 2.737838 | 7.831116 | -0.0474794 | 31275.147 | 25045.08
| 665.3107 | -0.2927715 | 9.6327531 | 19.296 | 0.4150957 | 43386.94 | 32.40555 | 452.7621 |  | 2.748847 | 7.75137 | -0.08260972 | 31275.147 | 25045.08
| 663.9787 | -0.2889593 | 9.6437188 | 19.36041 | 0.4196509 | 43571.55 | 32.69247 | 454.8254 |  | 2.7598127 | 8.103142 | -0.09377369 | 31275.147 | 25045.08
| 664.2386 | -0.2854441 | 9.6537339 | 19.4149 | 0.4238602 | 43741.6 | 32.97656 | 456.9236 |  | 2.7698278 | 7.789166 | -0.06988707 | 31275.147 | 25045.08
| 664.6284 | -0.2818965 | 9.6637501 | 19.51926 | 0.4281007 | 43903.18 | 33.05922 | 456.8984 |  | 2.779844 | 7.577754 | -0.06943536 | 31275.147 | 25045.08
| 664.7909 | -0.2783125 | 9.6737625 | 19.71188 | 0.4323733 | 44040.91 | 32.79838 | 453.1453 |  | 2.7898564 | 8.001455 | -0.04596532 | 31275.147 | 25045.08
| 663.9137 | -0.2743557 | 9.6846964 | 19.86283 | 0.4371014 | 44127.47 | 32.81224 | 451.0489 |  | 2.8007903 | 9.067067 | -0.02277257 | 31275.147 | 25045.08
| 663.8487 | -0.2706902 | 9.6947186 | 19.9271 | 0.4414804 | 44242.75 | 33.10297 | 452.3551 |  | 2.8108125 | 10.06524 | 0.0565047 | 31275.147 | 25045.08
| 663.2315 | -0.2666373 | 9.7056829 | 20.00043 | 0.4463306 | 44415.9 | 33.38275 | 454.0635 |  | 2.8217768 | 10.05197 | 0.1234096 | 31275.147 | 25045.08
| 663.7188 | -0.2625255 | 9.7166951 | 20.16673 | 0.4512396 | 44593.85 | 33.28981 | 452.2177 |  | 2.832789 | 10.43753 | 0.1782134 | 31275.147 | 25045.08
| 664.336 | -0.2584009 | 9.7276169 | 20.2621 | 0.4561742 | 44800.37 | 33.46283 | 453.3598 |  | 2.8437108 | 10.53633 | 0.2655637 | 31275.147 | 25045.08
| 664.9858 | -0.2541866 | 9.7386377 | 20.31083 | 0.4612145 | 45056.75 | 33.7993 | 456.7379 |  | 2.8547316 | 9.910126 | 0.3631141 | 31275.147 | 25045.08
| 666.6427 | -0.2500592 | 9.7493332 | 20.41683 | 0.4661646 | 45303.67 | 33.89717 | 457.7636 |  | 2.8654271 | 8.649611 | 0.4485543 | 31275.147 | 25045.08
| 666.4478 | -0.246007 | 9.7597312 | 20.65899 | 0.4709404 | 45531.73 | 33.4512 | 453.4183 |  | 2.8758251 | 8.860698 | 0.5225387 | 31275.147 | 25045.08
| 667.195 | -0.2418725 | 9.7701938 | 20.71337 | 0.475934 | 45831.52 | 33.71568 | 456.8048 |  | 2.8862877 | 9.768606 | 0.5417367 | 31275.147 | 25045.08
| 667.13 | -0.2373491 | 9.781601 | 20.86765 | 0.4813295 | 46193.4 | 33.60928 | 457.227 |  | 2.8976949 | 10.67429 | 0.5397973 | 31275.147 | 25045.08
| 667.0326 | -0.2330582 | 9.792234 | 20.88297 | 0.4864651 | 46498.68 | 34.02971 | 462.1477 |  | 2.9083279 | 10.695 | 0.5053165 | 31275.147 | 25045.08
| 667.4224 | -0.2289542 | 9.8023177 | 21.00315 | 0.4913692 | 46775.75 | 34.0365 | 462.8263 |  | 2.9184116 | 10.34186 | 0.4710309 | 31275.147 | 25045.08
| 666.8701 | -0.224482 | 9.813196 | 21.19451 | 0.4967154 | 47072.29 | 33.82236 | 461.3414 |  | 2.9292899 | 10.66135 | 0.4261415 | 31275.147 | 25045.08
| 665.6681 | -0.2199284 | 9.8241479 | 21.30848 | 0.5021598 | 47371.2 | 33.90635 | 462.7419 |  | 2.9402418 | 10.53093 | 0.3816835 | 31275.147 | 25045.08
| 665.5056 | -0.2157213 | 9.8341488 | 21.40843 | 0.5071896 | 47484.78 | 34.10068 | 462.9201 |  | 2.9502427 | 10.23313 | 0.2850513 | 31275.147 | 25045.08
| 665.3757 | -0.2114397 | 9.8442269 | 21.4533 | 0.5123026 | 47767.43 | 34.40019 | 466.4431 |  | 2.9603208 | 10.43634 | 0.1997093 | 31275.147 | 25045.08
| 664.3685 | -0.2067654 | 9.855116 | 21.46665 | 0.5179188 | 48103.42 | 34.84461 | 471.8192 |  | 2.9712099 | 9.552377 | 0.1046306 | 31275.147 | 25045.08
| 664.8884 | -0.2024159 | 9.865164 | 21.69194 | 0.523088 | 48364.42 | 34.49422 | 468.7036 |  | 2.9812579 | 9.433784 | 0.01041173 | 31275.147 | 25045.08
| 664.8559 | -0.1976444 | 9.8760416 | 21.77097 | 0.5288135 | 48641.55 | 34.73701 | 471.2558 |  | 2.9921355 | 9.30632 | -0.04139868 | 31275.147 | 25045.08
| 664.9858 | -0.1931995 | 9.8860951 | 21.84764 | 0.5341181 | 48877.83 | 34.9587 | 473.3202 |  | 3.002189 | 8.308092 | -0.1029203 | 31275.147 | 25045.08
| 665.3757 | -0.188261 | 9.897123 | 22.02523 | 0.5400215 | 49144.75 | 34.86619 | 472.3841 |  | 3.0132169 | 9.013525 | -0.143188 | 31275.147 | 25045.08
| 665.9605 | -0.1833415 | 9.9080082 | 22.11377 | 0.5459074 | 49385.24 | 35.10478 | 474.3422 |  | 3.0241021 | 9.70682 | -0.1930512 | 31275.147 | 25045.08
| 667.8447 | -0.1783313 | 9.9189663 | 22.2678 | 0.5518969 | 49607.63 | 35.1291 | 473.9208 |  | 3.0350602 | 10.54738 | -0.2724026 | 31275.147 | 25045.08
| 667.9422 | -0.1737092 | 9.9289699 | 22.35581 | 0.5574217 | 49777.06 | 35.36238 | 475.1101 |  | 3.0450638 | 10.85969 | -0.3205885 | 31275.147 | 25045.08
| 667.6823 | -0.1690187 | 9.9390168 | 22.47449 | 0.5630273 | 49951.5 | 35.49009 | 475.3143 |  | 3.0551107 | 10.52319 | -0.3382591 | 31275.147 | 25045.08
| 669.0143 | -0.163918 | 9.9498355 | 22.57952 | 0.5691448 | 50116.41 | 35.72832 | 476.1639 |  | 3.0659294 | 10.72913 | -0.3947287 | 31275.147 | 25045.08
| 669.6316 | -0.1587269 | 9.9607334 | 22.68524 | 0.5753417 | 50271.14 | 35.97606 | 476.9364 |  | 3.0768273 | 9.996338 | -0.3915591 | 31275.147 | 25045.08
| 670.0214 | -0.1538217 | 9.9708984 | 22.81334 | 0.5812008 | 50447.19 | 36.08891 | 476.9335 |  | 3.0869923 | 9.485223 | -0.398556 | 31275.147 | 25045.08
| 669.2417 | -0.1485321 | 9.9817678 | 22.93374 | 0.5875383 | 50617.25 | 36.28438 | 477.3772 |  | 3.0978617 | 9.909262 | -0.3857594 | 31275.147 | 25045.08
| 668.7219 | -0.1430967 | 9.992817 | 23.05876 | 0.5940254 | 50784.2 | 36.47887 | 477.7052 |  | 3.1089109 | 9.798697 | -0.3922996 | 31275.147 | 25045.08
| 668.1696 | -0.1376705 | 10.0037149 | 23.174 | 0.6005223 | 51018 | 36.66437 | 478.8738 |  | 3.1198088 | 9.770499 | -0.3611829 | 31275.147 | 25045.08
| 666.9026 | -0.1320413 | 10.0148294 | 23.29019 | 0.6072229 | 51231.17 | 36.87826 | 479.9347 |  | 3.1309233 | 9.7309 | -0.3114897 | 31275.147 | 25045.08
| 665.993 | -0.1264801 | 10.0257664 | 23.41553 | 0.6138929 | 51461.51 | 37.04181 | 480.7942 |  | 3.1418603 | 10.59441 | -0.2531047 | 31275.147 | 25045.08
| 666.1554 | -0.1208728 | 10.0367095 | 23.64011 | 0.6205935 | 51710.17 | 36.84747 | 478.5475 |  | 3.1528034 | 11.05983 | -0.1862968 | 31275.147 | 25045.08
| 666.4478 | -0.1156517 | 10.0467631 | 23.77071 | 0.6268349 | 51954.62 | 36.93113 | 479.1337 |  | 3.162857 | 11.85713 | -0.1111639 | 31275.147 | 25045.08
| 666.7727 | -0.1098543 | 10.0578075 | 23.8339 | 0.6337717 | 52201.37 | 37.31793 | 482.2264 |  | 3.1739014 | 12.07679 | -0.03681656 | 31275.147 | 25045.08
| 668.7544 | -0.1040689 | 10.0687093 | 24.04881 | 0.6406896 | 52445.55 | 37.17787 | 480.3852 |  | 3.1848032 | 12.39972 | 0.02743175 | 31275.147 | 25045.08
| 670.2163 | -0.09816894 | 10.0797088 | 24.16579 | 0.6477514 | 52712.91 | 37.37204 | 481.9239 |  | 3.1958027 | 12.96235 | 0.08178615 | 31275.147 | 25045.08
| 671.2884 | -0.09221531 | 10.0906763 | 24.27662 | 0.6548707 | 52981.32 | 37.58851 | 483.6746 |  | 3.2067702 | 12.73167 | 0.1625664 | 31275.147 | 25045.08
| 671.4834 | -0.08621177 | 10.1016147 | 24.41353 | 0.6620515 | 53219.97 | 37.7364 | 484.3802 |  | 3.2177086 | 11.92355 | 0.2063249 | 31275.147 | 25045.08
| 670.9635 | -0.0801295 | 10.1125575 | 24.56818 | 0.6693265 | 53466.12 | 37.82582 | 484.6147 |  | 3.2286514 | 11.41553 | 0.2494979 | 31275.147 | 25045.08
| 670.0539 | -0.07394279 | 10.1235865 | 24.78227 | 0.6767154 | 53722.89 | 37.71896 | 483.1316 |  | 3.2396804 | 12.05032 | 0.2744369 | 31275.147 | 25045.08
| 670.0214 | -0.06824437 | 10.1336381 | 24.81804 | 0.6835309 | 53899.39 | 38.19343 | 486.3112 |  | 3.249732 | 12.26701 | 0.3164995 | 31275.147 | 25045.08
| 668.8193 | -0.06199972 | 10.144539 | 24.97888 | 0.6910084 | 54082.53 | 38.30916 | 485.9332 |  | 3.2606329 | 11.76187 | 0.3402115 | 31275.147 | 25045.08
| 669.1767 | -0.05620523 | 10.1545593 | 25.08332 | 0.6978946 | 54219.3 | 38.57823 | 486.6873 |  | 3.2706532 | 11.89811 | 0.3464555 | 31275.147 | 25045.08
| 667.0975 | -0.04997354 | 10.1652113 | 25.20093 | 0.7053884 | 54388.04 | 38.84245 | 487.5227 |  | 3.2813052 | 11.5904 | 0.300785 | 31275.147 | 25045.08
| 667.8447 | -0.04401209 | 10.1753411 | 25.38876 | 0.7125383 | 54555.16 | 38.83296 | 486.0394 |  | 3.291435 | 11.66981 | 0.2730381 | 31275.147 | 25045.08
| 667.7798 | -0.03745724 | 10.1863185 | 25.55759 | 0.720331 | 54682.91 | 38.97282 | 485.1213 |  | 3.3024124 | 11.78284 | 0.2370029 | 31275.147 | 25045.08
| 668.4295 | -0.03089049 | 10.1971678 | 25.62506 | 0.7282198 | 54846.58 | 39.43649 | 487.5632 |  | 3.3132617 | 11.77398 | 0.1847703 | 31275.147 | 25045.08
| 669.6641 | -0.02420364 | 10.2081443 | 25.72877 | 0.7362303 | 55025.21 | 39.77881 | 489.057 |  | 3.3242382 | 12.03346 | 0.1083883 | 31275.147 | 25045.08
| 669.9565 | -0.01800015 | 10.2181971 | 25.88917 | 0.7436284 | 55203.06 | 39.8644 | 488.5609 |  | 3.334291 | 11.55436 | 0.02485357 | 31275.147 | 25045.08
| 671.2559 | -0.01119103 | 10.2291103 | 26.08291 | 0.7517604 | 55402.2 | 39.89434 | 487.5232 |  | 3.3452042 | 11.82463 | -0.04935744 | 31275.147 | 25045.08
| 671.7432 | -0.004858354 | 10.239167 | 26.12615 | 0.7593506 | 55666.21 | 40.33356 | 491.2316 |  | 3.3552609 | 11.79593 | -0.1227414 | 31275.147 | 25045.08
| 673.1402 | 0.002163818 | 10.250213 | 26.34925 | 0.767723 | 55947.35 | 40.22913 | 489.9871 |  | 3.3663069 | 11.28183 | -0.1708374 | 31275.147 | 25045.08
| 673.595 | 0.00917142 | 10.2611068 | 26.50284 | 0.7761284 | 56270.69 | 40.33224 | 491.1292 |  | 3.3772007 | 11.98271 | -0.218469 | 31275.147 | 25045.08
| 673.3676 | 0.01621526 | 10.2719545 | 26.63173 | 0.784561 | 56611.81 | 40.505 | 493.1226 |  | 3.3880484 | 13.12303 | -0.225446 | 31275.147 | 25045.08
| 673.725 | 0.02279048 | 10.2819559 | 26.78018 | 0.7924107 | 56917.54 | 40.57497 | 494.0384 |  | 3.3980498 | 13.31751 | -0.2484485 | 31275.147 | 25045.08
| 672.7503 | 0.03009645 | 10.2929464 | 27.00112 | 0.8011413 | 57239 | 40.47797 | 493.2864 |  | 3.4090403 | 13.59535 | -0.2231878 | 31275.147 | 25045.08
| 671.2559 | 0.03748253 | 10.3039467 | 27.15035 | 0.8099668 | 57534.08 | 40.63637 | 494.4521 |  | 3.4200406 | 14.14718 | -0.1901928 | 31275.147 | 25045.08
| 669.5666 | 0.04491784 | 10.3148972 | 27.25274 | 0.8188901 | 57835.29 | 40.94778 | 497.0319 |  | 3.4309911 | 14.52401 | -0.1260458 | 31275.147 | 25045.08
| 669.3717 | 0.05247526 | 10.325917 | 27.45181 | 0.8279126 | 58105.93 | 40.96789 | 496.6214 |  | 3.4420109 | 13.97288 | -0.07829427 | 31275.147 | 25045.08
| 669.3067 | 0.06009879 | 10.3368911 | 27.57602 | 0.8370205 | 58298.25 | 41.28079 | 497.8131 |  | 3.452985 | 13.81121 | 0 | 31275.147 | 25045.08
| 670.996 | 0.0677994 | 10.3478644 | 27.75099 | 0.8462396 | 58490 | 41.43523 | 497.5755 |  | 3.4639583 | 13.80736 | 0.06943069 | 31275.147 | 25045.08
| 673.1077 | 0.07554913 | 10.3587992 | 28.01464 | 0.8555015 | 58659.25 | 41.3179 | 494.6952 |  | 3.4748931 | 13.86619 | 0.1224594 | 31275.147 | 25045.08
| 673.8874 | 0.08332347 | 10.3696431 | 28.07253 | 0.8648131 | 58822.86 | 41.86598 | 497.5685 |  | 3.485737 | 14.08145 | 0.1822282 | 31275.147 | 25045.08
| 674.5372 | 0.09064857 | 10.3797485 | 28.28215 | 0.8735561 | 58974.02 | 41.8781 | 495.8843 |  | 3.4958424 | 14.36433 | 0.2260771 | 31275.147 | 25045.08
| 675.6417 | 0.09873944 | 10.3907949 | 28.39422 | 0.8832483 | 59183.28 | 42.25018 | 497.6627 |  | 3.5068888 | 14.48309 | 0.2243363 | 31275.147 | 25045.08
| 675.7716 | 0.1067613 | 10.401638 | 28.4988 | 0.8928639 | 59372.16 | 42.64893 | 499.4653 |  | 3.5177319 | 13.85744 | 0.2077269 | 31275.147 | 25045.08
| 675.5443 | 0.1142792 | 10.4116908 | 28.63405 | 0.9018471 | 59530.9 | 42.90667 | 499.9611 |  | 3.5277847 | 13.05324 | 0.1988151 | 31275.147 | 25045.08
| 675.9341 | 0.1219054 | 10.4217738 | 28.82821 | 0.9109632 | 59738.37 | 42.94951 | 499.1921 |  | 3.5378677 | 12.4459 | 0.1901563 | 31275.147 | 25045.08
| 675.8691 | 0.1295398 | 10.4317808 | 28.92667 | 0.9200898 | 59937.23 | 43.30694 | 501.0119 |  | 3.5478747 | 12.05644 | 0.1743495 | 31275.147 | 25045.08
| 675.3168 | 0.1380531 | 10.4428217 | 29.13263 | 0.9302693 | 60221.48 | 43.3479 | 500.7934 |  | 3.5589156 | 12.43936 | 0.1443579 | 31275.147 | 25045.08
| 673.725 | 0.146461 | 10.4536156 | 29.30855 | 0.9403519 | 60519.41 | 43.46531 | 501.453 |  | 3.5697095 | 13.01863 | 0.1147779 | 31275.147 | 25045.08
| 674.1148 | 0.1543449 | 10.4636324 | 29.49263 | 0.9497599 | 60802.06 | 43.50361 | 501.5431 |  | 3.5797263 | 14.0164 | 0.09275772 | 31275.147 | 25045.08
| 672.328 | 0.1631809 | 10.4747227 | 29.62924 | 0.9603378 | 61133.37 | 43.76033 | 503.6369 |  | 3.5908166 | 14.57182 | 0.04965586 | 31275.147 | 25045.08
| 671.9707 | 0.1719494 | 10.4856027 | 29.86884 | 0.9708395 | 61474.21 | 43.66922 | 502.9567 |  | 3.6016966 | 15.24599 | 0.03526762 | 31275.147 | 25045.08
| 671.6783 | 0.1808677 | 10.4965693 | 29.98143 | 0.9815046 | 61804.84 | 43.99957 | 505.6761 |  | 3.6126632 | 15.54157 | 0.04207768 | 31275.147 | 25045.08
| 671.6133 | 0.1891109 | 10.5065819 | 30.0428 | 0.9913832 | 62150.4 | 44.41534 | 509.6166 |  | 3.6226758 | 15.22521 | 0.06979626 | 31275.147 | 25045.08
| 672.4255 | 0.1982872 | 10.5176248 | 30.27202 | 1.002346 | 62498.91 | 44.37544 | 509.3492 |  | 3.6337187 | 14.55813 | 0.09715845 | 31275.147 | 25045.08
| 672.6204 | 0.2066929 | 10.5276258 | 30.43701 | 1.012395 | 62816.72 | 44.4809 | 510.3046 |  | 3.6437197 | 14.32839 | 0.09665503 | 31275.147 | 25045.08
| 674.7971 | 0.2156608 | 10.5381952 | 30.54718 | 1.023145 | 63138.88 | 44.81137 | 512.9755 |  | 3.6542891 | 14.04867 | 0.0960877 | 31275.147 | 25045.08
| 675.1219 | 0.2243362 | 10.5483191 | 30.75972 | 1.033498 | 63429.19 | 44.79781 | 512.5224 |  | 3.664413 | 14.37501 | 0.06824173 | 31275.147 | 25045.08
| 676.5839 | 0.2338423 | 10.5592848 | 30.92492 | 1.044884 | 63742.49 | 44.99993 | 513.8112 |  | 3.6753787 | 14.17457 | 0.0677976 | 31275.147 | 25045.08
| 678.2732 | 0.2434032 | 10.5702066 | 31.06568 | 1.056334 | 64055.44 | 45.27963 | 515.7506 |  | 3.6863005 | 14.69612 | 0.06735922 | 31275.147 | 25045.08
| 678.3056 | 0.2530768 | 10.5811312 | 31.26443 | 1.067892 | 64367.44 | 45.37899 | 516.1431 |  | 3.6972251 | 15.06504 | 0.06692648 | 31275.147 | 25045.08
| 678.4681 | 0.2620481 | 10.5911482 | 31.38637 | 1.078632 | 64673.61 | 45.6558 | 518.2751 |  | 3.7072421 | 14.68826 | 0.04658192 | 31275.147 | 25045.08
| 679.0204 | 0.2711217 | 10.6011922 | 31.50871 | 1.089494 | 64967.39 | 45.94424 | 520.3331 |  | 3.7172861 | 14.49903 | 0.01323075 | 31275.147 | 25045.08
| 678.728 | 0.2811166 | 10.6121384 | 31.72166 | 1.101442 | 65291.64 | 46.00605 | 520.4856 |  | 3.7282323 | 14.32438 | -0.0197209 | 31275.147 | 25045.08
| 678.793 | 0.2903533 | 10.6221456 | 31.88656 | 1.112496 | 65598.39 | 46.15654 | 521.5123 |  | 3.7382395 | 14.26152 | -0.03921681 | 31275.147 | 25045.08
| 677.7859 | 0.3005315 | 10.6330665 | 32.03302 | 1.124677 | 65921.53 | 46.4379 | 523.4602 |  | 3.7491604 | 14.73227 | -0.03896788 | 31275.147 | 25045.08
| 676.0316 | 0.3108416 | 10.6440025 | 32.29761 | 1.137025 | 66251.68 | 46.34891 | 522.3535 |  | 3.7600964 | 14.95091 | -0.01290591 | 31275.147 | 25045.08
| 674.5372 | 0.3212614 | 10.6549372 | 32.45635 | 1.149504 | 66570.01 | 46.60557 | 523.9852 |  | 3.7710311 | 15.88301 | 0.006411075 | 31275.147 | 25045.08
| 673.5625 | 0.3319447 | 10.6660099 | 32.68289 | 1.162266 | 66905.41 | 46.65489 | 524.0114 |  | 3.7821038 | 16.45064 | 0 | 31275.147 | 25045.08
| 674.2772 | 0.3426666 | 10.6769972 | 32.82811 | 1.175094 | 67220.37 | 46.97086 | 526.0304 |  | 3.7930911 | 17.0848 | -0.01265925 | 31275.147 | 25045.08
| 675.8041 | 0.3534119 | 10.6878996 | 33.04537 | 1.187965 | 67496.77 | 47.08208 | 525.9046 |  | 3.8039935 | 16.93805 | -0.01885556 | 31275.147 | 25045.08
| 676.6163 | 0.3633941 | 10.6979266 | 33.19803 | 1.199896 | 67736.14 | 47.34334 | 526.9325 |  | 3.8140205 | 16.96178 | -0.01248818 | 31275.147 | 25045.08
| 678.6305 | 0.3744128 | 10.7088671 | 33.36512 | 1.213082 | 68005.32 | 47.62915 | 528.1208 |  | 3.824961 | 16.7562 | -0.0185985 | 31275.147 | 25045.08
| 678.0458 | 0.3845938 | 10.7188815 | 33.55383 | 1.225252 | 68247.56 | 47.78332 | 528.263 |  | 3.8349754 | 16.20884 | -0.03694912 | 31275.147 | 25045.08
| 680.4823 | 0.3957808 | 10.7297695 | 33.75721 | 1.238676 | 68548.87 | 47.94181 | 528.7462 |  | 3.8458634 | 16.26604 | -0.07337769 | 31275.147 | 25045.08
| 679.995 | 0.4062449 | 10.7398567 | 33.96661 | 1.251139 | 68794.97 | 48.04034 | 528.4343 |  | 3.8559506 | 16.42797 | -0.1032684 | 31275.147 | 25045.08
| 681.7168 | 0.4176579 | 10.7507158 | 34.15383 | 1.264841 | 69115.17 | 48.24681 | 529.4937 |  | 3.8668097 | 16.88927 | -0.1447926 | 31275.147 | 25045.08
| 682.0416 | 0.4292388 | 10.7616509 | 34.37917 | 1.278692 | 69422.65 | 48.34714 | 529.519 |  | 3.8777448 | 17.26336 | -0.1498004 | 31275.147 | 25045.08
| 681.7168 | 0.440021 | 10.7716998 | 34.51713 | 1.291586 | 69672.66 | 48.68181 | 531.1251 |  | 3.8877937 | 17.52999 | -0.1488044 | 31275.147 | 25045.08
| 680.9696 | 0.4518926 | 10.7826525 | 34.70306 | 1.305805 | 69943.11 | 48.94314 | 531.9807 |  | 3.8987464 | 17.38641 | -0.1418063 | 31275.147 | 25045.08
| 680.9046 | 0.4629121 | 10.7927174 | 34.96083 | 1.318974 | 70223.54 | 48.89405 | 530.7751 |  | 3.9088113 | 17.22446 | -0.1409343 | 31275.147 | 25045.08
| 681.1645 | 0.4739784 | 10.8027194 | 35.08851 | 1.332226 | 70504.94 | 49.25076 | 532.8707 |  | 3.9188133 | 17.41569 | -0.1342366 | 31275.147 | 25045.08
| 679.3777 | 0.4863438 | 10.813786 | 35.3623 | 1.347006 | 70800.3 | 49.24497 | 531.7603 |  | 3.9298799 | 17.40084 | -0.1101283 | 31275.147 | 25045.08
| 678.2407 | 0.4986969 | 10.8247174 | 35.61856 | 1.361775 | 71084.39 | 49.29497 | 531.0133 |  | 3.9408113 | 18.0815 | -0.08634945 | 31275.147 | 25045.08
| 676.7788 | 0.5112023 | 10.8356684 | 35.74387 | 1.376764 | 71358.92 | 49.76571 | 533.5074 |  | 3.9517623 | 18.38995 | -0.06288071 | 31275.147 | 25045.08
| 676.7788 | 0.5237985 | 10.8465831 | 35.94677 | 1.391844 | 71608.55 | 50.012 | 533.9179 |  | 3.962677 | 18.50281 | -0.02270039 | 31275.147 | 25045.08
| 677.1036 | 0.5356322 | 10.8567226 | 36.14412 | 1.405717 | 71768.7 | 50.24439 | 533.5924 |  | 3.9728165 | 18.45481 | 0.005639349 | 31275.147 | 25045.08
| 678.0783 | 0.5484671 | 10.867582 | 36.3922 | 1.421337 | 72014.23 | 50.378 | 532.9684 |  | 3.9836759 | 18.21473 | 0.0279628 | 31275.147 | 25045.08
| 678.2407 | 0.5604658 | 10.877689 | 36.58435 | 1.435711 | 72244.8 | 50.60521 | 533.2998 |  | 3.9937829 | 18.45648 | 0.02777842 | 31275.147 | 25045.08
| 680.5798 | 0.5731357 | 10.8882219 | 36.74313 | 1.45089 | 72426.48 | 51.01771 | 534.3484 |  | 4.0043158 | 18.43557 | 0.0275646 | 31275.147 | 25045.08
| 681.132 | 0.5853023 | 10.8982233 | 36.87971 | 1.465463 | 72621.64 | 51.4464 | 535.8539 |  | 4.0143172 | 17.96417 | 0.03284366 | 31275.147 | 25045.08
| 682.4965 | 0.5992561 | 10.9095713 | 37.17612 | 1.482147 | 72871.84 | 51.47228 | 534.2753 |  | 4.0256652 | 17.91955 | 0.03802696 | 31275.147 | 25045.08
| 684.6081 | 0.6126266 | 10.9203213 | 37.38821 | 1.498126 | 73077.27 | 51.73967 | 534.3105 |  | 4.0364152 | 17.80976 | 0.04851919 | 31275.147 | 25045.08
| 685.2253 | 0.6264195 | 10.9312976 | 37.5997 | 1.514628 | 73323.8 | 52.0106 | 534.7123 |  | 4.0473915 | 17.87856 | 0.04816569 | 31275.147 | 25045.08
| 684.998 | 0.6403564 | 10.9422721 | 37.77661 | 1.531342 | 73595.14 | 52.38216 | 536.129 |  | 4.058366 | 17.67137 | 0.04782175 | 31275.147 | 25045.08
| 682.4965 | 0.6543402 | 10.9531692 | 38.03152 | 1.54808 | 73881.07 | 52.49238 | 535.7217 |  | 4.0692631 | 17.92253 | 0.01583194 | 31275.147 | 25045.08
| 683.4386 | 0.6673728 | 10.9632079 | 38.24572 | 1.563625 | 74162.17 | 52.64977 | 535.9617 |  | 4.0793018 | 18.70161 | 0 | 31275.147 | 25045.08
| 681.4569 | 0.6815932 | 10.9740449 | 38.49643 | 1.580674 | 74506.27 | 52.74232 | 536.0299 |  | 4.0901388 | 19.58039 | -0.01563749 | 31275.147 | 25045.08
| 681.8142 | 0.6948756 | 10.9840788 | 38.68895 | 1.596597 | 74815.22 | 52.96209 | 536.9998 |  | 4.1001727 | 19.54203 | -0.03108551 | 31275.147 | 25045.08
| 679.5727 | 0.709686 | 10.9951396 | 38.88887 | 1.614274 | 75170.08 | 53.23477 | 538.4476 |  | 4.1112335 | 19.9065 | -0.03603831 | 31275.147 | 25045.08
| 679.6701 | 0.7245401 | 11.0060976 | 39.05207 | 1.632058 | 75564.15 | 53.59685 | 540.9937 |  | 4.1221915 | 19.77338 | -0.03581945 | 31275.147 | 25045.08
| 679.1828 | 0.7383859 | 11.0161416 | 39.23641 | 1.648565 | 75923.29 | 53.82742 | 542.5067 |  | 4.1322355 | 19.65677 | -0.04071109 | 31275.147 | 25045.08
| 680.5472 | 0.7534233 | 11.0270351 | 39.51036 | 1.666661 | 76320.77 | 53.84377 | 542.4373 |  | 4.143129 | 18.98146 | -0.04044526 | 31275.147 | 25045.08
| 682.4315 | 0.7687007 | 11.0380038 | 39.70117 | 1.68494 | 76698.85 | 54.1401 | 544.2636 |  | 4.1540977 | 18.62354 | -0.05023301 | 31275.147 | 25045.08
| 685.0304 | 0.7842454 | 11.048996 | 39.92565 | 1.70355 | 77072.89 | 54.34669 | 545.312 |  | 4.1650899 | 18.52045 | -0.04990051 | 31275.147 | 25045.08
| 687.0121 | 0.7999086 | 11.0599588 | 40.19831 | 1.722286 | 77433.72 | 54.41113 | 545.1428 |  | 4.1760527 | 18.89661 | -0.03469467 | 31275.147 | 25045.08
| 688.409 | 0.8156918 | 11.0708837 | 40.46778 | 1.741189 | 77806.88 | 54.48102 | 545.1359 |  | 4.1869776 | 19.73123 | -0.01969265 | 31275.147 | 25045.08
| 688.7339 | 0.830297 | 11.0808892 | 40.74104 | 1.758632 | 78178.77 | 54.44457 | 544.6839 |  | 4.1969831 | 20.85041 | -0.009790803 | 31275.147 | 25045.08
| 688.3441 | 0.8465308 | 11.0918882 | 40.97628 | 1.77806 | 78599.77 | 54.60808 | 545.8157 |  | 4.2079821 | 21.85732 | -0.01946023 | 31275.147 | 25045.08
| 687.3045 | 0.862736 | 11.1027611 | 41.10435 | 1.797514 | 79010.11 | 55.10678 | 549.3805 |  | 4.218855 | 21.78016 | -0.0386709 | 31275.147 | 25045.08
| 687.8242 | 0.8778545 | 11.1128003 | 41.38769 | 1.815562 | 79360.57 | 55.07042 | 548.6341 |  | 4.2288942 | 21.75602 | -0.05765611 | 31275.147 | 25045.08
| 685.0629 | 0.8945862 | 11.1237759 | 41.63364 | 1.835609 | 79775.87 | 55.21999 | 549.5346 |  | 4.2398698 | 21.87829 | -0.08114868 | 31275.147 | 25045.08
| 683.0812 | 0.9114654 | 11.1347439 | 41.92602 | 1.855788 | 80181.37 | 55.23307 | 549.3035 |  | 4.2508378 | 21.57445 | -0.1138137 | 31275.147 | 25045.08
| 683.7634 | 0.927039 | 11.1447494 | 42.18685 | 1.87443 | 80558.48 | 55.26637 | 549.3001 |  | 4.2608433 | 21.9023 | -0.1461263 | 31275.147 | 25045.08
| 681.8792 | 0.9441517 | 11.1556394 | 42.46452 | 1.894919 | 80983.32 | 55.31731 | 549.5367 |  | 4.2717333 | 22.45218 | -0.1732966 | 31275.147 | 25045.08
| 682.3015 | 0.9601569 | 11.1657101 | 42.59579 | 1.914102 | 81362.91 | 55.7653 | 552.5992 |  | 4.281804 | 23.18536 | -0.2048264 | 31275.147 | 25045.08
| 682.8214 | 0.9777362 | 11.1766591 | 42.8447 | 1.935123 | 81733.8 | 55.95638 | 553.2671 |  | 4.292753 | 23.13336 | -0.231142 | 31275.147 | 25045.08
| 682.8214 | 0.9942316 | 11.1868177 | 43.02299 | 1.954843 | 82082.52 | 56.29863 | 555.1464 |  | 4.3029116 | 22.15836 | -0.2342715 | 31275.147 | 25045.08
| 684.9005 | 1.012067 | 11.1976956 | 43.31077 | 1.97624 | 82433.47 | 56.3901 | 554.8392 |  | 4.3137895 | 21.47433 | -0.2325747 | 31275.147 | 25045.08
| 687.337 | 1.030334 | 11.2087274 | 43.60521 | 1.998087 | 82774.71 | 56.48586 | 554.4038 |  | 4.3248213 | 20.83749 | -0.2263749 | 31275.147 | 25045.08
| 690.2607 | 1.048573 | 11.2196023 | 43.80979 | 2.019898 | 83102.87 | 56.85731 | 555.9244 |  | 4.3356962 | 20.87388 | -0.2247763 | 31275.147 | 25045.08
| 691.0729 | 1.067143 | 11.2305623 | 44.04005 | 2.041813 | 83391.35 | 57.17544 | 556.6502 |  | 4.3466562 | 20.91234 | -0.2232872 | 31275.147 | 25045.08
| 692.5997 | 1.08586 | 11.2414752 | 44.44304 | 2.064549 | 83731.49 | 56.96506 | 553.8625 |  | 4.3575691 | 22.12243 | -0.2126486 | 31275.147 | 25045.08
| 691.95 | 1.105045 | 11.2526185 | 44.7162 | 2.087531 | 84088.57 | 57.14829 | 554.1364 |  | 4.3687124 | 23.59788 | -0.1979957 | 31275.147 | 25045.08
| 690.0333 | 1.124351 | 11.2636391 | 44.92126 | 2.110599 | 84415.19 | 57.55759 | 555.7778 |  | 4.379733 | 24.11044 | -0.192267 | 31275.147 | 25045.08
| 686.8172 | 1.143146 | 11.2742471 | 45.14073 | 2.133141 | 84730.81 | 57.89463 | 556.909 |  | 4.390341 | 23.74753 | -0.1779231 | 31275.147 | 25045.08
| 685.1604 | 1.163422 | 11.2855851 | 45.41748 | 2.1574 | 85114.71 | 58.09411 | 557.4052 |  | 4.401679 | 23.46434 | -0.1724213 | 31275.147 | 25045.08
| 684.0883 | 1.182778 | 11.2962772 | 45.7368 | 2.180616 | 85460.23 | 58.12491 | 556.5292 |  | 4.4123711 | 23.80284 | -0.1626987 | 31275.147 | 25045.08
| 686.2324 | 1.203011 | 11.3073376 | 45.89003 | 2.204789 | 85843.68 | 58.68409 | 559.7112 |  | 4.4234315 | 23.14884 | -0.1786632 | 31275.147 | 25045.08
| 689.0588 | 1.22313 | 11.3181964 | 46.2776 | 2.228973 | 86266.85 | 58.48712 | 557.8272 |  | 4.4342903 | 22.15556 | -0.1859697 | 31275.147 | 25045.08
| 692.1449 | 1.243595 | 11.3291444 | 46.59637 | 2.253374 | 86673.87 | 58.51778 | 557.4249 |  | 4.4452383 | 23.44756 | -0.189025 | 31275.147 | 25045.08
| 691.7876 | 1.262824 | 11.3392868 | 46.75239 | 2.276369 | 87095.51 | 58.95407 | 560.3909 |  | 4.4553807 | 24.6881 | -0.1879913 | 31275.147 | 25045.08
| 694.8737 | 1.283568 | 11.3501479 | 47.07981 | 2.301204 | 87523.29 | 58.95091 | 559.9199 |  | 4.4662418 | 24.90048 | -0.1909575 | 31275.147 | 25045.08
| 695.5559 | 1.304576 | 11.3610355 | 47.32761 | 2.326419 | 87978.19 | 59.18381 | 561.3761 |  | 4.4771294 | 24.85404 | -0.2021371 | 31275.147 | 25045.08
| 696.3681 | 1.324189 | 11.3710918 | 47.56413 | 2.349861 | 88407.19 | 59.37006 | 562.5937 |  | 4.4871857 | 24.86468 | -0.2092275 | 31275.147 | 25045.08
| 696.2057 | 1.345587 | 11.3819333 | 47.88241 | 2.375466 | 88882.27 | 59.37896 | 562.6071 |  | 4.4980272 | 24.96385 | -0.2242724 | 31275.147 | 25045.08
| 696.0757 | 1.365568 | 11.3919561 | 48.09508 | 2.399412 | 89313.9 | 59.64677 | 564.3937 |  | 4.50805 | 24.48578 | -0.2310792 | 31275.147 | 25045.08
| 702.4754 | 1.387798 | 11.403 | 50.87527 | 2.425688 | 89739.84 | 52.89803 | 515.1897 |  | 4.5190939 | 26.91168 | -0.2214358 | 31275.147 | 25045.08
| 699.8116 | 1.410163 | 11.413948 | 56.65537 | 2.451599 | 90144.04 | 41.4563 | 431.7948 |  | 4.5300419 | 82.12646 | 0.09197389 | 31275.147 | 25045.08
| 698.1223 | 1.432721 | 11.4248581 | 57.09483 | 2.478642 | 90857.18 | 41.25246 | 431.7527 |  | 4.540952 | 135.7424 | 0.4298596 | 31275.147 | 25045.08
| 698.3173 | 1.453711 | 11.4349596 | 57.44674 | 2.50365 | 91734.87 | 41.07302 | 433.2174 |  | 4.5510535 | 166.3816 | 0.7309056 | 31275.147 | 25045.08
| 697.7325 | 1.476703 | 11.4458847 | 57.90855 | 2.531182 | 92942.32 | 40.66031 | 434.7766 |  | 4.5619786 | 178.7292 | 1.111629 | 31275.147 | 25045.08
| 697.8625 | 1.500099 | 11.4569117 | 58.12326 | 2.559201 | 94453.48 | 40.57258 | 440.6566 |  | 4.5730056 | 168.5087 | 1.50346 | 31275.147 | 25045.08
| 700.3638 | 1.52362 | 11.4678669 | 58.44423 | 2.587356 | 96305.15 | 40.1999 | 446.5043 |  | 4.5839608 | 134.2441 | 1.909685 | 31275.147 | 25045.08
| 701.0135 | 1.545338 | 11.4778775 | 58.66369 | 2.613329 | 98195.4 | 39.93464 | 453.6143 |  | 4.5939714 | 83.13942 | 2.253374 | 31275.147 | 25045.08
| 703.7748 | 1.569364 | 11.4888343 | 58.93573 | 2.642107 | 100732.6 | 39.47392 | 462.9187 |  | 4.6049282 | 34.73968 | 2.655187 | 31275.147 | 25045.08
| 706.2762 | 1.593551 | 11.4997521 | 59.22094 | 2.671026 | 103618.1 | 38.92753 | 473.562 |  | 4.615846 | 32.30215 | 3.046171 | 31275.147 | 25045.08
| 707.3482 | 1.618205 | 11.510751 | 59.41567 | 2.70058 | 106859.4 | 38.47935 | 487.1237 |  | 4.6268449 | 30.64075 | 2.871546 | 31275.147 | 25045.08
| 708.3227 | 1.642895 | 11.5216562 | 59.6586 | 2.73015 | 110009 | 38.0258 | 499.8531 |  | 4.6377501 | 29.85867 | 2.668777 | 31275.147 | 25045.08
| 708.875 | 1.666179 | 11.5318202 | 59.86016 | 2.757952 | 112742.9 | 37.72575 | 511.3942 |  | 4.6479141 | 30.12211 | 2.422804 | 31275.147 | 25045.08
| 706.9259 | 1.691497 | 11.5427554 | 60.09714 | 2.788314 | 115660.4 | 37.41449 | 523.6106 |  | 4.6588493 | 29.4721 | 2.148927 | 31275.147 | 25045.08
| 707.6081 | 1.714866 | 11.552762 | 60.31448 | 2.816281 | 118097 | 37.20264 | 533.8829 |  | 4.6688559 | 28.74452 | 1.851375 | 31275.147 | 25045.08
| 708.5177 | 1.738526 | 11.5627809 | 60.62195 | 2.844607 | 120332.4 | 36.92734 | 541.9841 |  | 4.6788748 | 28.72466 | 1.551209 | 31275.147 | 25045.08
| 706.1138 | 1.764645 | 11.5737265 | 60.9873 | 2.875869 | 122573.2 | 36.64539 | 549.5174 |  | 4.6898204 | 29.50423 | 1.211829 | 31275.147 | 25045.08
| 703.2875 | 1.790808 | 11.5845709 | 61.37879 | 2.907162 | 124422.8 | 36.41279 | 554.8528 |  | 4.7006648 | 30.72677 | 0.8460511 | 31275.147 | 25045.08
| 703.8723 | 1.815682 | 11.5947698 | 61.72414 | 2.936834 | 125757.3 | 36.30849 | 558.3662 |  | 4.7108637 | 32.51032 | 0.5221617 | 31275.147 | 25045.08
| 702.183 | 1.842314 | 11.6055718 | 62.00868 | 2.968373 | 126469.1 | 36.43616 | 560.1162 |  | 4.7216657 | 34.1498 | 0.2420447 | 31275.147 | 25045.08
| 702.5404 | 1.869667 | 11.6165763 | 62.37549 | 3.001647 | 127533.1 | 36.42041 | 562.3277 |  | 4.7326702 | 34.46925 | 0.2147186 | 31275.147 | 25045.08
| 703.8723 | 1.89657 | 11.627324 | 62.84112 | 3.03387 | 128328.7 | 36.29964 | 561.6598 |  | 4.7434179 | 34.98565 | 0.2004981 | 31275.147 | 25045.08
| 704.6844 | 1.922804 | 11.6376194 | 63.16353 | 3.065178 | 129089 | 36.35224 | 562.9429 |  | 4.7537133 | 35.06577 | 0.1993257 | 31275.147 | 25045.08
| 708.4852 | 1.949979 | 11.648165 | 63.54666 | 3.097725 | 129758.3 | 36.36247 | 562.969 |  | 4.7642589 | 34.93589 | 0.2063869 | 31275.147 | 25045.08
| 707.5756 | 1.976228 | 11.6582667 | 63.84437 | 3.129115 | 130381.9 | 36.46605 | 563.979 |  | 4.7743606 | 34.76488 | 0.2092758 | 31275.147 | 25045.08
| 711.2464 | 2.00512 | 11.6692667 | 64.18232 | 3.163713 | 131021.4 | 36.57181 | 564.7048 |  | 4.7853606 | 34.15748 | 0.2202714 | 31275.147 | 25045.08
| 713.5203 | 2.034262 | 11.6802463 | 64.51989 | 3.198638 | 131639 | 36.68385 | 565.345 |  | 4.7963402 | 34.06069 | 0.23935 | 31275.147 | 25045.08
| 713.7152 | 2.061126 | 11.6902615 | 64.80136 | 3.230768 | 132162.4 | 36.82888 | 566.16 |  | 4.8063554 | 33.15513 | 0.2460087 | 31275.147 | 25045.08
| 714.8847 | 2.090714 | 11.7011685 | 65.14903 | 3.266247 | 132742.9 | 36.93654 | 566.4898 |  | 4.8172624 | 31.362 | 0.2646343 | 31275.147 | 25045.08
| 715.1446 | 2.120785 | 11.7121419 | 65.87433 | 3.302226 | 133306.6 | 36.56723 | 561.1043 |  | 4.8282358 | 31.65808 | 0.2870222 | 31275.147 | 25045.08
| 715.2095 | 2.148621 | 11.7221819 | 66.76619 | 3.335355 | 133799.3 | 35.95857 | 552.9038 |  | 4.8382758 | 36.87167 | 0.321364 | 31275.147 | 25045.08
| 713.8776 | 2.179386 | 11.7331552 | 67.24522 | 3.372167 | 134333.5 | 35.92496 | 551.2563 |  | 4.8492491 | 44.29816 | 0.3509896 | 31275.147 | 25045.08
| 710.954 | 2.210323 | 11.7440952 | 67.73232 | 3.409237 | 134911.9 | 35.87533 | 549.7064 |  | 4.8601891 | 49.96121 | 0.3842107 | 31275.147 | 25045.08
| 709.4597 | 2.241847 | 11.7551229 | 68.15226 | 3.446982 | 135718.5 | 35.87681 | 550.1025 |  | 4.8712168 | 53.23102 | 0.4250176 | 31275.147 | 25045.08
| 708.1603 | 2.273406 | 11.7660321 | 68.6115 | 3.484725 | 136492.1 | 35.83289 | 549.7918 |  | 4.882126 | 53.81537 | 0.4614535 | 31275.147 | 25045.08
| 709.1349 | 2.305305 | 11.7769389 | 69.03395 | 3.522949 | 137360.4 | 35.82211 | 550.4046 |  | 4.8930328 | 51.32348 | 0.5054807 | 31275.147 | 25045.08
| 711.9286 | 2.337487 | 11.7878273 | 69.3824 | 3.561537 | 138196.8 | 35.9075 | 551.9173 |  | 4.9039212 | 45.36755 | 0.5451053 | 31275.147 | 25045.08
| 712.1885 | 2.367539 | 11.7978837 | 69.69029 | 3.597394 | 138923.8 | 36.0105 | 553.3153 |  | 4.9139776 | 40.09706 | 0.5615168 | 31275.147 | 25045.08
| 712.9356 | 2.397822 | 11.8079022 | 70.06943 | 3.633699 | 139688.2 | 36.02618 | 553.8895 |  | 4.9239961 | 38.19543 | 0.5777594 | 31275.147 | 25045.08
| 716.249 | 2.431057 | 11.8188117 | 70.72538 | 3.673539 | 140508.3 | 35.76068 | 551.1308 |  | 4.9349056 | 38.25158 | 0.5745366 | 31275.147 | 25045.08
| 716.6389 | 2.461935 | 11.8288303 | 71.20594 | 3.710459 | 141235.9 | 35.66888 | 550.1977 |  | 4.9449242 | 40.0233 | 0.5678286 | 31275.147 | 25045.08
| 717.0936 | 2.49324 | 11.8388724 | 71.49401 | 3.747831 | 141930 | 35.81019 | 551.7554 |  | 4.9549663 | 41.24236 | 0.5536561 | 31275.147 | 25045.08
| 720.3421 | 2.527858 | 11.8498654 | 71.93848 | 3.789323 | 142675.6 | 35.82259 | 551.6782 |  | 4.9659593 | 42.52105 | 0.53168 | 31275.147 | 25045.08
| 723.0382 | 2.562622 | 11.8608106 | 72.32448 | 3.830883 | 143325 | 35.91515 | 551.9936 |  | 4.9769045 | 42.80168 | 0.5023858 | 31275.147 | 25045.08
| 722.7134 | 2.597935 | 11.8717955 | 72.67604 | 3.873192 | 143995.1 | 36.05138 | 552.8853 |  | 4.9878894 | 42.1445 | 0.4771455 | 31275.147 | 25045.08
| 720.9918 | 2.633377 | 11.8827115 | 73.09911 | 3.915707 | 144678.3 | 36.10201 | 552.8656 |  | 4.9988054 | 39.91468 | 0.4485908 | 31275.147 | 25045.08
| 717.9382 | 2.669651 | 11.8937581 | 73.51927 | 3.959062 | 145387 | 36.16053 | 553.0252 |  | 5.009852 | 37.3723 | 0.4424438 | 31275.147 | 25045.08
| 718.4905 | 2.702893 | 11.9037595 | 73.98364 | 3.998872 | 146001.9 | 36.12671 | 551.9794 |  | 5.0198534 | 37.02583 | 0.4292011 | 31275.147 | 25045.08
| 715.7943 | 2.739929 | 11.9148029 | 74.35984 | 4.04319 | 146687.1 | 36.24576 | 552.6616 |  | 5.0308968 | 38.58028 | 0.4123489 | 31275.147 | 25045.08
| 714.0076 | 2.777084 | 11.9257544 | 74.7693 | 4.087708 | 147352.4 | 36.32875 | 552.8241 |  | 5.0418483 | 38.6397 | 0.3992547 | 31275.147 | 25045.08
| 714.3974 | 2.814675 | 11.9367197 | 75.27433 | 4.132766 | 147982.1 | 36.3129 | 551.6242 |  | 5.0528136 | 39.84561 | 0.3826337 | 31275.147 | 25045.08
| 714.6898 | 2.849378 | 11.9467318 | 75.61561 | 4.174301 | 148564.4 | 36.4351 | 552.1309 |  | 5.0628257 | 40.62534 | 0.37357 | 31275.147 | 25045.08
| 715.0146 | 2.884422 | 11.9567344 | 76.1328 | 4.216212 | 149102.3 | 36.36811 | 550.2121 |  | 5.0728283 | 41.36493 | 0.3680924 | 31275.147 | 25045.08
| 717.8732 | 2.923009 | 11.9676364 | 76.79085 | 4.262377 | 149611.1 | 36.20704 | 546.6845 |  | 5.0837303 | 42.855 | 0.3553235 | 31275.147 | 25045.08
| 718.393 | 2.962027 | 11.9785475 | 77.34405 | 4.308367 | 150083.1 | 36.1639 | 544.3711 |  | 5.0946414 | 45.15728 | 0.3498294 | 31275.147 | 25045.08
| 721.6739 | 2.998668 | 11.9886615 | 77.70803 | 4.352826 | 150406.7 | 36.32819 | 543.7863 |  | 5.1047554 | 47.59901 | 0.3336973 | 31275.147 | 25045.08
| 725.6369 | 3.037218 | 11.9992687 | 78.25577 | 4.399134 | 147853.8 | 36.78379 | 530.7471 |  | 5.1153626 | 49.08816 | 0.3038619 | 31275.147 | 25045.08
| 725.6045 | 3.075308 | 12.0096146 | 78.61243 | 4.444683 | 148579.4 | 36.89987 | 531.7958 |  | 5.1257085 | 48.86451 | 0.2883818 | 31275.147 | 25045.08
| 729.1777 | 3.115177 | 12.0202989 | 79.00557 | 4.492447 | 149210.9 | 37.01789 | 532.188 |  | 5.1363928 | 47.73731 | 0.2830324 | 31275.147 | 25045.08
| 729.535 | 3.154483 | 12.0306357 | 79.43347 | 4.539096 | 149835.5 | 37.0788 | 532.0562 |  | 5.1467296 | 45.79078 | 0.2813579 | 31275.147 | 25045.08
| 731.1917 | 3.194949 | 12.0412746 | 79.89718 | 4.58824 | 150591.7 | 37.108 | 532.0907 |  | 5.1573685 | 43.17534 | 0.279473 | 31275.147 | 25045.08
| 731.7114 | 3.233199 | 12.051275 | 80.29607 | 4.633741 | 151114.4 | 37.19513 | 531.8547 |  | 5.1673689 | 41.5109 | 0.2878152 | 31275.147 | 25045.08
| 730.4121 | 3.276244 | 12.0622962 | 80.78723 | 4.685293 | 151891 | 37.21525 | 531.747 |  | 5.1783901 | 41.24917 | 0.2927132 | 31275.147 | 25045.08
| 727.586 | 3.31876 | 12.0731169 | 81.1799 | 4.736331 | 152688.3 | 37.32939 | 532.8213 |  | 5.1892108 | 41.47345 | 0.2975862 | 31275.147 | 25045.08
End Of Loading Index | 728.8853 | 3.358622 | 12.0831529 | 81.62602 | 4.78396 | 153422.8 | 37.34595 | 532.8355 |  | 5.1992468 | 41.76141 | 0.2959806 | 31275.147 | 25045.08
| 732.2961 | 3.390971 | 12.092125 | 82.10538 | 4.823368 | 154021.9 | 37.23836 | 531.5243 | 0.4995888 | 5.2082189 | 42.93692 | 0.2978162 | 31275.147 | 25045.08
| 730.5095 | 3.385971 | 12.1028192 | 82.64164 | 4.818311 | 152983.4 | 36.76651 | 521.6239 | 0.5054898 | 5.2189131 | 44.58176 | 0.3059044 | 31275.147 | 25045.08
| 726.8064 | 3.390471 | 12.1139512 | 82.76841 | 4.822801 | 151890.9 | 36.87069 | 516.8345 | 0.5041939 | 5.2300451 | 43.57264 | 0.3137957 | 31275.147 | 25045.08
| 723.4605 | 3.385971 | 12.1247962 | 82.94663 | 4.818283 | 150890.6 | 36.79034 | 511.3388 | 0.4910634 | 5.2408901 | 39.59868 | 0.3120514 | 31275.147 | 25045.08
| 723.9153 | 3.390971 | 12.1348117 | 83.03945 | 4.823272 | 150039.4 | 36.90131 | 507.8314 | 0.4723285 | 5.2509056 | 33.98367 | 0.3105519 | 31275.147 | 25045.08
| 721.9663 | 3.385971 | 12.1457595 | 83.20669 | 4.818258 | 149245.9 | 36.79414 | 503.1946 | 0.4505487 | 5.2618534 | 27.73816 | 0.2931357 | 31275.147 | 25045.08
| 721.6089 | 3.390971 | 12.1557997 | 83.25027 | 4.823253 | 148531.4 | 36.93755 | 500.7108 | 0.4272638 | 5.2718936 | 20.60756 | 0.2791644 | 31275.147 | 25045.08
| 722.551 | 3.386471 | 12.1668216 | 83.29108 | 4.818755 | 147832.8 | 36.95844 | 497.8111 | 0.4011003 | 5.2829155 | 12.77633 | 0.2747296 | 31275.147 | 25045.08
| 724.5 | 3.390971 | 12.1777198 | 83.30902 | 4.823255 | 147233.3 | 37.10586 | 495.965 | 0.3750577 | 5.2938137 | 7.603744 | 0.2735987 | 31275.147 | 25045.08
| 728.2357 | 3.386471 | 12.1886289 | 83.45398 | 4.81874 | 146775.1 | 36.97254 | 492.7537 | 0.3483606 | 5.3047228 | 5.748104 | 0.2694925 | 31275.147 | 25045.08
| 728.7229 | 3.391471 | 12.1987001 | 83.48148 | 4.823736 | 146476.5 | 37.06298 | 491.7968 | 0.3258965 | 5.314794 | 4.697105 | 0.2594249 | 31275.147 | 25045.08
| 731.6789 | 3.386971 | 12.2096174 | 83.53322 | 4.819234 | 146305.5 | 36.97883 | 490.4814 | 0.3049091 | 5.3257113 | 4.168535 | 0.2463984 | 31275.147 | 25045.08
| 731.7114 | 3.390971 | 12.2196296 | 83.52627 | 4.823233 | 146243.7 | 37.05041 | 490.5742 | 0.2881989 | 5.3357235 | 3.404695 | 0.221146 | 31275.147 | 25045.08
| 733.7904 | 3.387471 | 12.2305416 | 83.59082 | 4.819729 | 146264.8 | 36.93077 | 489.7818 | 0.2690959 | 5.3466355 | 3.428335 | 0.2084379 | 31275.147 | 25045.08
| 733.6929 | 3.391471 | 12.240542 | 83.61744 | 4.823723 | 146346.8 | 36.93986 | 489.974 | 0.2521134 | 5.3566359 | 3.586596 | 0.1927469 | 31275.147 | 25045.08
| 733.9528 | 3.387971 | 12.2515559 | 83.66832 | 4.820221 | 146491 | 36.81316 | 489.7103 | 0.2376544 | 5.3676498 | 3.331645 | 0.189525 | 31275.147 | 25045.08
| 732.1662 | 3.391471 | 12.2625024 | 83.68673 | 4.823718 | 146703.4 | 36.80107 | 490.3682 | 0.2217953 | 5.3785963 | 2.673278 | 0.1739808 | 31275.147 | 25045.08
| 728.9503 | 3.387971 | 12.2734849 | 83.78588 | 4.820206 | 146977.4 | 36.60068 | 490.0114 | 0.2071483 | 5.3895788 | 2.841197 | 0.1460514 | 31275.147 | 25045.08
| 724.7924 | 3.391471 | 12.2844447 | 83.79556 | 4.823704 | 147236.4 | 36.58999 | 490.9056 | 0.1966935 | 5.4005386 | 3.289841 | 0.1118875 | 31275.147 | 25045.08
| 723.1357 | 3.387971 | 12.2954374 | 83.8699 | 4.820196 | 147489 | 36.42155 | 490.742 | 0.1843569 | 5.4115313 | 3.871386 | 0.08702835 | 31275.147 | 25045.08
| 722.9733 | 3.391971 | 12.3054411 | 83.88335 | 4.824191 | 147706 | 36.421 | 491.4922 | 0.1740524 | 5.421535 | 4.215749 | 0.07459979 | 31275.147 | 25045.08
| 721.9987 | 3.388471 | 12.3164617 | 83.91373 | 4.82069 | 147941.4 | 36.30312 | 491.7318 | 0.1660263 | 5.4325556 | 4.158692 | 0.06838315 | 31275.147 | 25045.08
| 724.0777 | 3.391971 | 12.3274382 | 83.90265 | 4.824191 | 148159.9 | 36.32188 | 492.7164 | 0.1571745 | 5.4435321 | 3.703291 | 0.05905818 | 31275.147 | 25045.08
| 727.1637 | 3.388471 | 12.3382758 | 83.88126 | 4.820694 | 148390.7 | 36.25968 | 493.4803 | 0.1500981 | 5.4543697 | 2.817385 | 0.05906138 | 31275.147 | 25045.08
| 731.2891 | 3.391971 | 12.3492657 | 83.86533 | 4.824196 | 148631 | 36.27994 | 494.5873 | 0.1432138 | 5.4653596 | 1.521211 | 0.0497467 | 31275.147 | 25045.08
End of Data Index | 734.2776 | 3.388971 | 12.3602021 | 83.91845 | 4.821189 | 148858.1 | 36.14734 | 494.5927 | 0.1371732 | 5.476296 | 0.8000592 | 0.04353782 | 31275.147 | 25045.08
| 733.563 | 3.391971 | 12.3702241 | 83.95648 | 4.824181 | 149060.6 | 36.11152 | 494.9926 |  | 5.486318 | 0.6178808 | 0.02799316 | 31275.147 | 25045.08
| 734.7648 | 3.388471 | 12.3811888 | 83.9016 | 4.820691 | 149292.6 | 36.08501 | 496.1149 |  | 5.4972827 | 0.6500697 | 0.01866616 | 31275.147 | 25045.08
| 733.4331 | 3.391971 | 12.3920728 | 83.89742 | 4.824191 | 149541.9 | 36.09183 | 497.1321 |  | 5.5081667 | 0.2769497 | 0.006224757 | 31275.147 | 25045.08
| 733.6279 | 3.388971 | 12.4020733 | 83.88963 | 4.821189 | 149780 | 36.02198 | 497.8117 |  | 5.5181672 | 0.4166346 | -0.009341195 | 31275.147 | 25045.08
| 730.8019 | 3.391471 | 12.4131348 | 83.89744 | 4.823691 | 150009.9 | 36.00722 | 498.5915 |  | 5.5292287 | 0.3061714 | -0.03114917 | 31275.147 | 25045.08
| 727.4885 | 3.388971 | 12.4240792 | 83.91527 | 4.821188 | 150286.9 | 35.9113 | 499.1547 |  | 5.5401731 | 0.2217808 | -0.04987119 | 31275.147 | 25045.08
| 723.558 | 3.391471 | 12.4350228 | 83.92803 | 4.823685 | 150523.4 | 35.89062 | 499.905 |  | 5.5511167 | -0.3291549 | -0.0748434 | 31275.147 | 25045.08
| 722.1287 | 3.388971 | 12.4460033 | 83.93584 | 4.821184 | 150780.9 | 35.80898 | 500.5136 |  | 5.5620972 | 0.4476501 | -0.1029713 | 31275.147 | 25045.08
| 723.2656 | 3.391471 | 12.4569089 | 83.92656 | 4.823685 | 151007.9 | 35.81283 | 501.4675 |  | 5.5730028 | 0.881974 | -0.1248748 | 31275.147 | 25045.08
| 722.551 | 3.388471 | 12.4669623 | 83.86869 | 4.820689 | 151224.7 | 35.79948 | 502.6161 |  | 5.5830562 | 0.8303029 | -0.1311829 | 31275.147 | 25045.08
| 726.1242 | 3.391971 | 12.4778795 | 83.95704 | 4.82418 | 151441.3 | 35.71753 | 502.5596 |  | 5.5939734 | 0.2323884 | -0.1312473 | 31275.147 | 25045.08
| 730.2172 | 3.388471 | 12.4887527 | 83.99747 | 4.820675 | 151644.7 | 35.59999 | 502.6021 |  | 5.6048466 | 0.4963028 | -0.1375496 | 31275.147 | 25045.08
| 730.1522 | 3.392471 | 12.4988948 | 83.9623 | 4.824677 | 151771.5 | 35.66524 | 503.5896 |  | 5.6149887 | 0.9978755 | -0.1313117 | 31275.147 | 25045.08
| 732.8483 | 3.387971 | 12.509802 | 83.86278 | 4.820192 | 151927.4 | 35.6861 | 504.9112 |  | 5.6258959 | 0.6568288 | -0.1188253 | 31275.147 | 25045.08
| 734.8298 | 3.392471 | 12.5207003 | 83.90658 | 4.824686 | 152063.2 | 35.67555 | 505.119 |  | 5.6367942 | -0.1229391 | -0.1063348 | 31275.147 | 25045.08
| 734.7324 | 3.388471 | 12.5307877 | 83.92443 | 4.820682 | 152167.9 | 35.59098 | 505.0569 |  | 5.6468816 | 0.1740826 | -0.1000799 | 31275.147 | 25045.08
| 734.0177 | 3.391971 | 12.5417685 | 83.8706 | 4.824191 | 152265.2 | 35.67389 | 506.1273 |  | 5.6578624 | -0.1717085 | -0.08444241 | 31275.147 | 25045.08
| 731.6789 | 3.388471 | 12.5526857 | 83.83316 | 4.820695 | 152367.5 | 35.65242 | 506.6733 |  | 5.6687796 | -1.265877 | -0.07193244 | 31275.147 | 25045.08
| 731.3866 | 3.392471 | 12.5627211 | 83.88898 | 4.824686 | 152417.1 | 35.63713 | 506.4479 |  | 5.678815 | -1.548432 | -0.06566669 | 31275.147 | 25045.08
| 728.1057 | 3.388971 | 12.5736347 | 83.90075 | 4.821187 | 152518.6 | 35.56575 | 506.4669 |  | 5.6897286 | -0.824161 | -0.06567028 | 31275.147 | 25045.08

## Test 23
Markers | Displacement | Force | Time | DEPTH | LOAD | STIFFNESS | HARDNESS | MODULUS | hdotOverh | Time On Sample | Velocity | Dyn. Phase | X Axis Position | Y Axis Position
| nm | mN | s | nm | mN | N/m | GPa | GPa | 1/s | s | nm/s | degrees | Âµm | Âµm
Surface Index | 616.2842 | -0.6445435 | 6.9278112 | 0 | 0.0003717956 |  |  |  |  | 0 | 993.8643 |  | 31275.147 | 25040.082
| 615.9268 | -0.6444327 | 6.928707 | -0.3575116 | 0.0003997086 |  |  |  |  | 0.0008958 | 993.8054 |  | 31275.147 | 25040.082
| 616.3492 | -0.6443068 | 6.9297248 | 0.0647386 | 0.0004540632 |  |  |  |  | 0.0019136 | 993.4874 |  | 31275.147 | 25040.082
| 616.1867 | -0.6441856 | 6.9307052 | -0.09781491 | 0.0005147068 |  |  |  |  | 0.002894 | 992.8277 |  | 31275.147 | 25040.082
| 616.1218 | -0.6440517 | 6.9317882 | -0.1629211 | 0.0005808434 |  |  |  |  | 0.003977 | 991.919 |  | 31275.147 | 25040.082
| 616.1542 | -0.6439327 | 6.9327498 | -0.1305523 | 0.0006546734 |  |  |  |  | 0.0049386 | 990.7723 |  | 31275.147 | 25040.082
| 616.4467 | -0.643809 | 6.9337501 | 0.1617532 | 0.0007494807 |  |  |  |  | 0.0059389 | 989.185 |  | 31275.147 | 25040.082
| 616.6091 | -0.643684 | 6.9347611 | 0.3240624 | 0.000861203 |  |  |  |  | 0.0069499 | 986.9678 |  | 31275.147 | 25040.082
| 616.869 | -0.6435729 | 6.9356597 | 0.5838936 | 0.0009611429 |  |  |  |  | 0.0078485 | 983.8587 |  | 31275.147 | 25040.082
| 616.5766 | -0.6434381 | 6.936749 | 0.291332 | 0.001084308 |  |  |  |  | 0.0089378 | 980.0389 |  | 31275.147 | 25040.082
| 616.5766 | -0.6433136 | 6.9377558 | 0.2912085 | 0.001199428 |  |  |  |  | 0.0099446 | 975.3719 |  | 31275.147 | 25040.082
| 617.1289 | -0.6431915 | 6.9387429 | 0.8434083 | 0.001312672 |  |  |  |  | 0.0109317 | 970.0044 |  | 31275.147 | 25040.082
| 617.064 | -0.6430672 | 6.9397479 | 0.7783119 | 0.00142737 |  |  |  |  | 0.0119367 | 964.0044 |  | 31275.147 | 25040.082
| 617.0964 | -0.642944 | 6.9407442 | 0.8106763 | 0.001541112 |  |  |  |  | 0.012933 | 957.4378 |  | 31275.147 | 25040.082
| 616.6091 | -0.6428259 | 6.9416993 | 0.3232115 | 0.001655036 |  |  |  |  | 0.0138881 | 950.2343 |  | 31275.147 | 25040.082
| 616.5766 | -0.6426973 | 6.9427396 | 0.2905972 | 0.001776139 |  |  |  |  | 0.0149284 | 942.1864 |  | 31275.147 | 25040.082
| 617.0315 | -0.6425716 | 6.9437553 | 0.7453337 | 0.001897557 |  |  |  |  | 0.0159441 | 933.5111 |  | 31275.147 | 25040.082
| 616.9665 | -0.642457 | 6.9446818 | 0.6802469 | 0.002007584 |  |  |  |  | 0.0168706 | 924.1641 |  | 31275.147 | 25040.082
| 617.2589 | -0.6423254 | 6.9457463 | 0.9725441 | 0.002133878 |  |  |  |  | 0.0179351 | 914.2906 |  | 31275.147 | 25040.082
| 617.3889 | -0.6422089 | 6.9466882 | 1.102375 | 0.00224529 |  |  |  |  | 0.018877 | 903.7283 |  | 31275.147 | 25040.082
| 617.4538 | -0.6420823 | 6.9477121 | 1.167223 | 0.002367683 |  |  |  |  | 0.0199009 | 892.8035 |  | 31275.147 | 25040.082
| 617.2914 | -0.6419625 | 6.9486804 | 1.004671 | 0.002483599 |  |  |  |  | 0.0208692 | 881.3697 |  | 31275.147 | 25040.082
| 617.0315 | -0.6418274 | 6.949773 | 0.7445957 | 0.002613528 |  |  |  |  | 0.0219618 | 869.2836 |  | 31275.147 | 25040.082
| 617.0964 | -0.6417128 | 6.9506995 | 0.8094553 | 0.002724795 |  |  |  |  | 0.0228883 | 856.3497 |  | 31275.147 | 25040.082
| 617.6813 | -0.6415917 | 6.951679 | 1.39419 | 0.002839857 |  |  |  |  | 0.0238678 | 842.7753 |  | 31275.147 | 25040.082
| 617.2914 | -0.6414636 | 6.9527143 | 1.004176 | 0.002961621 |  |  |  |  | 0.0249031 | 828.6725 |  | 31275.147 | 25040.082
| 617.1289 | -0.6413375 | 6.9537339 | 0.8415697 | 0.003082122 |  |  |  |  | 0.0259227 | 814.0513 |  | 31275.147 | 25040.082
| 617.2914 | -0.6412123 | 6.9547465 | 1.003927 | 0.003201238 |  |  |  |  | 0.0269353 | 799.0753 |  | 31275.147 | 25040.082
| 617.7463 | -0.6410964 | 6.955684 | 1.458672 | 0.003311027 |  |  |  |  | 0.0278728 | 783.9729 |  | 31275.147 | 25040.082
| 617.7788 | -0.6409798 | 6.9566265 | 1.491043 | 0.003423392 |  |  |  |  | 0.0288153 | 768.8883 |  | 31275.147 | 25040.082
| 617.5514 | -0.6408532 | 6.95765 | 1.263512 | 0.003546695 |  |  |  |  | 0.0298388 | 753.666 |  | 31275.147 | 25040.082
| 617.6163 | -0.6407242 | 6.9586931 | 1.328357 | 0.003671861 |  |  |  |  | 0.0308819 | 738.1919 |  | 31275.147 | 25040.082
| 617.6813 | -0.640599 | 6.9597056 | 1.393206 | 0.003793244 |  |  |  |  | 0.0318944 | 722.4022 |  | 31275.147 | 25040.082
| 617.9412 | -0.6404822 | 6.9606502 | 1.653031 | 0.003906748 |  |  |  |  | 0.032839 | 706.567 |  | 31275.147 | 25040.082
| 617.7463 | -0.6403522 | 6.961701 | 1.457934 | 0.004033587 |  |  |  |  | 0.0338898 | 690.6671 |  | 31275.147 | 25040.082
| 617.3889 | -0.6402346 | 6.9626518 | 1.100417 | 0.004146499 |  |  |  |  | 0.0348406 | 674.7556 |  | 31275.147 | 25040.082
| 617.7788 | -0.6401081 | 6.9636746 | 1.490179 | 0.004270355 |  |  |  |  | 0.0358634 | 658.8226 |  | 31275.147 | 25040.082
| 617.9088 | -0.6399917 | 6.964616 | 1.620058 | 0.004384983 |  |  |  |  | 0.0368048 | 642.7028 |  | 31275.147 | 25040.082
| 617.4214 | -0.6398618 | 6.9656664 | 1.132534 | 0.004512892 |  |  |  |  | 0.0378552 | 626.3224 |  | 31275.147 | 25040.082
| 617.8437 | -0.6397369 | 6.9666759 | 1.554784 | 0.004634983 |  |  |  |  | 0.0388647 | 609.538 |  | 31275.147 | 25040.082
| 618.0062 | -0.6396138 | 6.9676714 | 1.717143 | 0.004754383 |  |  |  |  | 0.0398602 | 592.704 |  | 31275.147 | 25040.082
| 617.8437 | -0.6394875 | 6.9686929 | 1.554536 | 0.004876558 |  |  |  |  | 0.0408817 | 575.6368 |  | 31275.147 | 25040.082
| 618.4286 | -0.6393695 | 6.9696469 | 2.139274 | 0.004988548 |  |  |  |  | 0.0418357 | 558.403 |  | 31275.147 | 25040.082
| 617.8762 | -0.6392412 | 6.9706847 | 1.586779 | 0.005112059 |  |  |  |  | 0.0428735 | 541.177 |  | 31275.147 | 25040.082
| 618.0712 | -0.639122 | 6.9716482 | 1.781628 | 0.005227542 |  |  |  |  | 0.043837 | 523.8277 |  | 31275.147 | 25040.082
| 618.2011 | -0.6390031 | 6.9726096 | 1.911456 | 0.005344843 |  |  |  |  | 0.0447984 | 506.399 |  | 31275.147 | 25040.082
| 617.9412 | -0.6388688 | 6.9736951 | 1.651431 | 0.005473255 |  |  |  |  | 0.0458839 | 488.8829 |  | 31275.147 | 25040.082
| 617.8437 | -0.6387523 | 6.9746376 | 1.553807 | 0.0055863 |  |  |  |  | 0.0468264 | 471.209 |  | 31275.147 | 25040.082
| 618.1037 | -0.6386303 | 6.9756239 | 1.813627 | 0.005703683 |  |  |  |  | 0.0478127 | 453.4747 |  | 31275.147 | 25040.082
| 617.7788 | -0.6385039 | 6.9766462 | 1.488588 | 0.005826917 |  |  |  |  | 0.048835 | 435.6965 |  | 31275.147 | 25040.082
| 618.3636 | -0.6383766 | 6.9776752 | 2.073316 | 0.005946902 |  |  |  |  | 0.049864 | 417.8337 |  | 31275.147 | 25040.082
| 618.2662 | -0.6382545 | 6.9786626 | 1.975736 | 0.006068538 |  |  |  |  | 0.0508514 | 399.9044 |  | 31275.147 | 25040.082
| 617.9088 | -0.6381284 | 6.9796819 | 1.61821 | 0.006194999 |  |  |  |  | 0.0518707 | 381.8611 |  | 31275.147 | 25040.082
| 617.9412 | -0.6380173 | 6.9805807 | 1.650587 | 0.006304838 |  |  |  |  | 0.0527695 | 363.6565 |  | 31275.147 | 25040.082
| 617.6163 | -0.6378892 | 6.9816165 | 1.325546 | 0.006429582 |  |  |  |  | 0.0538053 | 345.5505 |  | 31275.147 | 25040.082
| 617.8437 | -0.6377637 | 6.9826314 | 1.552827 | 0.006548903 |  |  |  |  | 0.0548202 | 327.4277 |  | 31275.147 | 25040.082
| 617.8762 | -0.6376443 | 6.9835965 | 1.585195 | 0.006667781 |  |  |  |  | 0.0557853 | 309.6262 |  | 31275.147 | 25040.082
| 618.4286 | -0.6375293 | 6.9845262 | 2.137449 | 0.006780123 |  |  |  |  | 0.056715 | 291.995 |  | 31275.147 | 25040.082
| 617.9088 | -0.6373926 | 6.9856318 | 1.61748 | 0.006915378 |  |  |  |  | 0.0578206 | 275.9352 |  | 31275.147 | 25040.082
SurfaceFindCoarse | 618.656 | -0.6372745 | 6.9865863 | 2.36465 | 0.007029867 |  |  |  |  | 0.0587751 | 260.0939 |  | 31275.147 | 25040.082
| 618.2011 | -0.6374774 | 6.9986979 | 2.580738 | 0.006925078 |  |  |  |  | 0.0708867 | 100.6048 | 101.7293 | 31275.147 | 25040.082
| 618.3311 | -0.6375905 | 7.0088156 | 2.568582 | 0.006923022 |  |  |  |  | 0.0810044 | 35.09807 | 101.6288 | 31275.147 | 25040.082
| 617.7788 | -0.6377152 | 7.0195976 | 2.473162 | 0.006922787 |  |  |  |  | 0.0917864 | 21.55282 | 104.5849 | 31275.147 | 25040.082
| 618.3961 | -0.6378388 | 7.0305704 | 2.335847 | 0.006928384 |  |  |  |  | 0.1027592 | 14.4592 | 104.6013 | 31275.147 | 25040.082
| 618.1037 | -0.6379628 | 7.041585 | 2.189249 | 0.006936503 |  |  |  |  | 0.1137738 | 7.927691 | 97.78623 | 31275.147 | 25040.082
| 618.656 | -0.638087 | 7.0525315 | 2.202511 | 0.006928657 |  |  |  |  | 0.1247203 | 2.978772 | 83.29016 | 31275.147 | 25040.082
End Of Dynamic Ramp | 618.5261 | -0.6382002 | 7.0626792 | 2.163561 | 0.006928352 |  |  |  |  | 0.134868 | 0.3222959 | 77.50752 | 31275.147 | 25040.082
| 618.0712 | -0.6382911 | 7.0823139 | 1.943979 | 0.006960489 |  |  |  |  | 0.1545027 | -2.170089 |  | 31275.147 | 25040.082
| 618.1687 | -0.6382911 | 7.0932097 | 2.029212 | 0.006949056 |  |  |  |  | 0.1653985 | -2.386672 |  | 31275.147 | 25040.082
| 618.2011 | -0.6382911 | 7.1032341 | 2.02354 | 0.006948576 |  |  |  |  | 0.1754229 | -1.705609 |  | 31275.147 | 25040.082
| 618.0712 | -0.6382911 | 7.1141669 | 2.030695 | 0.006948296 |  |  |  |  | 0.1863557 | -1.104813 |  | 31275.147 | 25040.082
| 618.4936 | -0.6382911 | 7.1251219 | 2.103408 | 0.006939181 |  |  |  |  | 0.1973107 | -0.700081 |  | 31275.147 | 25040.082
| 618.6885 | -0.6382911 | 7.1352785 | 2.182999 | 0.006930106 |  |  |  |  | 0.2074673 | 0.7056555 |  | 31275.147 | 25040.082
| 618.1037 | -0.6382911 | 7.1461384 | 2.118564 | 0.006939021 |  |  |  |  | 0.2183272 | 2.13236 |  | 31275.147 | 25040.082
| 618.656 | -0.6382911 | 7.1571239 | 2.178886 | 0.006932545 |  |  |  |  | 0.2293127 | 2.600752 | 9.637538 | 31275.147 | 25040.082
| 618.5261 | -0.6381002 | 7.1671308 | 2.234849 | 0.007117484 |  |  |  |  | 0.2393196 | 2.498155 | 8.435768 | 31275.147 | 25040.082
| 618.4936 | -0.6381002 | 7.1780773 | 2.273384 | 0.007113727 |  |  |  |  | 0.2502661 | 2.588646 | 6.632515 | 31275.147 | 25040.082
| 618.2336 | -0.6381002 | 7.1890799 | 2.165869 | 0.007127639 |  |  |  |  | 0.2612687 | 2.25864 | 5.587244 | 31275.147 | 25040.082
| 618.656 | -0.6381002 | 7.2000088 | 2.031505 | 0.00714479 |  |  |  |  | 0.2721976 | 0.1534893 | 4.488417 | 31275.147 | 25040.082
| 618.5261 | -0.6381002 | 7.2100284 | 2.121207 | 0.007134155 |  |  |  |  | 0.2822172 | -1.313651 | 3.388557 | 31275.147 | 25040.082
| 617.9412 | -0.6381002 | 7.2210393 | 2.048195 | 0.00714343 |  |  |  |  | 0.2932281 | -1.960602 | 2.401319 | 31275.147 | 25040.082
| 618.5585 | -0.6381002 | 7.2310799 | 2.113685 | 0.007135475 |  |  |  |  | 0.3032687 | -2.845352 | 1.094691 | 31275.147 | 25040.082
| 618.2336 | -0.6381002 | 7.2418172 | 2.135692 | 0.007132836 |  |  |  |  | 0.314006 | -2.720909 | 0 | 31275.147 | 25040.082
| 618.2336 | -0.6381002 | 7.2518784 | 2.085307 | 0.007138913 |  |  |  |  | 0.3240672 | -1.931148 | -0.7321746 | 31275.147 | 25040.082
| 618.0712 | -0.6381002 | 7.2619109 | 2.089155 | 0.007138233 |  |  |  |  | 0.3340997 | -0.7360224 | -1.301953 | 31275.147 | 25040.082
| 618.3311 | -0.6381002 | 7.2727461 | 2.067455 | 0.007140631 |  |  |  |  | 0.3449349 | 0.2455431 | -1.336659 | 31275.147 | 25040.082
| 618.5585 | -0.6381002 | 7.2828891 | 2.05087 | 0.007142271 |  |  |  |  | 0.3550779 | -0.3690562 | -0.7848246 | 31275.147 | 25040.082
| 618.4936 | -0.6381002 | 7.29376 | 2.101912 | 0.007136035 |  |  |  |  | 0.3659488 | -0.2805242 | -0.3937792 | 31275.147 | 25040.082
| 618.3311 | -0.6381002 | 7.304706 | 2.028269 | 0.007145109 |  |  |  |  | 0.3768948 | -0.5047932 | -0.3924307 | 31275.147 | 25040.082
| 618.4286 | -0.6381002 | 7.3147377 | 2.125799 | 0.007133076 |  |  |  |  | 0.3869265 | -0.6063388 | -1.177145 | 31275.147 | 25040.082
| 618.3311 | -0.6381002 | 7.3257306 | 2.066879 | 0.007140512 |  |  |  |  | 0.3979194 | -0.2039494 | -1.941486 | 31275.147 | 25040.082
| 618.5585 | -0.6381002 | 7.3365674 | 2.196062 | 0.00712508 |  |  |  |  | 0.4087562 | 0.7168729 | -2.06551 | 31275.147 | 25040.082
| 618.3311 | -0.6381002 | 7.3466846 | 2.270955 | 0.007116205 |  |  |  |  | 0.4188734 | 2.042838 | -2.006356 | 31275.147 | 25040.082
| 618.3961 | -0.6381002 | 7.3575706 | 2.3154 | 0.007111208 |  |  |  |  | 0.4297594 | 3.205479 | -2.481855 | 31275.147 | 25040.082
| 618.2336 | -0.6381002 | 7.3685684 | 2.240304 | 0.007120923 |  |  |  |  | 0.4407572 | 3.411449 | -2.56377 | 31275.147 | 25040.082
| 618.1687 | -0.6381002 | 7.3785731 | 2.194072 | 0.007126999 |  |  |  |  | 0.4507619 | 2.919092 | -2.804755 | 31275.147 | 25040.082
| 618.1687 | -0.6381002 | 7.389509 | 2.192914 | 0.007127639 |  |  |  |  | 0.4616978 | 1.631963 | -2.566161 | 31275.147 | 25040.082
| 618.0062 | -0.6381002 | 7.3995525 | 2.199433 | 0.007127039 |  |  |  |  | 0.4717413 | 0.5643012 | -1.573664 | 31275.147 | 25040.082
| 618.4286 | -0.6381002 | 7.4104501 | 2.1949 | 0.007127919 |  |  |  |  | 0.4826389 | -1.309847 | 0.9290393 | 31275.147 | 25040.082
| 618.591 | -0.6381002 | 7.4214283 | 2.235452 | 0.007123282 |  |  |  |  | 0.4936171 | -1.526044 | 3.945186 | 31275.147 | 25040.082
| 618.1037 | -0.6381002 | 7.4315164 | 2.185334 | 0.007129398 |  |  |  |  | 0.5037052 | -1.107825 | 6.206713 | 31275.147 | 25040.082
| 618.0712 | -0.6381002 | 7.4423247 | 2.155164 | 0.007133036 |  |  |  |  | 0.5145135 | -0.7218956 | 8.560889 | 31275.147 | 25040.082
| 618.3311 | -0.6381002 | 7.4532813 | 2.164023 | 0.007131956 |  |  |  |  | 0.5254701 | -0.5288319 | 10.26396 | 31275.147 | 25040.082
End Of Dynamic Ramp Hold | 618.1037 | -0.6381002 | 7.463456 | 2.130245 | 0.007136074 | 58109.7 | -0.3475347 |  |  | 0.5356448 | -0.6551192 | 11.9356 | 31275.147 | 25040.082
| 618.721 | -0.6371867 | 7.4823823 | 2.150321 | 0.008212511 | 66018.77 | -0.4037387 |  |  | 0.5545711 | -1.547311 | 14.77455 | 31275.147 | 25040.082
| 617.9412 | -0.6361634 | 7.4926145 | 2.18784 | 0.009431246 | 82505.33 | -0.4741727 |  |  | 0.5648033 | -1.287206 | 15.0799 | 31275.147 | 25040.082
| 618.7535 | -0.6350848 | 7.5034009 | 2.396411 | 0.01069581 | 104089.5 | -0.5989638 |  |  | 0.5755897 | 0.3898973 | 14.79109 | 31275.147 | 25040.082
| 618.8835 | -0.6339784 | 7.5144648 | 2.577072 | 0.01199469 | 136140 | -0.7388314 |  |  | 0.5866536 | 3.679573 | 13.23147 | 31275.147 | 25040.082
| 618.8835 | -0.6328867 | 7.525382 | 2.63147 | 0.01329754 | 158100.3 | -0.8428935 |  |  | 0.5975708 | 6.790682 | 11.15466 | 31275.147 | 25040.082
| 619.1434 | -0.631779 | 7.5364594 | 2.765799 | 0.01460277 | 159277 | -0.9873796 |  |  | 0.6086482 | 9.436232 | 9.617106 | 31275.147 | 25040.082
| 619.1759 | -0.6306941 | 7.5473079 | 2.849734 | 0.01589301 | 141887.3 | -1.1126 |  |  | 0.6194967 | 11.19816 | 8.151781 | 31275.147 | 25040.082
| 619.5008 | -0.6296823 | 7.557426 | 2.975393 | 0.0170888 | 125733.3 | -1.26385 |  |  | 0.6296148 | 11.51388 | 6.736011 | 31275.147 | 25040.082
| 618.9809 | -0.6285863 | 7.5683858 | 3.093328 | 0.0183871 | 104696.7 | -1.42305 |  |  | 0.6405746 | 11.21226 | 5.739098 | 31275.147 | 25040.082
| 619.0784 | -0.6274884 | 7.5793653 | 3.100247 | 0.01970361 | 88939.5 | -1.503397 |  |  | 0.6515541 | 9.807923 | 4.797753 | 31275.147 | 25040.082
| 618.9809 | -0.6263908 | 7.5903408 | 3.208081 | 0.0210048 | 74766.68 | -1.656106 |  |  | 0.6625296 | 8.466921 | 4.140886 | 31275.147 | 25040.082
| 619.2409 | -0.6252918 | 7.6013313 | 3.477493 | 0.02228585 | 63952.21 | -1.972507 |  |  | 0.6735201 | 8.652236 | 3.765629 | 31275.147 | 25040.082
| 619.3383 | -0.6241985 | 7.6122641 | 3.529983 | 0.02358834 | 56449.96 | -2.088294 |  |  | 0.6844529 | 9.707466 | 3.654646 | 31275.147 | 25040.082
| 619.4033 | -0.6231983 | 7.6222662 | 3.539463 | 0.02478876 | 50809.09 | -2.144537 |  |  | 0.694455 | 9.519845 | 3.549514 | 31275.147 | 25040.082
| 619.8257 | -0.6221054 | 7.6331951 | 3.650285 | 0.02608553 | 45673.75 | -2.316035 |  |  | 0.7053839 | 8.902474 | 3.319236 | 31275.147 | 25040.082
| 620.1506 | -0.621002 | 7.6442289 | 3.727098 | 0.02739921 | 42368.12 | -2.459237 |  |  | 0.7164177 | 8.294669 | 3.042759 | 31275.147 | 25040.082
| 620.1506 | -0.6199156 | 7.6550932 | 3.825508 | 0.0286733 | 39254.14 | -2.623722 |  |  | 0.727282 | 8.148976 | 2.871363 | 31275.147 | 25040.082
| 620.3455 | -0.6188039 | 7.6662099 | 4.013782 | 0.02998986 | 37010.32 | -2.945194 |  |  | 0.7383987 | 7.735693 | 2.722266 | 31275.147 | 25040.082
| 620.2806 | -0.6177014 | 7.6772353 | 4.15301 | 0.03130004 | 35038.09 | -3.209875 |  |  | 0.7494241 | 7.527508 | 2.50358 | 31275.147 | 25040.082
| 619.8907 | -0.6166569 | 7.6876796 | 4.222768 | 0.03250684 | 33414.85 | -3.35286 |  |  | 0.7598684 | 8.605086 | 2.398826 | 31275.147 | 25040.082
| 619.6307 | -0.615606 | 7.698189 | 4.237226 | 0.03380242 | 32735.48 | -3.427008 |  |  | 0.7703778 | 9.417255 | 2.314476 | 31275.147 | 25040.082
| 619.9881 | -0.6145311 | 7.7089379 | 4.411114 | 0.03506743 | 31711.73 | -3.805897 |  |  | 0.7811267 | 9.589025 | 2.158367 | 31275.147 | 25040.082
| 620.2156 | -0.6134423 | 7.7198261 | 4.44524 | 0.03637127 | 30977.06 | -3.908443 |  |  | 0.7920149 | 9.126462 | 2.090159 | 31275.147 | 25040.082
| 620.2156 | -0.6123378 | 7.7308706 | 4.47315 | 0.03769246 | 30396.88 | -4.000499 |  |  | 0.8030594 | 7.893282 | 2.030914 | 31275.147 | 25040.082
| 620.9629 | -0.6112437 | 7.7418115 | 4.675845 | 0.03897588 | 29783.98 | -4.520458 |  |  | 0.8140003 | 6.860059 | 1.972668 | 31275.147 | 25040.082
| 620.9954 | -0.6101409 | 7.7528404 | 4.677227 | 0.04029549 | 29261.99 | -4.536805 |  |  | 0.8250292 | 6.887607 | 1.791909 | 31275.147 | 25040.082
| 621.1578 | -0.6090656 | 7.7635932 | 4.783669 | 0.04157618 | 28891.88 | -4.85108 |  |  | 0.835782 | 6.818742 | 1.500856 | 31275.147 | 25040.082
| 620.9629 | -0.6080537 | 7.7737122 | 4.896409 | 0.04277026 | 28555.66 | -5.202473 |  |  | 0.845901 | 7.036212 | 1.225391 | 31275.147 | 25040.082
| 621.4177 | -0.6069502 | 7.7847466 | 5.027305 | 0.04407569 | 28324.46 | -5.659129 |  |  | 0.8569354 | 7.439174 | 1.142157 | 31275.147 | 25040.082
| 621.3528 | -0.6058695 | 7.7955537 | 5.127247 | 0.04535994 | 28113.81 | -6.03836 |  |  | 0.8677425 | 8.302844 | 0.9449993 | 31275.147 | 25040.082
| 621.1253 | -0.6047552 | 7.8066968 | 5.136866 | 0.04669456 | 27799.94 | -6.059568 |  |  | 0.8788856 | 8.570359 | 0.8093719 | 31275.147 | 25040.082
| 620.7679 | -0.6036762 | 7.8174868 | 5.179935 | 0.04798333 | 27364.22 | -6.178617 |  |  | 0.8896756 | 7.304399 | 0.6203041 | 31275.147 | 25040.082
| 621.1253 | -0.6025753 | 7.828496 | 5.311426 | 0.04928487 | 26947.31 | -6.656741 |  |  | 0.9006848 | 7.184068 | 0.4948649 | 31275.147 | 25040.082
| 621.6777 | -0.60157 | 7.8385494 | 5.356414 | 0.05048511 | 26575.94 | -6.78354 |  |  | 0.9107382 | 6.807624 | 0.5369644 | 31275.147 | 25040.082
| 621.0928 | -0.6004811 | 7.849438 | 5.438188 | 0.05178214 | 26194.31 | -7.06609 |  |  | 0.9216268 | 5.961677 | 0.5760807 | 31275.147 | 25040.082
| 620.8654 | -0.5993757 | 7.8604916 | 5.517793 | 0.05309877 | 25771.73 | -7.326311 |  |  | 0.9326804 | 5.569644 | 0.7136116 | 31275.147 | 25040.082
| 621.5802 | -0.5982804 | 7.8714449 | 5.550599 | 0.05440698 | 25365.37 | -7.358905 |  |  | 0.9436337 | 5.736438 | 0.7943446 | 31275.147 | 25040.082
| 621.4177 | -0.5971785 | 7.8824642 | 5.617977 | 0.05571938 | 24915.66 | -7.530753 |  |  | 0.954653 | 6.103731 | 0.6757403 | 31275.147 | 25040.082
| 621.4502 | -0.5960864 | 7.893385 | 5.67697 | 0.05702164 | 24364.84 | -7.612999 |  |  | 0.9655738 | 5.906092 | 0.4673288 | 31275.147 | 25040.082
| 622.1 | -0.5949834 | 7.9044154 | 5.767957 | 0.05833318 | 23926.78 | -7.877552 |  |  | 0.9766042 | 5.098025 | 0.3178022 | 31275.147 | 25040.082
| 622.3275 | -0.5938879 | 7.9153696 | 5.82467 | 0.05964023 | 23518.29 | -7.967784 |  |  | 0.9875584 | 5.097767 | 0.0882831 | 31275.147 | 25040.082
| 622.1 | -0.5927898 | 7.9263514 | 5.85315 | 0.0609549 | 23235.49 | -7.952912 |  |  | 0.9985402 | 4.705987 | -0.1293356 | 31275.147 | 25040.082
| 622.3925 | -0.5917841 | 7.9364076 | 5.899398 | 0.06215495 | 22981.62 | -8.03468 |  |  | 1.0085964 | 4.18798 | -0.5906572 | 31275.147 | 25040.082
| 622.4574 | -0.5906855 | 7.9473938 | 5.978287 | 0.063463 | 22798.82 | -8.306172 |  |  | 1.0195826 | 4.126456 | -0.9513949 | 31275.147 | 25040.082
| 622.1 | -0.5896832 | 7.9574167 | 6.054713 | 0.06465442 | 22654.13 | -8.590673 |  |  | 1.0296055 | 4.263475 | -1.260385 | 31275.147 | 25040.082
| 621.9376076 | -0.5885946 | 7.9683031 | 6.201033 | 0.06594094 | 22506.78 | -9.286181 |  |  | 1.0404919 | 5.013267 | -1.516886 | 31275.147 | 25040.082
| 621.7426 | -0.5875944 | 7.9783051 | 6.193715 | 0.06714146 | 22417.02 | -9.113581 |  |  | 1.0504939 | 5.731742 | -1.651171 | 31275.147 | 25040.082
| 621.7426 | -0.5864927 | 7.989322 | 6.238537 | 0.06845675 | 22361.96 | -9.263167 |  |  | 1.0615108 | 5.747051 | -1.704037 | 31275.147 | 25040.082
| 620.5405 | -0.5854011 | 8.0002377 | 6.240511 | 0.0697666 | 22363.26 | -9.190405 |  |  | 1.0724265 | 5.269859 | -1.682436 | 31275.147 | 25040.082
| 622.1325 | -0.5843039 | 8.0112097 | 6.308915 | 0.07107178 | 22461.46 | -9.575088 |  |  | 1.0833985 | 4.626784 | -1.51641 | 31275.147 | 25040.082
| 622.0676 | -0.5833035 | 8.0212143 | 6.393452 | 0.07226361 | 22583.87 | -10.10934 |  |  | 1.0934031 | 4.1732 | -1.35497 | 31275.147 | 25040.082
| 622.1 | -0.5822964 | 8.0312854 | 6.454815 | 0.07345853 | 22660.13 | -10.48179 |  |  | 1.1034742 | 3.903537 | -1.080924 | 31275.147 | 25040.082
| 622.5874 | -0.5812417 | 8.0418317 | 6.507898 | 0.07471803 | 22769.87 | -10.82892 |  |  | 1.1140205 | 4.210653 | -0.8865176 | 31275.147 | 25040.082
| 622.6524 | -0.5802393 | 8.0518555 | 6.532427 | 0.07591736 | 22892.73 | -10.99127 |  |  | 1.1240443 | 4.642863 | -0.7692705 | 31275.147 | 25040.082
| 622.23 | -0.5791436 | 8.0628131 | 6.584244 | 0.07722627 | 23039.53 | -11.37119 |  |  | 1.1350019 | 5.080212 | -0.7261434 | 31275.147 | 25040.082
| 622.8798 | -0.5781392 | 8.0728567 | 6.679621 | 0.07841509 | 23186.93 | -12.13932 |  |  | 1.1450455 | 5.560757 | -0.7206636 | 31275.147 | 25040.082
| 622.7823 | -0.5770158 | 8.0840905 | 6.768275 | 0.0797529 | 23335.88 | -12.89767 |  |  | 1.1562793 | 5.565103 | -0.7134847 | 31275.147 | 25040.082
| 623.3022 | -0.5759444 | 8.094805 | 6.791712 | 0.08103335 | 23521.39 | -13.13127 |  |  | 1.1669938 | 5.346998 | -0.6727873 | 31275.147 | 25040.082
| 623.3997 | -0.5748388 | 8.1058609 | 6.889533 | 0.08234614 | 23695.72 | -14.09635 |  |  | 1.1780497 | 5.340688 | -0.702119 | 31275.147 | 25040.082
| 622.8148 | -0.5737639 | 8.11661 | 6.94161 | 0.083632 | 23784.37 | -14.54479 |  |  | 1.1887988 | 5.795208 | -0.8323256 | 31275.147 | 25040.082
| 622.6524 | -0.5727491 | 8.1267582 | 7.004399 | 0.08483531 | 23904.42 | -15.18696 |  |  | 1.198947 | 6.134914 | -0.9279249 | 31275.147 | 25040.082
| 623.1073 | -0.5716471 | 8.1377784 | 7.087892 | 0.0861482 | 24038.06 | -16.1212 |  |  | 1.2099672 | 5.655725 | -0.9185591 | 31275.147 | 25040.082
| 622.3925 | -0.5705586 | 8.1486627 | 7.15659 | 0.08744172 | 24156.25 | -16.91348 |  |  | 1.2208515 | 5.656018 | -0.842029 | 31275.147 | 25040.082
| 622.3275 | -0.5694496 | 8.1597532 | 7.18146 | 0.08876919 | 24231.95 | -17.06426 |  |  | 1.231942 | 5.520495 | -0.7652291 | 31275.147 | 25040.082
| 622.5874 | -0.5683628 | 8.1706208 | 7.218972 | 0.09007048 | 24315.89 | -17.40972 |  |  | 1.2428096 | 5.301837 | -0.4933499 | 31275.147 | 25040.082
| 622.3275 | -0.5672655 | 8.1815944 | 7.314662 | 0.09137193 | 24429.34 | -18.67992 |  |  | 1.2537832 | 4.874919 | -0.1954368 | 31275.147 | 25040.082
| 622.4574 | -0.5662592 | 8.1916573 | 7.357383 | 0.09257368 | 24505.66 | -19.15934 |  |  | 1.2638461 | 4.759888 | 0.03224298 | 31275.147 | 25040.082
| 622.9448 | -0.5651673 | 8.2025764 | 7.43416 | 0.09387189 | 24564.58 | -20.1679 |  |  | 1.2747652 | 4.747652 | 0.1593316 | 31275.147 | 25040.082
| 623.7896 | -0.5640647 | 8.2136015 | 7.463024 | 0.09518853 | 24665.07 | -20.45968 |  |  | 1.2857903 | 4.872536 | 0.2839525 | 31275.147 | 25040.082
| 624.2769 | -0.5629707 | 8.2245424 | 7.568689 | 0.09648567 | 24787.98 | -22.27348 |  |  | 1.2967312 | 5.013991 | 0.406568 | 31275.147 | 25040.082
| 623.7896 | -0.5618756 | 8.2354931 | 7.550021 | 0.09780454 | 24890.62 | -21.66154 |  |  | 1.3076819 | 5.263544 | 0.4645502 | 31275.147 | 25040.082
| 623.7245 | -0.5608717 | 8.2455323 | 7.611237 | 0.09899983 | 24982.92 | -22.64516 |  |  | 1.3177211 | 4.749134 | 0.4912701 | 31275.147 | 25040.082
| 623.8545 | -0.5597905 | 8.2563441 | 7.675721 | 0.1002904 | 25124.5 | -23.85325 |  |  | 1.3285329 | 4.362748 | 0.4876119 | 31275.147 | 25040.082
| 623.5621 | -0.5586974 | 8.2672751 | 7.662512 | 0.1016033 | 25250.46 | -23.35496 |  |  | 1.3394639 | 3.921667 | 0.393052 | 31275.147 | 25040.082
| 623.4322 | -0.5576926 | 8.2773227 | 7.730942 | 0.1028 | 25320.93 | -24.5436 |  |  | 1.3495115 | 3.275759 | 0.1498317 | 31275.147 | 25040.082
| 623.5946 | -0.5566895 | 8.2873541 | 7.769037 | 0.103996 | 25391.96 | -25.09198 |  |  | 1.3595429 | 3.061977 | -0.1188091 | 31275.147 | 25040.082
| 622.7823 | -0.5555958 | 8.2982911 | 7.944511 | 0.1052822 | 25502.84 | -29.4966 |  |  | 1.3704799 | 3.72181 | -0.3534913 | 31275.147 | 25040.082
| 623.2372 | -0.5545843 | 8.3084062 | 8.003621 | 0.1064879 | 25547.76 | -30.77112 |  |  | 1.380595 | 4.997794 | -0.4956763 | 31275.147 | 25040.082
| 622.6524 | -0.5534873 | 8.3193756 | 8.048304 | 0.1077983 | 25592.56 | -31.54714 |  |  | 1.3915644 | 5.968665 | -0.5766869 | 31275.147 | 25040.082
| 623.1073 | -0.5524854 | 8.3293954 | 8.096955 | 0.10899 | 25616.33 | -32.48223 |  |  | 1.4015842 | 6.317852 | -0.713307 | 31275.147 | 25040.082
| 623.1073 | -0.5513863 | 8.3403856 | 8.144316 | 0.110304 | 25615.84 | -33.19566 |  |  | 1.4125744 | 6.656027 | -0.7886826 | 31275.147 | 25040.082
| 623.2047 | -0.5502975 | 8.3512738 | 8.219464 | 0.1116035 | 25544.16 | -34.65527 |  |  | 1.4234626 | 6.142036 | -0.8873758 | 31275.147 | 25040.082
| 623.2697 | -0.5492966 | 8.3612833 | 8.261163 | 0.1127967 | 25490.14 | -35.01178 |  |  | 1.4334721 | 5.425459 | -0.9302222 | 31275.147 | 25040.082
| 623.9195 | -0.5481977 | 8.3722715 | 8.308637 | 0.1141093 | 25444.66 | -35.53411 |  |  | 1.4444603 | 4.381752 | -0.9170857 | 31275.147 | 25040.082
| 624.6668 | -0.5471011 | 8.3832384 | 8.383314 | 0.1154147 | 25408.14 | -37.26324 |  |  | 1.4554272 | 4.388972 | -0.9845495 | 31275.147 | 25040.082
| 624.1794 | -0.5460018 | 8.394231 | 8.442158 | 0.1167258 | 25362.73 | -38.31246 |  |  | 1.4664198 | 4.632041 | -1.075974 | 31275.147 | 25040.082
| 624.6018 | -0.544996 | 8.4042892 | 8.466311 | 0.1179307 | 25342.88 | -38.06514 |  |  | 1.476478 | 4.45745 | -1.089241 | 31275.147 | 25040.082
| 625.2191 | -0.5439003 | 8.4152464 | 8.522073 | 0.1192379 | 25341.97 | -39.26466 |  |  | 1.4874352 | 4.129499 | -1.127825 | 31275.147 | 25040.082
| 624.9917 | -0.5428378 | 8.4258708 | 8.55831 | 0.1205073 | 25343.96 | -39.63314 |  |  | 1.4980596 | 3.869499 | -1.140694 | 31275.147 | 25040.082
| 624.1794 | -0.5417016 | 8.4372188 | 8.653618 | 0.1218559 | 25404.18 | -43.34644 |  |  | 1.5094076 | 3.825779 | -1.20552 | 31275.147 | 25040.082
| 624.2119 | -0.5405893 | 8.4482124 | 8.644571 | 0.1231917 | 25547.83 | -42.31449 |  |  | 1.5204012 | 3.769779 | -1.248621 | 31275.147 | 25040.082
| 623.1073 | -0.5395094 | 8.4587852 | 8.77919 | 0.124469 | 25690.76 | -49.86517 |  |  | 1.530974 | 3.921196 | -1.34146 | 31275.147 | 25040.082
| 624.1794 | -0.538464 | 8.4688922 | 8.825974 | 0.1257146 | 25813.99 | -52.40398 |  |  | 1.541081 | 4.576606 | -1.408022 | 31275.147 | 25040.082
| 623.4647 | -0.5373155 | 8.4798827 | 8.852849 | 0.1270876 | 25957.26 | -53.54543 |  |  | 1.5520715 | 5.129897 | -1.325941 | 31275.147 | 25040.082
| 624.1144 | -0.5361591 | 8.490839 | 8.9259 | 0.1284649 | 26073.27 | -58.33541 |  |  | 1.5630278 | 5.188965 | -1.194505 | 31275.147 | 25040.082
| 624.5368 | -0.5349986 | 8.5017175 | 8.90945 | 0.1298608 | 26194.32 | -55.55779 |  |  | 1.5739063 | 4.61458 | -1.064945 | 31275.147 | 25040.082
| 624.3744 | -0.5339152 | 8.5117676 | 8.942708 | 0.1311557 | 26271.12 | -56.71108 |  |  | 1.5839564 | 4.320505 | -1.008455 | 31275.147 | 25040.082
| 625.0242 | -0.5327255 | 8.5226812 | 8.969595 | 0.1325778 | 26372.31 | -57.39534 |  |  | 1.59487 | 3.521272 | -1.00049 | 31275.147 | 25040.082
| 624.9592 | -0.5316222 | 8.5326915 | 9.050872 | 0.1338871 | 26429.59 | -62.83619 |  |  | 1.6048803 | 2.870212 | -0.9446099 | 31275.147 | 25040.082
| 625.5115 | -0.5304068 | 8.5436087 | 9.080909 | 0.1353457 | 26453.62 | -62.73116 |  |  | 1.6157975 | 2.801624 | -0.8404647 | 31275.147 | 25040.082
| 625.479 | -0.529164 | 8.5546622 | 9.150324 | 0.1368251 | 26445.91 | -66.16531 |  |  | 1.626851 | 3.425101 | -0.6455589 | 31275.147 | 25040.082
| 625.544 | -0.5279118 | 8.5656579 | 9.141474 | 0.138328 | 26464.27 | -61.91368 |  |  | 1.6378467 | 3.216021 | -0.3874357 | 31275.147 | 25040.082
| 624.8942 | -0.5266646 | 8.5765063 | 9.248742 | 0.139811 | 26539.94 | -70.82832 |  |  | 1.6486951 | 3.542187 | -0.3387571 | 31275.147 | 25040.082
| 624.8942 | -0.5254941 | 8.586575 | 9.287819 | 0.1412069 | 26651.62 | -73.58718 |  |  | 1.6587638 | 3.687656 | -0.3365023 | 31275.147 | 25040.082
| 624.7318 | -0.5242143 | 8.5974636 | 9.344167 | 0.1427357 | 26832.56 | -80.02155 |  |  | 1.6696524 | 4.033617 | -0.3571175 | 31275.147 | 25040.082
| 625.2841 | -0.5230196 | 8.6075343 | 9.379403 | 0.1441612 | 27008.04 | -84.20435 |  |  | 1.6797231 | 3.81435 | -0.3555938 | 31275.147 | 25040.082
| 624.7318 | -0.5217068 | 8.6184707 | 9.499058 | 0.1457192 | 27272.67 | -109.2922 |  |  | 1.6906595 | 4.342029 | -0.3105432 | 31275.147 | 25040.082
| 624.3744 | -0.5203767 | 8.6294341 | 9.618585 | 0.147296 | 27570.26 | -155.0049 |  |  | 1.7016229 | 5.424542 | -0.1773171 | 31275.147 | 25040.082
| 624.8618 | -0.5191504 | 8.6394364 | 9.630584 | 0.1487634 | 27876.26 | -165.611 |  |  | 1.7116252 | 6.337875 | -0.06651984 | 31275.147 | 25040.082
| 624.1794 | -0.5177958 | 8.6503758 | 9.702722 | 0.1503752 | 28285.82 | -240.2439 |  |  | 1.7225646 | 6.754232 | 0 | 31275.147 | 25040.082
| 624.7318 | -0.5164247 | 8.6613301 | 9.707547 | 0.1520184 | 28717.24 | -272.1083 |  |  | 1.7335189 | 6.646095 | -0.04464025 | 31275.147 | 25040.082
| 624.7967 | -0.5151585 | 8.6713517 | 9.772632 | 0.1535255 | 29113.67 | -489.7954 |  |  | 1.7435405 | 6.3683 | -0.04477981 | 31275.147 | 25040.082
| 625.4466 | -0.5137467 | 8.6823996 | 9.81344 | 0.1552128 | 29519.99 | -997.5751 |  |  | 1.7545884 | 5.67143 | 0.02243374 | 31275.147 | 25040.082
| 626.1289 | -0.5123142 | 8.6934122 | 9.822993 | 0.1569191 | 29909.58 | -1548.813 |  |  | 1.765601 | 4.940584 | 0.04493786 | 31275.147 | 25040.082
| 626.4863 | -0.5108905 | 8.7043172 | 9.941924 | 0.1586194 | 30278.08 | 594.1872 | -3551.277 |  | 1.776506 | 4.285285 | 0.06740677 | 31275.147 | 25040.082
| 626.4538 | -0.5094332 | 8.7153913 | 9.916341 | 0.1603637 | 30604.33 | 845.916 | -2566.803 |  | 1.7875801 | 4.361803 | 0.1122125 | 31275.147 | 25040.082
| 625.9989 | -0.5079845 | 8.7262409 | 10.00981 | 0.1620936 | 30904.39 | 359.9347 | -9561.06 |  | 1.7984297 | 4.138794 | 0.06716969 | 31275.147 | 25040.082
| 625.8364 | -0.5066374 | 8.7362445 | 10.01521 | 0.1637069 | 31135.73 | 373.65 | -8201.303 |  | 1.8084333 | 4.439214 | 0 | 31275.147 | 25040.082
| 626.2913 | -0.5052744 | 8.7462457 | 10.09753 | 0.16533 | 31335.47 | 260.3793 | 27171.07 |  | 1.8184345 | 4.171975 | -0.0888306 | 31275.147 | 25040.082
| 626.2913 | -0.5038977 | 8.7562498 | 10.09022 | 0.1669817 | 31491.67 | 299.3821 | -35155.9 |  | 1.8284386 | 4.023939 | -0.1544952 | 31275.147 | 25040.082
| 625.8689 | -0.5024108 | 8.7669446 | 10.23914 | 0.1687526 | 31622.56 | 185.9805 | 4641.651 |  | 1.8391334 | 3.980735 | -0.2189358 | 31275.147 | 25040.082
| 625.544 | -0.5008193 | 8.7782397 | 10.33879 | 0.170637 | 31740.11 | 154.8161 | 3050.01 |  | 1.8504285 | 4.696831 | -0.3039535 | 31275.147 | 25040.082
| 624.6993 | -0.4992505 | 8.7892421 | 10.31143 | 0.1725124 | 31809.49 | 186.0129 | 4520.188 |  | 1.8614309 | 5.334132 | -0.3009882 | 31275.147 | 25040.082
| 625.0242 | -0.4977224 | 8.7998894 | 10.46752 | 0.1743328 | 31864.87 | 138.2864 | 2438.645 |  | 1.8720782 | 5.628417 | -0.2553081 | 31275.147 | 25040.082
| 626.0964 | -0.4961402 | 8.8108171 | 10.60356 | 0.1762242 | 31991.82 | 113.4026 | 1811.53 |  | 1.8830059 | 6.533229 | -0.2531461 | 31275.147 | 25040.082
| 625.7715 | -0.4946197 | 8.821174 | 10.6698 | 0.17802 | 32042.85 | 108.7741 | 1699.185 |  | 1.8933628 | 7.433594 | -0.2508373 | 31275.147 | 25040.082
| 625.7065 | -0.4930125 | 8.831957 | 10.69551 | 0.1799577 | 32138.84 | 111.2444 | 1738.546 |  | 1.9041458 | 7.858882 | -0.3105993 | 31275.147 | 25040.082
| 626.7787 | -0.4913951 | 8.8427788 | 10.76319 | 0.1818831 | 32212.79 | 106.705 | 1635.174 |  | 1.9149676 | 6.969758 | -0.3282214 | 31275.147 | 25040.082
| 627.1036 | -0.4897044 | 8.8539033 | 10.82363 | 0.1838961 | 32276.36 | 104.3021 | 1575.435 |  | 1.9260921 | 6.652533 | -0.3249637 | 31275.147 | 25040.082
| 627.396 | -0.4880274 | 8.864833 | 10.9331 | 0.1858969 | 32368.91 | 94.74812 | 1396.676 |  | 1.9370218 | 6.8153 | -0.3018717 | 31275.147 | 25040.082
| 626.8436 | -0.4863468 | 8.8756965 | 11.03229 | 0.1878998 | 32443.92 | 88.37707 | 1282.842 |  | 1.9478853 | 5.899929 | -0.3189711 | 31275.147 | 25040.082
| 626.9411 | -0.4846034 | 8.8868165 | 11.07455 | 0.1899824 | 32548.33 | 88.47078 | 1277.878 |  | 1.9590053 | 5.714155 | -0.3755102 | 31275.147 | 25040.082
| 626.3238 | -0.482876 | 8.8977214 | 11.08735 | 0.192052 | 32626.8 | 92.13874 | 1327.752 |  | 1.9699102 | 5.44 | -0.4503677 | 31275.147 | 25040.082
| 626.4538 | -0.4812762 | 8.9077266 | 11.10491 | 0.1939707 | 32645.68 | 95.93753 | 1376.016 |  | 1.9799154 | 5.111736 | -0.4651787 | 31275.147 | 25040.082
| 625.6415 | -0.4795153 | 8.9186227 | 11.16885 | 0.196073 | 32691.23 | 94.30916 | 1337.468 |  | 1.9908115 | 4.502903 | -0.4605054 | 31275.147 | 25040.082
| 625.7065 | -0.477694 | 8.9297558 | 11.23252 | 0.1982466 | 32746.14 | 92.86417 | 1303.457 |  | 2.0019446 | 3.998775 | -0.3989363 | 31275.147 | 25040.082
| 626.2913 | -0.4759138 | 8.9405291 | 11.26202 | 0.2003851 | 32779.49 | 95.59031 | 1333.172 |  | 2.0127179 | 3.178056 | -0.3571541 | 31275.147 | 25040.082
| 626.0964 | -0.4740679 | 8.9515833 | 11.34769 | 0.2025828 | 32841.69 | 91.63184 | 1262.403 |  | 2.0237721 | 3.428682 | -0.3165481 | 31275.147 | 25040.082
| 627.266 | -0.4722232 | 8.9624806 | 11.44237 | 0.2047839 | 32960.05 | 86.46982 | 1181.982 |  | 2.0346694 | 4.074355 | -0.3140982 | 31275.147 | 25040.082
| 627.9158 | -0.4703296 | 8.9735617 | 11.47895 | 0.2070485 | 33093.24 | 87.04888 | 1186.64 |  | 2.0457505 | 4.894461 | -0.3484656 | 31275.147 | 25040.082
| 627.7209 | -0.4684573 | 8.9843948 | 11.46526 | 0.2092963 | 33222.88 | 92.604 | 1263.82 |  | 2.0565836 | 4.683158 | -0.2730951 | 31275.147 | 25040.082
| 627.7533 | -0.4667089 | 8.9944168 | 11.47586 | 0.2113915 | 33388.03 | 94.95021 | 1298.91 |  | 2.0666056 | 3.938065 | -0.1810859 | 31275.147 | 25040.082
| 627.8833 | -0.4649407 | 9.0044445 | 11.4854 | 0.2135086 | 33552.61 | 97.5426 | 1338.275 |  | 2.0766333 | 3.296837 | -0.1801182 | 31275.147 | 25040.082
| 627.9483 | -0.4629853 | 9.0154165 | 11.63863 | 0.2158318 | 33761.1 | 85.48888 | 1162.458 |  | 2.0876053 | 3.211659 | -0.2150598 | 31275.147 | 25040.082
| 628.1107 | -0.4611715 | 9.0254853 | 11.69112 | 0.2179958 | 33950.19 | 83.71318 | 1138.869 |  | 2.0976741 | 3.057754 | -0.2675686 | 31275.147 | 25040.082
| 627.4935 | -0.4591956 | 9.0363472 | 11.71754 | 0.2203661 | 34177.3 | 84.10172 | 1147.305 |  | 2.108536 | 3.683068 | -0.3018343 | 31275.147 | 25040.082
| 627.331 | -0.4573576 | 9.0463596 | 11.68245 | 0.2225706 | 34390.51 | 89.54345 | 1228.797 |  | 2.1185484 | 3.781406 | -0.3006232 | 31275.147 | 25040.082
| 627.2335 | -0.4553248 | 9.0573049 | 11.87768 | 0.2249845 | 34601.37 | 77.094 | 1054.776 |  | 2.1294937 | 4.332671 | -0.2638719 | 31275.147 | 25040.082
| 627.461 | -0.4534246 | 9.0674244 | 11.88403 | 0.2272591 | 34772.1 | 79.13505 | 1082.396 |  | 2.1396132 | 5.297628 | -0.2099378 | 31275.147 | 25040.082
| 626.3563 | -0.4513691 | 9.0782629 | 11.97281 | 0.2297137 | 34941.79 | 76.06765 | 1039.653 |  | 2.1504517 | 5.200186 | -0.2433665 | 31275.147 | 25040.082
| 626.3563 | -0.449444 | 9.0883064 | 12.08323 | 0.2320071 | 35136.36 | 71.67481 | 982.4507 |  | 2.1604952 | 5.425346 | -0.2767891 | 31275.147 | 25040.082
| 625.609 | -0.4473106 | 9.0993184 | 12.13186 | 0.2345567 | 35345.74 | 71.18903 | 976.9739 |  | 2.1715072 | 6.075242 | -0.2580874 | 31275.147 | 25040.082
| 626.1938 | -0.4451564 | 9.110314 | 12.18483 | 0.2371281 | 35597.99 | 70.21598 | 967.3027 |  | 2.1825028 | 6.93411 | -0.137071 | 31275.147 | 25040.082
| 626.9086 | -0.4430178 | 9.1211179 | 12.30039 | 0.2396846 | 35836.98 | 66.47879 | 921.1552 |  | 2.1933067 | 7.098832 | 0.01705231 | 31275.147 | 25040.082
| 627.0711 | -0.4409832 | 9.1312984 | 12.37156 | 0.2421035 | 36030.58 | 65.10551 | 904.1559 |  | 2.2034872 | 6.662797 | 0.1696642 | 31275.147 | 25040.082
| 627.6234 | -0.4387694 | 9.1422361 | 12.48813 | 0.244742 | 36242.18 | 62.22455 | 868.2664 |  | 2.2144249 | 7.235792 | 0.2530716 | 31275.147 | 25040.082
| 628.6956 | -0.4365349 | 9.1531732 | 12.4974 | 0.2474253 | 36491.24 | 63.3323 | 884.5305 |  | 2.225362 | 7.219879 | 0.2686769 | 31275.147 | 25040.082
| 628.5981 | -0.4344558 | 9.163262 | 12.56978 | 0.2499087 | 36695.72 | 62.11784 | 870.0478 |  | 2.2354508 | 6.861515 | 0.3174712 | 31275.147 | 25040.082
| 629.1179 | -0.432251 | 9.1738269 | 12.65452 | 0.2525436 | 36910.5 | 60.64935 | 852.4038 |  | 2.2460157 | 6.589043 | 0.3324348 | 31275.147 | 25040.082
| 629.3454 | -0.4301357 | 9.1838584 | 12.66953 | 0.255071 | 37069.11 | 61.74037 | 865.1122 |  | 2.2560472 | 6.449048 | 0.3799838 | 31275.147 | 25040.082
| 629.7678 | -0.4277167 | 9.1952019 | 12.7333 | 0.2579668 | 37234.24 | 61.47097 | 859.8463 |  | 2.2673907 | 5.829325 | 0.3935538 | 31275.147 | 25040.082
| 629.1179 | -0.4254323 | 9.205818 | 12.84485 | 0.260694 | 37335.46 | 59.81045 | 835.2298 |  | 2.2780068 | 5.082376 | 0.3252635 | 31275.147 | 25040.082
| 629.0205 | -0.4232535 | 9.2158258 | 12.88918 | 0.2632928 | 37404.97 | 60.34497 | 837.2363 |  | 2.2880146 | 5.180907 | 0.2258268 | 31275.147 | 25040.082
| 629.3779 | -0.4210517 | 9.2258302 | 12.94525 | 0.2659273 | 37484.97 | 60.48759 | 834.7662 |  | 2.298019 | 5.60887 | 0.09599954 | 31275.147 | 25040.082
| 628.6306 | -0.4186182 | 9.2367987 | 13.02823 | 0.2688408 | 37558.09 | 60.06114 | 824.4192 |  | 2.3089875 | 5.405817 | 0.01584946 | 31275.147 | 25040.082
| 628.2407 | -0.4161662 | 9.2477182 | 13.10413 | 0.2717715 | 37608.11 | 59.97131 | 817.4112 |  | 2.319907 | 5.991229 | -0.04707951 | 31275.147 | 25040.082
| 627.4285 | -0.4136435 | 9.2588169 | 13.22471 | 0.2747753 | 37653.74 | 58.6765 | 795.9468 |  | 2.3310057 | 6.000621 | -0.10875 | 31275.147 | 25040.082
| 627.6234 | -0.4111622 | 9.2696134 | 13.27923 | 0.2777426 | 37685.47 | 59.30791 | 797.089 |  | 2.3418022 | 6.369531 | -0.1230181 | 31275.147 | 25040.082
| 627.331 | -0.4088324 | 9.2796563 | 13.38918 | 0.2805187 | 37758.64 | 58.09013 | 778.7772 |  | 2.3518451 | 6.504048 | -0.1220031 | 31275.147 | 25040.082
| 627.2335 | -0.4064872 | 9.2896668 | 13.4502 | 0.2833269 | 37838.82 | 58.21296 | 776.3602 |  | 2.3618556 | 6.76376 | -0.1512557 | 31275.147 | 25040.082
| 627.396 | -0.403882 | 9.3006813 | 13.56333 | 0.2864302 | 37930.58 | 57.15797 | 760.3214 |  | 2.3728701 | 7.200916 | -0.1499494 | 31275.147 | 25040.082
| 628.0458 | -0.4012755 | 9.3115634 | 13.62883 | 0.2895513 | 38020.13 | 57.34682 | 758.4918 |  | 2.3837522 | 7.183661 | -0.04458814 | 31275.147 | 25040.082
| 628.4032 | -0.3988575 | 9.3215718 | 13.71192 | 0.2924345 | 38120.46 | 56.89756 | 750.4626 |  | 2.3937606 | 7.269856 | 0.04425523 | 31275.147 | 25040.082
| 629.1829 | -0.3961741 | 9.3325508 | 13.81735 | 0.2956425 | 38249.84 | 56.05209 | 738.4228 |  | 2.4047396 | 7.521742 | 0.1463491 | 31275.147 | 25040.082
| 629.5403 | -0.393463 | 9.3435286 | 13.89767 | 0.2988811 | 38376.06 | 55.84014 | 733.4034 |  | 2.4157174 | 7.658761 | 0.2177984 | 31275.147 | 25040.082
| 630.8075 | -0.3907147 | 9.3545292 | 13.94743 | 0.3021702 | 38489.43 | 56.38944 | 736.3392 |  | 2.426718 | 7.277497 | 0.3167867 | 31275.147 | 25040.082
| 630.0277 | -0.3879603 | 9.3654394 | 14.10657 | 0.3054451 | 38593.68 | 54.56958 | 713.1732 |  | 2.4376282 | 7.345241 | 0.3998643 | 31275.147 | 25040.082
| 630.8724 | -0.3854061 | 9.3754454 | 14.16767 | 0.3085026 | 38720.31 | 54.67339 | 712.2791 |  | 2.4476342 | 7.43263 | 0.4538185 | 31275.147 | 25040.082
| 630.2551 | -0.3825724 | 9.3864504 | 14.24551 | 0.3118936 | 38847.77 | 54.61786 | 709.1052 |  | 2.4586392 | 7.625683 | 0.506531 | 31275.147 | 25040.082
| 629.053 | -0.3797495 | 9.3972813 | 14.35388 | 0.3152681 | 38991.23 | 53.90236 | 699.441 |  | 2.4694701 | 7.533324 | 0.5726594 | 31275.147 | 25040.082
| 629.5078 | -0.3770987 | 9.4073405 | 14.39227 | 0.3184359 | 39133.02 | 54.45086 | 703.7245 |  | 2.4795293 | 7.446798 | 0.5690527 | 31275.147 | 25040.082
| 629.4104 | -0.374181 | 9.4182904 | 14.48909 | 0.3219205 | 39275.82 | 54.03058 | 697.1591 |  | 2.4904792 | 7.554392 | 0.5649473 | 31275.147 | 25040.082
| 628.858 | -0.3714742 | 9.4283491 | 14.54959 | 0.3251592 | 39435.46 | 54.12297 | 697.0502 |  | 2.5005379 | 7.423627 | 0.561571 | 31275.147 | 25040.082
| 628.7281 | -0.3687451 | 9.4383955 | 14.61501 | 0.3284223 | 39620.61 | 54.05648 | 695.9901 |  | 2.5105843 | 6.578016 | 0.5313844 | 31275.147 | 25040.082
| 628.1432 | -0.3657375 | 9.4493417 | 14.79719 | 0.3320043 | 39842.32 | 52.01011 | 674.5099 |  | 2.5215305 | 6.982689 | 0.4879579 | 31275.147 | 25040.082
| 628.5332 | -0.3626716 | 9.460379 | 14.75541 | 0.3356851 | 40090.33 | 53.83325 | 694.5928 |  | 2.5325678 | 7.108237 | 0.4317001 | 31275.147 | 25040.082
| 629.2479 | -0.3596298 | 9.4712164 | 14.95652 | 0.3393084 | 40307.73 | 51.58133 | 670.7836 |  | 2.5434052 | 7.084692 | 0.4025399 | 31275.147 | 25040.082
| 630.3851 | -0.3565123 | 9.4821973 | 14.99879 | 0.3430349 | 40556.99 | 51.95339 | 675.4889 |  | 2.5543861 | 7.716541 | 0.3739531 | 31275.147 | 25040.082
| 630.4825 | -0.3536244 | 9.492256 | 15.0698 | 0.3464881 | 40768.21 | 51.83637 | 674.4546 |  | 2.5644448 | 7.749963 | 0.3588416 | 31275.147 | 25040.082
| 631.1324 | -0.3504561 | 9.5031889 | 15.25182 | 0.3502655 | 40980.7 | 50.20637 | 656.9888 |  | 2.5753777 | 8.415721 | 0.3567726 | 31275.147 | 25040.082
| 631.4897 | -0.3472457 | 9.5141405 | 15.34397 | 0.3541012 | 41184.32 | 49.98872 | 654.1789 |  | 2.5863293 | 8.739923 | 0.3415114 | 31275.147 | 25040.082
| 631.6197 | -0.3442375 | 9.5243012 | 15.41812 | 0.3576102 | 41331.26 | 50.01807 | 653.0483 |  | 2.59649 | 8.701681 | 0.3136599 | 31275.147 | 25040.082
| 632.5294 | -0.3409421 | 9.5352899 | 15.44821 | 0.3616387 | 41548.27 | 50.70395 | 659.8653 |  | 2.6074787 | 9.233154 | 0.2984128 | 31275.147 | 25040.082
| 632.3345 | -0.3377479 | 9.5458696 | 15.55808 | 0.3654743 | 41680.98 | 50.38431 | 654.3073 |  | 2.6180584 | 8.032357 | 0.2575074 | 31275.147 | 25040.082
| 632.3345 | -0.3345777 | 9.5562499 | 15.75678 | 0.369229 | 41826.66 | 48.87491 | 636.9123 |  | 2.6284387 | 8.358265 | 0.2430483 | 31275.147 | 25040.082
| 631.3598 | -0.3313209 | 9.566758 | 15.79509 | 0.3731299 | 41948.37 | 49.5467 | 641.4767 |  | 2.6389468 | 8.621353 | 0.2031307 | 31275.147 | 25040.082
| 631.3598 | -0.328159 | 9.5768989 | 15.80307 | 0.3769099 | 42093.47 | 50.52246 | 649.9177 |  | 2.6490877 | 7.752899 | 0.138761 | 31275.147 | 25040.082
| 630.0602 | -0.3246795 | 9.5879326 | 15.94242 | 0.3810712 | 42253.85 | 49.9012 | 641.7748 |  | 2.6601214 | 7.724345 | 0.0876656 | 31275.147 | 25040.082
| 630.0602 | -0.3212195 | 9.5988003 | 16.11551 | 0.3852003 | 42433.99 | 48.85973 | 629.9512 |  | 2.6709891 | 8.091136 | 0.03732623 | 31275.147 | 25040.082
| 629.6053 | -0.3176589 | 9.6098457 | 16.16512 | 0.3894584 | 42620.88 | 49.34561 | 633.8106 |  | 2.6820345 | 8.679832 | -0.0247231 | 31275.147 | 25040.082
| 630.2226 | -0.3141353 | 9.6206538 | 16.21214 | 0.3936831 | 42828.16 | 49.80623 | 637.9639 |  | 2.6928426 | 8.477733 | -0.07372389 | 31275.147 | 25040.082
| 629.9952 | -0.3108357 | 9.630679 | 16.24492 | 0.3976332 | 43046.23 | 50.31952 | 643.2958 |  | 2.7028678 | 7.303472 | -0.08558902 | 31275.147 | 25040.082
| 630.515 | -0.3074866 | 9.640744 | 16.34317 | 0.4016219 | 43260.67 | 50.05948 | 640.617 |  | 2.7129328 | 7.405962 | -0.07300371 | 31275.147 | 25040.082
| 631.0024 | -0.3037858 | 9.6517464 | 16.49823 | 0.4060452 | 43505.91 | 49.24183 | 632.4481 |  | 2.7239352 | 7.680633 | -0.07260285 | 31275.147 | 25040.082
| 632.107 | -0.3000826 | 9.6626595 | 16.60164 | 0.4104697 | 43709.03 | 49.1078 | 630.3189 |  | 2.7348483 | 7.358827 | -0.04809718 | 31275.147 | 25040.082
| 631.9771 | -0.2966492 | 9.6726625 | 16.62992 | 0.4145794 | 43894.98 | 49.73429 | 635.9571 |  | 2.7448513 | 7.330347 | -0.03586215 | 31275.147 | 25040.082
| 633.1467 | -0.2928855 | 9.6835198 | 16.84785 | 0.4190661 | 44107.28 | 48.3744 | 621.5839 |  | 2.7557086 | 7.967998 | 0 | 31275.147 | 25040.082
| 633.634 | -0.2890103 | 9.6945733 | 16.8989 | 0.4236975 | 44308.45 | 48.8568 | 625.5423 |  | 2.7667621 | 9.201478 | 0.02360279 | 31275.147 | 25040.082
| 633.8615 | -0.2851828 | 9.7053267 | 17.04525 | 0.4280062 | 44322.52 | 48.57177 | 618.0155 |  | 2.7775155 | 9.711933 | 0.07033029 | 31275.147 | 25040.082
| 633.5691 | -0.2815445 | 9.7154629 | 17.02667 | 0.4326473 | 44693.64 | 49.47383 | 629.9982 |  | 2.7876517 | 9.051051 | 0.06988707 | 31275.147 | 25040.082
| 634.0889 | -0.2778394 | 9.7255345 | 17.15561 | 0.4370673 | 44888.14 | 49.08649 | 625.3541 |  | 2.7977233 | 8.508414 | 0.06946343 | 31275.147 | 25040.082
| 632.7568 | -0.2738252 | 9.7365046 | 17.25667 | 0.441863 | 45054.76 | 49.13822 | 624.144 |  | 2.8086934 | 8.288414 | 0.01149133 | 31275.147 | 25040.082
| 632.0421 | -0.2698181 | 9.7473342 | 17.33923 | 0.4466724 | 45241.98 | 49.34006 | 624.9178 |  | 2.819523 | 7.978641 | -0.04563582 | 31275.147 | 25040.082
| 632.1395 | -0.26608 | 9.7573408 | 17.37596 | 0.4511439 | 45417.14 | 49.91993 | 629.6133 |  | 2.8295296 | 7.293754 | -0.09069367 | 31275.147 | 25040.082
| 632.367 | -0.2622883 | 9.7673679 | 17.43257 | 0.4556765 | 45623.33 | 50.26173 | 632.5619 |  | 2.8395567 | 6.910294 | -0.1127203 | 31275.147 | 25040.082
| 632.107 | -0.2581032 | 9.77833 | 17.55518 | 0.4606762 | 45850.74 | 50.03151 | 629.7767 |  | 2.8505188 | 6.613276 | -0.1120151 | 31275.147 | 25040.082
| 630.8724 | -0.2538558 | 9.7893367 | 17.77059 | 0.4657379 | 46100.54 | 48.91703 | 618.6299 |  | 2.8615255 | 7.636658 | -0.1336342 | 31275.147 | 25040.082
| 630.9699 | -0.2499279 | 9.7994083 | 17.83983 | 0.4704396 | 46330.27 | 49.12735 | 620.6759 |  | 2.8715971 | 8.282985 | -0.1882901 | 31275.147 | 25040.082
| 631.6197 | -0.2456552 | 9.81026 | 18.01791 | 0.4755467 | 46584.12 | 48.4239 | 613.7311 |  | 2.8824488 | 9.26681 | -0.2202402 | 31275.147 | 25040.082
| 631.8471 | -0.2416063 | 9.8204294 | 18.18759 | 0.4803485 | 46830.09 | 47.77015 | 607.4547 |  | 2.8926182 | 11.00927 | -0.2082278 | 31275.147 | 25040.082
| 631.8796 | -0.2372113 | 9.8313347 | 18.1869 | 0.4856369 | 47120.07 | 48.61566 | 616.5535 |  | 2.9035235 | 11.81892 | -0.152614 | 31275.147 | 25040.082
| 633.0168 | -0.2327245 | 9.8424008 | 18.30521 | 0.4910041 | 47279.56 | 48.64504 | 614.7959 |  | 2.9145896 | 11.65886 | -0.04335661 | 31275.147 | 25040.082
| 634.4463 | -0.2282535 | 9.8532731 | 18.38612 | 0.496345 | 47527.6 | 48.85735 | 616.7341 |  | 2.9254619 | 10.81447 | 0.03233396 | 31275.147 | 25040.082
| 634.9012 | -0.2236873 | 9.8642537 | 18.47276 | 0.5018112 | 47767.42 | 49.05592 | 618.2754 |  | 2.9364425 | 9.298055 | 0.1178263 | 31275.147 | 25040.082
| 635.1936 | -0.2194884 | 9.8742562 | 18.59404 | 0.5068254 | 47976.92 | 48.90079 | 616.158 |  | 2.946445 | 8.872333 | 0.1703959 | 31275.147 | 25040.082
| 635.8109 | -0.2148045 | 9.8852926 | 18.80743 | 0.5124164 | 48220.7 | 48.09969 | 607.8229 |  | 2.9574814 | 8.360992 | 0.2328223 | 31275.147 | 25040.082
| 635.3885 | -0.2097392748 | 9.8970955 | 18.92496 | 0.5183877 | 48404.65 | 48.22826 | 607.204 |  | 2.9692843 | 9.110254 | 0.2731852 | 31275.147 | 25040.082
| 633.0817 | -0.2050364 | 9.907911 | 18.97283 | 0.5241008 | 48608.73 | 48.8111 | 611.7257 |  | 2.9800998 | 10.17793 | 0.3231127 | 31275.147 | 25040.082
| 632.3345 | -0.2001344 | 9.9191449 | 19.19985 | 0.5299592 | 48801.25 | 48.05924 | 602.8215 |  | 2.9913337 | 10.70035 | 0.3619721 | 31275.147 | 25040.082
| 631.6197 | -0.1952274 | 9.9302071 | 19.24202 | 0.5357977 | 48981.87 | 48.71862 | 607.5804 |  | 3.0023959 | 10.96866 | 0.3695788 | 31275.147 | 25040.082
| 632.8218 | -0.1904447 | 9.9408605 | 19.37077 | 0.5415437 | 49175.12 | 48.68648 | 605.9415 |  | 3.0130493 | 10.94883 | 0.3566293 | 31275.147 | 25040.082
| 633.634 | -0.1854207 | 9.9519769 | 19.53308 | 0.5475385 | 49361.65 | 48.46611 | 602.1787 |  | 3.0241657 | 10.61859 | 0.3539228 | 31275.147 | 25040.082
| 635.5835 | -0.1804457 | 9.9628241 | 19.654 | 0.5534943 | 49571.24 | 48.51304 | 601.5322 |  | 3.0350129 | 10.27435 | 0.3213189 | 31275.147 | 25040.082
| 636.2007 | -0.1753117 | 9.9739062 | 19.81653 | 0.5596292 | 49842.31 | 48.22467 | 598.6895 |  | 3.046095 | 10.95852 | 0.2794894 | 31275.147 | 25040.082
| 636.2007 | -0.1702011 | 9.9848086 | 19.89803 | 0.565743 | 50095.9 | 48.52211 | 601.2298 |  | 3.0569974 | 11.19829 | 0.2281898 | 31275.147 | 25040.082
| 636.1682 | -0.1649827 | 9.9958213 | 19.9673 | 0.5719868 | 50395.54 | 48.86942 | 605.0362 |  | 3.0680101 | 10.67906 | 0.2269714 | 31275.147 | 25040.082
| 635.9733 | -0.1597801 | 10.0066864 | 20.03976 | 0.57821 | 50671.41 | 49.21265 | 608.4051 |  | 3.0788752 | 10.35228 | 0.2158762 | 31275.147 | 25040.082
| 635.5185 | -0.1549194 | 10.0167292 | 20.22562 | 0.5840207 | 50954.41 | 48.68182 | 603.804 |  | 3.088918 | 9.682122 | 0.156252 | 31275.147 | 25040.082
| 634.5438 | -0.1495396 | 10.0277366 | 20.25658 | 0.5904666 | 51252.14 | 49.3113 | 610.2281 |  | 3.0999254 | 9.382697 | 0.1068406 | 31275.147 | 25040.082
| 633.6991 | -0.144111 | 10.0387135 | 20.39869 | 0.5969512 | 51549.97 | 49.18404 | 609.3113 |  | 3.1109023 | 8.814457 | 0.05796233 | 31275.147 | 25040.082
| 633.4716 | -0.1386022 | 10.0497301 | 20.57967 | 0.6035288 | 51863.26 | 48.80285 | 606.161 |  | 3.1219189 | 9.243969 | 0.009610161 | 31275.147 | 25040.082
| 633.5366 | -0.133122 | 10.060573 | 20.75723 | 0.6100794 | 52165.64 | 48.46515 | 603.2724 |  | 3.1327618 | 10.49212 | -0.02867656 | 31275.147 | 25040.082
| 635.0636 | -0.1275044 | 10.0715699 | 20.85122 | 0.6168111 | 52430.47 | 48.73207 | 605.4666 |  | 3.1437587 | 11.72298 | -0.03799454 | 31275.147 | 25040.082
| 636.2982 | -0.1218712 | 10.0824747 | 20.99243 | 0.6235311 | 52652.62 | 48.73927 | 604.4112 |  | 3.1546635 | 11.99673 | -0.03773804 | 31275.147 | 25040.082
| 636.2333 | -0.116643 | 10.0924765 | 21.14554 | 0.629779 | 52846.72 | 48.62274 | 602.0539 |  | 3.1646653 | 12.31854 | -0.02811832 | 31275.147 | 25040.082
| 637.1105 | -0.1108181 | 10.1035236 | 21.2243 | 0.6367583 | 53047.73 | 49.07504 | 604.8015 |  | 3.1757124 | 12.57312 | 0 | 31275.147 | 25040.082
| 638.4426 | -0.1049323 | 10.1145621 | 21.37399 | 0.6437958 | 53263.99 | 49.07858 | 603.4882 |  | 3.1867509 | 11.63094 | 0.02771035 | 31275.147 | 25040.082
| 638.1501 | -0.09904718 | 10.1254755 | 21.51663 | 0.6508283 | 53484.32 | 49.11781 | 602.6364 |  | 3.1976643 | 11.07444 | 0.09173188 | 31275.147 | 25040.082
| 637.6953 | -0.0930725 | 10.1364283 | 21.65938 | 0.6579679 | 53708.38 | 49.16672 | 601.906 |  | 3.2086171 | 11.18746 | 0.1457673 | 31275.147 | 25040.082
| 636.5581 | -0.0870162 | 10.1474147 | 21.8969 | 0.6652073 | 53941.74 | 48.66582 | 596.0692 |  | 3.2196035 | 11.81737 | 0.1990686 | 31275.147 | 25040.082
| 635.0636 | -0.08094011 | 10.1583221 | 21.93498 | 0.6724881 | 54144.83 | 49.36269 | 601.1256 |  | 3.2305109 | 12.47911 | 0.2425489 | 31275.147 | 25040.082
| 635.0636 | -0.0753026 | 10.1683283 | 22.02964 | 0.6792304 | 54345.22 | 49.64542 | 602.5922 |  | 3.2405171 | 12.19698 | 0.2945543 | 31275.147 | 25040.082
| 635.6484 | -0.06952846 | 10.1784741 | 22.2307 | 0.6861078 | 54569.16 | 49.30372 | 598.4927 |  | 3.2506629 | 12.56909 | 0.3460062 | 31275.147 | 25040.082
| 634.8687 | -0.06325594 | 10.1893819 | 22.27714 | 0.6936408 | 54815.23 | 49.92781 | 603.4872 |  | 3.2615707 | 11.87923 | 0.3789115 | 31275.147 | 25040.082
| 635.2261 | -0.05744976 | 10.1993943 | 22.45465 | 0.7005687 | 55049.83 | 49.71386 | 600.8132 |  | 3.2715831 | 11.26202 | 0.3942308 | 31275.147 | 25040.082
| 634.5763 | -0.05106183 | 10.2102724 | 22.56571 | 0.7082254 | 55305.5 | 49.96427 | 602.4189 |  | 3.2824612 | 11.24491 | 0.4090621 | 31275.147 | 25040.082
| 635.0636 | -0.04506329 | 10.220391 | 22.62631 | 0.7153925 | 55503.82 | 50.48097 | 605.9015 |  | 3.2925798 | 10.64529 | 0.4064076 | 31275.147 | 25040.082
| 636.2333 | -0.03854103 | 10.2312686 | 22.85719 | 0.7232031 | 55693.66 | 50.13099 | 600.7255 |  | 3.3034574 | 10.73768 | 0.3861421 | 31275.147 | 25040.082
| 636.0383 | -0.03247154 | 10.2412946 | 22.95479 | 0.7304685 | 55848.18 | 50.48327 | 601.9205 |  | 3.3134834 | 11.37943 | 0.4088835 | 31275.147 | 25040.082
| 635.8433 | -0.02634415 | 10.2513041 | 23.05165 | 0.7377714 | 56002.32 | 50.84129 | 603.1579 |  | 3.3234929 | 11.15844 | 0.4145053 | 31275.147 | 25040.082
| 637.6953 | -0.01960573 | 10.2621909 | 23.2292 | 0.7458413 | 56177.6 | 50.83311 | 600.9079 |  | 3.3343797 | 11.52645 | 0.4028936 | 31275.147 | 25040.082
| 638.9624 | -0.01267705 | 10.2732898 | 23.35064 | 0.7539633 | 56259.56 | 51.23218 | 600.8634 |  | 3.3454786 | 11.53905 | 0.3247364 | 31275.147 | 25040.082
| 640.2945 | -0.006014096 | 10.283835 | 23.4379 | 0.7621293 | 56488.91 | 51.67681 | 603.6859 |  | 3.3560238 | 11.40563 | 0.256078 | 31275.147 | 25040.082
| 640.197 | 0.0003533731 | 10.2938456 | 23.58899 | 0.7697377 | 56650.98 | 51.74822 | 602.3571 |  | 3.3660344 | 11.56508 | 0.1640768 | 31275.147 | 25040.082
| 640.7168 | 0.007670238 | 10.3051713 | 23.83219 | 0.7784774 | 56862.45 | 51.42182 | 597.6037 |  | 3.3773601 | 11.60355 | 0.04071615 | 31275.147 | 25040.082
| 640.197 | 0.01485271 | 10.3161698 | 23.88461 | 0.787018 | 57040.37 | 52.13874 | 601.895 |  | 3.3883586 | 12.14659 | -0.06467702 | 31275.147 | 25040.082
| 639.5797 | 0.02191376 | 10.3268701 | 24.08592 | 0.7955139 | 57313.27 | 51.93802 | 599.5306 |  | 3.3990589 | 12.27771 | -0.1526384 | 31275.147 | 25040.082
| 637.9877 | 0.02925399 | 10.3379259 | 24.16969 | 0.8042989 | 57585.14 | 52.41094 | 603.0695 |  | 3.4101147 | 12.52408 | -0.2554979 | 31275.147 | 25040.082
| 637.143 | 0.03661905 | 10.3488454 | 24.36353 | 0.8131055 | 57868.07 | 52.2762 | 601.3489 |  | 3.4210342 | 12.59937 | -0.349215 | 31275.147 | 25040.082
| 636.5256 | 0.04407792 | 10.3597896 | 24.51354 | 0.8220331 | 58173.67 | 52.36779 | 601.9896 |  | 3.4319784 | 13.07476 | -0.3945928 | 31275.147 | 25040.082
| 636.9805 | 0.05164545 | 10.3707684 | 24.71435 | 0.8310762 | 58499.96 | 52.18496 | 600.4649 |  | 3.4429572 | 12.80768 | -0.4238821 | 31275.147 | 25040.082
| 638.3126 | 0.05931808 | 10.381772 | 24.78612 | 0.8402667 | 58829 | 52.68763 | 605.0789 |  | 3.4539608 | 13.05057 | -0.4137653 | 31275.147 | 25040.082
| 640.3919 | 0.06696734 | 10.3926281 | 24.94092 | 0.8494236 | 59151.51 | 52.75311 | 605.7121 |  | 3.4648169 | 13.38741 | -0.3493601 | 31275.147 | 25040.082
| 641.8215 | 0.07483052 | 10.4036655 | 25.08297 | 0.858819 | 59467.21 | 52.91669 | 607.0126 |  | 3.4758543 | 12.91777 | -0.2238407 | 31275.147 | 25040.082
| 642.4713 | 0.08207078 | 10.4137129 | 25.1945 | 0.8674806 | 59757.87 | 53.16274 | 609.0866 |  | 3.4859017 | 12.78741 | -0.1228368 | 31275.147 | 25040.082
| 642.6012 | 0.08996551 | 10.4245693 | 25.37554 | 0.8769358 | 60059.59 | 53.13633 | 608.4834 |  | 3.4967581 | 12.02211 | -0.03052112 | 31275.147 | 25040.082
| 642.6012 | 0.09737561 | 10.4346541 | 25.53503 | 0.8857709 | 60327.04 | 53.17165 | 608.2575 |  | 3.5068429 | 12.22113 | 0.03793417 | 31275.147 | 25040.082
| 642.7636 | 0.105535 | 10.4456305 | 25.76322 | 0.8955367 | 60642.23 | 52.93139 | 605.8483 |  | 3.5178193 | 12.77726 | 0.1130985 | 31275.147 | 25040.082
| 642.1788 | 0.1136923 | 10.4565048 | 25.98318 | 0.9052917 | 60898.47 | 52.78657 | 603.4193 |  | 3.5286936 | 14.62603 | 0.1497534 | 31275.147 | 25040.082
| 640.5219 | 0.122076 | 10.4675462 | 26.07253 | 0.9153256 | 61164.4 | 53.29909 | 606.8983 |  | 3.539735 | 15.88711 | 0.2007761 | 31275.147 | 25040.082
| 640.0995 | 0.1297562 | 10.4775555 | 26.20348 | 0.9245013 | 61408.65 | 53.52081 | 607.9194 |  | 3.5497443 | 15.82637 | 0.1921678 | 31275.147 | 25040.082
| 638.5075 | 0.1381313 | 10.4883621 | 26.33526 | 0.9345456 | 61683.24 | 53.80766 | 609.5705 |  | 3.5605509 | 15.29646 | 0.1468555 | 31275.147 | 25040.082
| 638.8324 | 0.1466943 | 10.4993021 | 26.4609 | 0.9447935 | 61963.51 | 54.13692 | 611.6111 |  | 3.5714909 | 14.16292 | 0.06566431 | 31275.147 | 25040.082
| 638.475 | 0.1547071 | 10.5094128 | 26.62832 | 0.9543776 | 62240.67 | 54.18195 | 611.4501 |  | 3.5816016 | 12.96567 | -0.02901786 | 31275.147 | 25040.082
| 638.605 | 0.1635368 | 10.5204455 | 26.87598 | 0.964899 | 62529.02 | 53.93561 | 608.4488 |  | 3.5926343 | 12.55348 | -0.1153411 | 31275.147 | 25040.082
| 639.3847 | 0.1716372 | 10.5304562 | 26.92763 | 0.9746091 | 62807.62 | 54.5408 | 613.2576 |  | 3.602645 | 12.67905 | -0.1648485 | 31275.147 | 25040.082
| 640.5543 | 0.1805507 | 10.5413872 | 27.16288 | 0.9852673 | 63094.18 | 54.36173 | 610.8261 |  | 3.613576 | 13.65911 | -0.2207233 | 31275.147 | 25040.082
| 642.2113 | 0.1895755 | 10.5523203 | 27.28063 | 0.9960867 | 63389.75 | 54.74703 | 613.4637 |  | 3.6245091 | 14.56867 | -0.2546148 | 31275.147 | 25040.082
| 642.3413 | 0.1980795 | 10.5625145 | 27.50489 | 1.006224 | 63673.79 | 54.55812 | 611.2329 |  | 3.6347033 | 14.90358 | -0.2882694 | 31275.147 | 25040.082
| 643.8033 | 0.2071893 | 10.573312 | 27.68234 | 1.017147 | 63946.95 | 54.68171 | 611.2459 |  | 3.6455008 | 15.44229 | -0.2932133 | 31275.147 | 25040.082
| 644.8105 | 0.2166442 | 10.5844154 | 27.825 | 1.028463 | 64231.75 | 54.9934 | 612.9311 |  | 3.6566042 | 15.34043 | -0.2564948 | 31275.147 | 25040.082
| 645.1029 | 0.2259189 | 10.5951739 | 28.02595 | 1.039571 | 64503.61 | 55.01742 | 612.0373 |  | 3.6673627 | 14.96215 | -0.1996361 | 31275.147 | 25040.082
| 645.2978 | 0.2346851 | 10.6052318 | 28.28956 | 1.050043 | 64748.4 | 54.70923 | 608.1795 |  | 3.6774206 | 15.97087 | -0.1367765 | 31275.147 | 25040.082
| 645.7201 | 0.2435574 | 10.6153029 | 28.39424 | 1.060659 | 64987.84 | 55.1395 | 610.6424 |  | 3.6874917 | 16.26486 | -0.07472767 | 31275.147 | 25040.082
| 644.4206 | 0.2533476 | 10.6263036 | 28.55934 | 1.072354 | 65232.31 | 55.39797 | 611.2273 |  | 3.6984924 | 16.75279 | -0.02697224 | 31275.147 | 25040.082
| 645.8826 | 0.2623577 | 10.6363346 | 28.79902 | 1.083137 | 65497.39 | 55.20301 | 608.6357 |  | 3.7085234 | 16.3232 | 0 | 31275.147 | 25040.082
| 643.6084 | 0.2722041 | 10.6471781 | 28.89961 | 1.094771 | 65662.05 | 55.80133 | 611.0825 |  | 3.7193669 | 16.32913 | 0.03989493 | 31275.147 | 25040.082
| 642.3413 | 0.2823988 | 10.6582886 | 29.15258 | 1.107114 | 66018.44 | 55.61794 | 609.3233 |  | 3.7304774 | 16.60884 | 0.08584126 | 31275.147 | 25040.082
| 640.6193 | 0.2921114 | 10.6688196 | 29.25305 | 1.118773 | 66276.95 | 56.12475 | 612.3951 |  | 3.7410084 | 16.13401 | 0.1180273 | 31275.147 | 25040.082
| 640.4569 | 0.3024697 | 10.6798683 | 29.46994 | 1.131212 | 66606.7 | 56.12319 | 611.8384 |  | 3.7520571 | 15.32868 | 0.1237629 | 31275.147 | 25040.082
| 640.8468 | 0.3123439 | 10.6902673 | 29.63899 | 1.142897 | 66834.48 | 56.34043 | 612.0372 |  | 3.7624561 | 15.4475 | 0.1294379 | 31275.147 | 25040.082
| 641.8864 | 0.322424 | 10.7007417 | 29.87232 | 1.155064 | 67107.69 | 56.27775 | 610.3382 |  | 3.7729305 | 16.00113 | 0.1220835 | 31275.147 | 25040.082
| 643.9007 | 0.3331703 | 10.7117674 | 29.90838 | 1.16789 | 67326.96 | 57.19092 | 615.9135 |  | 3.7839562 | 15.77968 | 0.0956523 | 31275.147 | 25040.082
| 643.9658 | 0.3430448 | 10.7218339 | 30.15823 | 1.179675 | 67542.63 | 57.0513 | 612.9731 |  | 3.7940227 | 15.29553 | 0.06967204 | 31275.147 | 25040.082
| 645.7526 | 0.3538498 | 10.7327583 | 30.32097 | 1.192613 | 67773.35 | 57.39208 | 613.873 |  | 3.8049471 | 15.07718 | 0.03143629 | 31275.147 | 25040.082
| 647.5395 | 0.3649267 | 10.743841 | 30.56168 | 1.205869 | 68009.1 | 57.40905 | 612.0375 |  | 3.8160298 | 15.63715 | -0.01872207 | 31275.147 | 25040.082
| 647.9944 | 0.3759011 | 10.7546994 | 30.7395 | 1.219023 | 68222.27 | 57.70571 | 612.3084 |  | 3.8268882 | 15.68001 | -0.08671787 | 31275.147 | 25040.082
| 648.3192 | 0.3861577 | 10.7647405 | 30.83986 | 1.231271 | 68400.79 | 58.28094 | 614.7901 |  | 3.8369293 | 15.8886 | -0.1476375 | 31275.147 | 25040.082
| 648.4492 | 0.397454 | 10.7756717 | 31.04853 | 1.244823 | 68636.91 | 58.44663 | 614.2033 |  | 3.8478605 | 15.329 | -0.2015298 | 31275.147 | 25040.082
| 646.8573 | 0.4088049 | 10.7865567 | 31.26235 | 1.258416 | 68865.42 | 58.59397 | 613.3856 |  | 3.8587455 | 16.19396 | -0.2546462 | 31275.147 | 25040.082
| 646.6623 | 0.4194427 | 10.7966319 | 31.46195 | 1.27108 | 69075.21 | 58.72664 | 612.5826 |  | 3.8688207 | 16.10437 | -0.3072292 | 31275.147 | 25040.082
| 647.572 | 0.4301413 | 10.8066561 | 31.6714 | 1.283906 | 69344.39 | 58.7745 | 611.8872 |  | 3.8788449 | 16.4562 | -0.37119 | 31275.147 | 25040.082
| 645.5902 | 0.4417862 | 10.8174959 | 31.85692 | 1.297846 | 69624.27 | 59.01445 | 612.5268 |  | 3.8896847 | 17.00034 | -0.4044061 | 31275.147 | 25040.082
| 645.4278 | 0.4527417 | 10.827563 | 32.01457 | 1.310961 | 69898.13 | 59.29785 | 613.7732 |  | 3.8997518 | 17.52767 | -0.4433197 | 31275.147 | 25040.082
| 645.8501 | 0.4637362 | 10.8375694 | 32.22354 | 1.324115 | 70191.65 | 59.33923 | 613.3369 |  | 3.9097582 | 17.76141 | -0.4583564 | 31275.147 | 25040.082
| 643.9982 | 0.4758235 | 10.8484534 | 32.34054 | 1.338614 | 70496.03 | 59.8852 | 616.6842 |  | 3.9206422 | 17.92658 | -0.4552747 | 31275.147 | 25040.082
| 644.2906 | 0.4870946 | 10.8584973 | 32.56607 | 1.352063 | 70782.36 | 59.87465 | 615.6826 |  | 3.9306861 | 17.02424 | -0.4526005 | 31275.147 | 25040.082
| 643.5759 | 0.4995911 | 10.8695036 | 32.78738 | 1.367021 | 71094.13 | 59.9904 | 615.5466 |  | 3.9416924 | 16.71669 | -0.4495502 | 31275.147 | 25040.082
| 643.9007 | 0.5121405 | 10.8804526 | 33.03844 | 1.382039 | 71377.26 | 60.00267 | 614.2061 |  | 3.9526414 | 17.09542 | -0.4520848 | 31275.147 | 25040.082
| 645.3627 | 0.5247487 | 10.8913328 | 33.14481 | 1.397129 | 71663.62 | 60.62995 | 617.8647 |  | 3.9635216 | 17.49448 | -0.448946 | 31275.147 | 25040.082
| 645.4278 | 0.5366054 | 10.9014542 | 33.34921 | 1.411282 | 71930.42 | 60.76483 | 617.6581 |  | 3.973643 | 17.48791 | -0.4234853 | 31275.147 | 25040.082
| 647.8969 | 0.5495323 | 10.9123777 | 33.58083 | 1.426789 | 72242.88 | 60.85555 | 617.285 |  | 3.9845665 | 17.66728 | -0.3924691 | 31275.147 | 25040.082
| 650.431 | 0.5626738 | 10.92338 | 33.82523 | 1.442504 | 72540.89 | 60.91585 | 616.4449 |  | 3.9955688 | 18.12031 | -0.3451511 | 31275.147 | 25040.082
| 650.5285 | 0.5748249 | 10.933426 | 33.96785 | 1.45704 | 72796.06 | 61.33718 | 618.3355 |  | 4.0056148 | 18.13691 | -0.3151734 | 31275.147 | 25040.082
| 651.9255 | 0.5882204 | 10.944393 | 34.18355 | 1.473099 | 73102.62 | 61.52663 | 618.5925 |  | 4.0165818 | 17.80431 | -0.2799714 | 31275.147 | 25040.082
| 652.2179 | 0.6017787 | 10.9553787 | 34.42654 | 1.48929 | 73379.08 | 61.63068 | 617.7685 |  | 4.0275675 | 17.77778 | -0.2397755 | 31275.147 | 25040.082
| 651.3732 | 0.6154529 | 10.9663187 | 34.6405 | 1.5057 | 73699.24 | 61.83023 | 618.2462 |  | 4.0385075 | 18.66469 | -0.1947908 | 31275.147 | 25040.082
| 649.2939 | 0.6293518 | 10.9773373 | 34.87364 | 1.522316 | 74019.2 | 61.95876 | 618.1322 |  | 4.0495261 | 18.5986 | -0.1343455 | 31275.147 | 25040.082
| 653.8098 | 0.6432366 | 10.9882017 | 37.71031 | 1.538576 | 74235.2 | 52.64501 | 543.2693 |  | 4.0603905 | 23.00672 | -0.01599101 | 31275.147 | 25040.082
| 654.1347 | 0.6562463 | 10.998245 | 41.36485 | 1.553593 | 74597.26 | 43.34338 | 470.8863 |  | 4.0704338 | 62.99401 | 0.323402 | 31275.147 | 25040.082
| 652.9002 | 0.6706605 | 11.0092492 | 41.95687 | 1.57082 | 75200.01 | 42.5619 | 466.468 |  | 4.081438 | 105.8921 | 0.7125973 | 31275.147 | 25040.082
| 653.5175 | 0.6851961 | 11.0202912 | 42.30333 | 1.587892 | 75900.97 | 42.29622 | 466.965 |  | 4.09248 | 130.5714 | 1.058766 | 31275.147 | 25040.082
| 653.2251 | 0.6985809 | 11.0303154 | 42.52763 | 1.604175 | 76912.68 | 42.12403 | 471.0758 |  | 4.1025042 | 139.4728 | 1.448417 | 31275.147 | 25040.082
| 654.3297 | 0.7132888 | 11.0413012 | 42.83623 | 1.621775 | 78154.45 | 41.73399 | 475.1028 |  | 4.11349 | 132.7201 | 1.863436 | 31275.147 | 25040.082
| 656.3115 | 0.7275169 | 11.0517698 | 42.99585 | 1.638839 | 79627.78 | 41.55338 | 482.9114 |  | 4.1239586 | 108.1711 | 2.275562 | 31275.147 | 25040.082
| 656.6364 | 0.7413584 | 11.0618448 | 43.201 | 1.655382 | 81166.6 | 41.23814 | 490.2011 |  | 4.1340336 | 70.27165 | 2.630169 | 31275.147 | 25040.082
| 656.6039 | 0.7552655 | 11.0718588 | 43.32805 | 1.67202 | 82921.11 | 41.0225 | 500.1587 |  | 4.1440476 | 31.2073 | 2.999515 | 31275.147 | 25040.082
| 657.4161 | 0.7693587 | 11.0819067 | 43.57587 | 1.688876 | 84882.11 | 40.5121 | 509.1325 |  | 4.1540955 | 24.98971 | 3.373782 | 31275.147 | 25040.082
| 659.138 | 0.7848781 | 11.0928627 | 43.73508 | 1.707463 | 87285.03 | 40.12986 | 522.6509 |  | 4.1650515 | 23.71324 | 3.22831 | 31275.147 | 25040.082
| 661.4446 | 0.8003413 | 11.1036605 | 43.95396 | 1.725963 | 89461.86 | 39.73208 | 533.8923 |  | 4.1758493 | 22.79529 | 2.968974 | 31275.147 | 25040.082
| 661.6396 | 0.8149937 | 11.1137751 | 44.21614 | 1.74348 | 91441.15 | 39.2988 | 543.0694 |  | 4.1859639 | 23.04256 | 2.709507 | 31275.147 | 25040.082
| 662.5817 | 0.8309252 | 11.1246639 | 44.46043 | 1.762574 | 93508.64 | 38.95497 | 553.4358 |  | 4.1968527 | 23.92256 | 2.448545 | 31275.147 | 25040.082
| 662.6792 | 0.8457825 | 11.1347111 | 44.74911 | 1.78032 | 95259.8 | 38.58473 | 560.8566 |  | 4.2068999 | 25.26097 | 2.166761 | 31275.147 | 25040.082
| 662.8741 | 0.8621791 | 11.145671 | 44.98953 | 1.799966 | 97036.15 | 38.37673 | 569.7312 |  | 4.2178598 | 26.68232 | 1.884613 | 31275.147 | 25040.082
| 663.1015 | 0.8773287 | 11.1557023 | 45.19717 | 1.81802 | 98446.17 | 38.27272 | 576.8351 |  | 4.2278911 | 27.17925 | 1.596542 | 31275.147 | 25040.082
| 661.2822 | 0.8941171 | 11.1666888 | 45.56056 | 1.838129 | 99843.76 | 37.96775 | 580.93 |  | 4.2388776 | 27.77732 | 1.304944 | 31275.147 | 25040.082
| 659.8202 | 0.9109781 | 11.1776325 | 45.84066 | 1.858301 | 101012.2 | 37.87111 | 585.3416 |  | 4.2498213 | 28.07579 | 0.9884498 | 31275.147 | 25040.082
| 660.1451 | 0.9265647 | 11.1876329 | 45.98185 | 1.87692 | 101738.2 | 38.06998 | 589.7004 |  | 4.2598217 | 27.52589 | 0.7336462 | 31275.147 | 25040.082
| 658.3583 | 0.9438427 | 11.1986048 | 46.34005 | 1.897643 | 102627.6 | 37.91623 | 590.7888 |  | 4.2707936 | 26.99445 | 0.7525828 | 31275.147 | 25040.082
| 657.5785 | 0.9611335 | 11.2094809 | 46.62029 | 1.918328 | 103422.4 | 37.91672 | 592.9008 |  | 4.2816697 | 26.28911 | 0.7822808 | 31275.147 | 25040.082
| 658.5532 | 0.9789603 | 11.2205474 | 46.98728 | 1.93964 | 104193.7 | 37.79025 | 593.1171 |  | 4.2927362 | 26.73357 | 0.7779255 | 31275.147 | 25040.082
| 660.5674 | 0.9967257 | 11.231459 | 47.30512 | 1.960883 | 104937.3 | 37.74958 | 594.1561 |  | 4.3036478 | 27.26728 | 0.7903133 | 31275.147 | 25040.082
| 660.5674 | 1.013213 | 11.2414831 | 47.49974 | 1.980608 | 105600.3 | 37.88565 | 597.0195 |  | 4.3136719 | 27.31675 | 0.7973383 | 31275.147 | 25040.082
| 662.7117 | 1.031415 | 11.2524412 | 47.74755 | 2.002399 | 106317.3 | 37.97943 | 599.3776 |  | 4.32463 | 27.33963 | 0.7873888 | 31275.147 | 25040.082
| 662.5492 | 1.048234 | 11.2624637 | 47.99529 | 2.022536 | 106929.8 | 38.0417 | 600.8378 |  | 4.3346525 | 27.21995 | 0.7557938 | 31275.147 | 25040.082
| 665.3107 | 1.066764 | 11.2733897 | 48.44234 | 2.044704 | 107547.2 | 37.82565 | 598.4633 |  | 4.3455785 | 27.06277 | 0.7130306 | 31275.147 | 25040.082
| 667.5848 | 1.085547 | 11.2843386 | 48.69732 | 2.067204 | 108146.6 | 37.94268 | 599.9852 |  | 4.3565274 | 27.13773 | 0.6868891 | 31275.147 | 25040.082
| 667.6173 | 1.104502 | 11.2952655 | 48.94262 | 2.089911 | 108682.1 | 38.09173 | 601.3312 |  | 4.3674543 | 26.52993 | 0.6553943 | 31275.147 | 25040.082
| 667.8447 | 1.12213 | 11.3053156 | 49.25053 | 2.110958 | 109110.3 | 38.10653 | 600.503 |  | 4.3775044 | 26.6553 | 0.6297745 | 31275.147 | 25040.082
| 666.2854 | 1.141576 | 11.3162808 | 49.63337 | 2.134226 | 109607.1 | 38.04364 | 598.8547 |  | 4.3884696 | 27.73549 | 0.641245 | 31275.147 | 25040.082
| 664.9858 | 1.161132 | 11.3272021 | 49.89204 | 2.157646 | 110062.9 | 38.19576 | 599.497 |  | 4.3993909 | 28.1759 | 0.6418542 | 31275.147 | 25040.082
| 664.9858 | 1.179547 | 11.3373754 | 50.06936 | 2.179639 | 110540.7 | 38.43235 | 601.6964 |  | 4.4095642 | 27.6398 | 0.6529597 | 31275.147 | 25040.082
| 663.069 | 1.1997 | 11.3483925 | 50.40187 | 2.203782 | 111092.4 | 38.45296 | 601.4515 |  | 4.4205813 | 26.44121 | 0.6479974 | 31275.147 | 25040.082
| 661.802 | 1.219851 | 11.3593049 | 50.66534 | 2.227916 | 111636.2 | 38.58491 | 602.532 |  | 4.4314937 | 26.43011 | 0.6638664 | 31275.147 | 25040.082
| 661.6071 | 1.24011 | 11.3701528 | 50.98742 | 2.252159 | 112177.9 | 38.61913 | 602.4117 |  | 4.4423416 | 25.99752 | 0.7000028 | 31275.147 | 25040.082
| 662.2243 | 1.25904 | 11.3801776 | 51.24597 | 2.27472 | 112639.1 | 38.72449 | 602.8648 |  | 4.4523664 | 25.70521 | 0.7157792 | 31275.147 | 25040.082
| 662.0944 | 1.278347 | 11.3903042 | 51.56231 | 2.297937 | 113183.9 | 38.73087 | 602.7048 |  | 4.462493 | 25.70529 | 0.7162229 | 31275.147 | 25040.082
| 663.5563 | 1.299497 | 11.4012967 | 51.84593 | 2.32309 | 113691.9 | 38.84867 | 603.2255 |  | 4.4734855 | 26.5119 | 0.7214198 | 31275.147 | 25040.082
| 666.1879 | 1.320175 | 11.4119039 | 52.27112 | 2.347952 | 114248.4 | 38.71256 | 601.1634 |  | 4.4840927 | 27.65913 | 0.7116813 | 31275.147 | 25040.082
| 666.2528 | 1.340467 | 11.422254 | 52.56111 | 2.372249 | 114774.6 | 38.78427 | 601.5129 |  | 4.4944428 | 28.92605 | 0.6974278 | 31275.147 | 25040.082
| 669.2092 | 1.361778 | 11.4329711 | 52.899 | 2.39769 | 115255.9 | 38.81508 | 600.8075 |  | 4.5051599 | 29.85411 | 0.6584302 | 31275.147 | 25040.082
| 671.8082 | 1.383865 | 11.4439512 | 53.27089 | 2.424166 | 115827.2 | 38.79506 | 600.055 |  | 4.51614 | 30.73069 | 0.6346951 | 31275.147 | 25040.082
| 672.328 | 1.40601 | 11.4548642 | 53.67138 | 2.450676 | 116357.2 | 38.73561 | 598.5241 |  | 4.527053 | 31.88991 | 0.6063589 | 31275.147 | 25040.082
| 671.6783 | 1.42871 | 11.4659084 | 53.95905 | 2.477865 | 116907.4 | 38.86514 | 599.3353 |  | 4.5380972 | 32.24901 | 0.5784335 | 31275.147 | 25040.082
| 670.6711 | 1.451286 | 11.476772 | 54.35591 | 2.504908 | 117447.3 | 38.81531 | 597.9735 |  | 4.5489608 | 32.14087 | 0.5461138 | 31275.147 | 25040.082
| 668.0721 | 1.474587 | 11.4878562 | 54.70687 | 2.532744 | 118052.4 | 38.84051 | 597.9152 |  | 4.560045 | 32.54595 | 0.5430266 | 31275.147 | 25040.082
| 666.1554 | 1.497701 | 11.4987229 | 55.06156 | 2.560416 | 118633.3 | 38.85666 | 597.6204 |  | 4.5709117 | 32.4589 | 0.5351934 | 31275.147 | 25040.082
| 665.993 | 1.521443 | 11.5097789 | 55.56344 | 2.588782 | 119188.8 | 38.66267 | 594.5246 |  | 4.5819677 | 33.36206 | 0.5273191 | 31275.147 | 25040.082
| 666.7402 | 1.544906 | 11.5205829 | 55.78486 | 2.616918 | 119787 | 38.88556 | 596.8175 |  | 4.5927717 | 33.87174 | 0.5244318 | 31275.147 | 25040.082
| 669.3717 | 1.569077 | 11.5315982 | 56.23669 | 2.645828 | 120386.1 | 38.76624 | 594.9264 |  | 4.603787 | 34.08044 | 0.5308463 | 31275.147 | 25040.082
| 670.0539 | 1.591527 | 11.5417078 | 56.54612 | 2.672695 | 120946.9 | 38.82143 | 595.2109 |  | 4.6138966 | 34.70058 | 0.5420836 | 31275.147 | 25040.082
| 672.4579 | 1.616002 | 11.5526234 | 56.90371 | 2.702001 | 121547.2 | 38.8491 | 595.0758 |  | 4.6248122 | 34.30685 | 0.5345546 | 31275.147 | 25040.082
| 675.6417 | 1.641018 | 11.5636589 | 57.27401 | 2.731845 | 122109.2 | 38.87391 | 594.5588 |  | 4.6358477 | 34.04024 | 0.5316045 | 31275.147 | 25040.082
| 676.8437 | 1.665993 | 11.5745495 | 57.6303 | 2.761806 | 122652.6 | 38.92242 | 594.1984 |  | 4.6467383 | 33.58175 | 0.5330746 | 31275.147 | 25040.082
| 676.4864 | 1.691489 | 11.5855733 | 57.91491 | 2.792348 | 123106.3 | 39.10749 | 594.7202 |  | 4.6577621 | 32.81077 | 0.502542 | 31275.147 | 25040.082
| 675.2844 | 1.717102 | 11.5965053 | 58.32283 | 2.823038 | 123488.3 | 39.11955 | 592.6799 |  | 4.6686941 | 32.73776 | 0.4722073 | 31275.147 | 25040.082
| 672.8803 | 1.743042 | 11.6074551 | 58.67023 | 2.854113 | 123892.9 | 39.22307 | 591.8702 |  | 4.6796439 | 32.14174 | 0.4468462 | 31275.147 | 25040.082
| 670.8011 | 1.769281 | 11.6184037 | 59.0558 | 2.885449 | 124245.1 | 39.28163 | 590.1523 |  | 4.6905925 | 32.27001 | 0.4218072 | 31275.147 | 25040.082
| 670.3788 | 1.793635 | 11.6284477 | 59.32997 | 2.914616 | 124415.2 | 39.49356 | 589.2656 |  | 4.7006365 | 32.75291 | 0.38844 | 31275.147 | 25040.082
| 669.729 | 1.820555 | 11.6394604 | 59.68797 | 2.946837 | 122859.2 | 40.0238 | 578.9731 |  | 4.7116492 | 32.25472 | 0.3420603 | 31275.147 | 25040.082
| 669.729 | 1.847556 | 11.6503787 | 60.02186 | 2.979118 | 123438.4 | 40.12017 | 579.3817 |  | 4.7225675 | 32.47043 | 0.309233 | 31275.147 | 25040.082
| 672.1006 | 1.87501 | 11.6613602 | 60.30291 | 3.012046 | 124023.8 | 40.30591 | 580.7613 |  | 4.733549 | 32.11792 | 0.2811138 | 31275.147 | 25040.082
| 675.5118 | 1.902762 | 11.6723498 | 60.65069 | 3.045242 | 124596.5 | 40.39341 | 580.9504 |  | 4.7445386 | 30.7284 | 0.2491292 | 31275.147 | 25040.082
| 676.194 | 1.928458 | 11.6824051 | 61.04707 | 3.07602 | 125161.8 | 40.34997 | 580.021 |  | 4.7545939 | 30.60815 | 0.2433562 | 31275.147 | 25040.082
| 679.5727 | 1.956774 | 11.6933805 | 61.44309 | 3.109912 | 125770.6 | 40.36281 | 579.6036 |  | 4.7655693 | 31.39015 | 0.2417708 | 31275.147 | 25040.082
| 679.3777 | 1.984291 | 11.7039102 | 61.94 | 3.141481 | 126037.8 | 40.24519 | 575.7062 |  | 4.776099 | 32.9564 | 0.2614494 | 31275.147 | 25040.082
| 681.6843 | 2.011864 | 11.7142808 | 62.30231 | 3.175792 | 126944.7 | 40.24395 | 577.2322 |  | 4.7864696 | 34.94682 | 0.2806951 | 31275.147 | 25040.082
| 682.2691 | 2.03885 | 11.7243366 | 62.67684 | 3.208116 | 127519.8 | 40.25111 | 576.8293 |  | 4.7965254 | 36.61004 | 0.2915367 | 31275.147 | 25040.082
| 682.9838 | 2.068152 | 11.7352403 | 63.14663 | 3.243175 | 128153.8 | 40.15876 | 575.3926 |  | 4.8074291 | 38.90331 | 0.3269988 | 31275.147 | 25040.082
| 683.1137 | 2.095379 | 11.7452507 | 63.56233 | 3.275829 | 128836.8 | 40.08215 | 574.82 |  | 4.8174395 | 40.06157 | 0.3706014 | 31275.147 | 25040.082
| 683.3086 | 2.1231 | 11.7553497 | 63.87188 | 3.308952 | 129498.8 | 40.17159 | 575.8884 |  | 4.8275385 | 40.00586 | 0.4096582 | 31275.147 | 25040.082
| 682.6589 | 2.153238 | 11.7661944 | 64.18018 | 3.345091 | 130250.5 | 40.30108 | 577.6311 |  | 4.8383832 | 38.94717 | 0.4521971 | 31275.147 | 25040.082
| 680.5798 | 2.184385 | 11.7772644 | 64.55054 | 3.382331 | 130992.6 | 40.35979 | 578.408 |  | 4.8494532 | 37.50284 | 0.5062764 | 31275.147 | 25040.082
| 677.6234 | 2.214561 | 11.7878959 | 64.98791 | 3.418481 | 131692.7 | 40.30393 | 577.8054 |  | 4.8600847 | 36.29953 | 0.5435869 | 31275.147 | 25040.082
| 678.5331 | 2.24391 | 11.7981387 | 65.33414 | 3.453671 | 132443.6 | 40.34596 | 578.7711 |  | 4.8703275 | 35.47374 | 0.5688131 | 31275.147 | 25040.082
| 676.5189 | 2.274848 | 11.8088144 | 65.83864 | 3.490869 | 133188.3 | 40.19841 | 577.3654 |  | 4.8810032 | 35.475 | 0.5734165 | 31275.147 | 25040.082
| 675.3818 | 2.30732 | 11.8198874 | 66.32749 | 3.529423 | 133866.9 | 40.11116 | 576.0393 |  | 4.8920762 | 37.28709 | 0.6095066 | 31275.147 | 25040.082
| 676.324 | 2.337246 | 11.8299481 | 66.68662 | 3.565265 | 134556.8 | 40.14902 | 576.5349 |  | 4.9021369 | 39.12253 | 0.6296419 | 31275.147 | 25040.082
| 677.9483 | 2.369576 | 11.8407707 | 67.14511 | 3.604074 | 135279.7 | 40.0932 | 575.8702 |  | 4.9129595 | 41.06306 | 0.625603 | 31275.147 | 25040.082
| 678.3706 | 2.400136 | 11.850885 | 67.56734 | 3.640583 | 135914.4 | 40.05952 | 575.182 |  | 4.9230738 | 41.64339 | 0.6179403 | 31275.147 | 25040.082
| 681.6518 | 2.433521 | 11.8618007 | 68.01226 | 3.680457 | 136587.4 | 40.04571 | 574.5824 |  | 4.9339895 | 42.1427 | 0.6177203 | 31275.147 | 25040.082
| 685.2253 | 2.467584 | 11.8728263 | 68.46965 | 3.721284 | 137342.4 | 40.01162 | 574.2036 |  | 4.9450151 | 42.05248 | 0.5984477 | 31275.147 | 25040.082
| 688.0842 | 2.501324 | 11.8836479 | 68.75737 | 3.76174 | 138058.4 | 40.20721 | 576.1746 |  | 4.9558367 | 40.59469 | 0.5717571 | 31275.147 | 25040.082
| 688.3116 | 2.533196 | 11.8937538 | 69.05447 | 3.79989 | 138759 | 40.34673 | 577.7254 |  | 4.9659426 | 38.95241 | 0.5533455 | 31275.147 | 25040.082
| 689.611 | 2.567878 | 11.9046298 | 69.43214 | 3.841436 | 139506.3 | 40.42273 | 578.5036 |  | 4.9768186 | 37.48811 | 0.5423577 | 31275.147 | 25040.082
| 689.8709 | 2.603055 | 11.9155445 | 69.88864 | 3.883541 | 140224.3 | 40.40217 | 577.9953 |  | 4.9877333 | 35.49372 | 0.5276601 | 31275.147 | 25040.082
| 691.0079 | 2.635954 | 11.9256379 | 71.06232 | 3.922808 | 140932.9 | 39.376 | 566.7189 |  | 4.9978267 | 38.40143 | 0.5247129 | 31275.147 | 25040.082
| 688.6689 | 2.67177 | 11.9365146 | 71.67826 | 3.965689 | 141678.1 | 39.15551 | 564.1554 |  | 5.0087034 | 45.84652 | 0.5288577 | 31275.147 | 25040.082
| 689.0912 | 2.705098 | 11.9465328 | 72.07241 | 4.005558 | 142419.4 | 39.16972 | 564.4985 |  | 5.0187216 | 51.89715 | 0.5260734 | 31275.147 | 25040.082
| 690.5856 | 2.738733 | 11.9565386 | 72.44347 | 4.045808 | 143164.8 | 39.21547 | 565.1917 |  | 5.0287274 | 56.03473 | 0.5269438 | 31275.147 | 25040.082
| 686.5573 | 2.775976 | 11.9675083 | 72.91912 | 4.090362 | 143933.9 | 39.18967 | 564.8061 |  | 5.0396971 | 57.52587 | 0.5310064 | 31275.147 | 25040.082
| 684.3482 | 2.813775 | 11.9785221 | 73.37502 | 4.135624 | 144687.3 | 39.19942 | 564.6708 |  | 5.0507109 | 55.97839 | 0.5421126 | 31275.147 | 25040.082
| 684.2508 | 2.848472 | 11.9885302 | 73.83874 | 4.177206 | 145355.4 | 39.15274 | 563.8178 |  | 5.060719 | 51.71425 | 0.5461366 | 31275.147 | 25040.082
| 683.9584 | 2.886407 | 11.9993617 | 74.38836 | 4.222661 | 146077.9 | 39.04673 | 562.2651 |  | 5.0715505 | 45.11851 | 0.5569801 | 31275.147 | 25040.082
| 684.6731 | 2.925842 | 12.0104854 | 74.93277 | 4.269738 | 146931.9 | 38.94571 | 561.4013 |  | 5.0826742 | 44.40411 | 0.5680397 | 31275.147 | 25040.082
| 687.1095 | 2.964709 | 12.0213215 | 75.40172 | 4.316358 | 147893.7 | 38.90801 | 561.9235 |  | 5.0935103 | 46.06012 | 0.5368452 | 31275.147 | 25040.082
| 690.5856 | 3.004534 | 12.0323257 | 75.90544 | 4.364046 | 148856.6 | 38.84046 | 562.0321 |  | 5.1045145 | 47.12887 | 0.502366 | 31275.147 | 25040.082
| 692.015 | 3.041436 | 12.0423987 | 76.33852 | 4.408141 | 149741.2 | 38.81584 | 562.53 |  | 5.1145875 | 47.67347 | 0.4859013 | 31275.147 | 25040.082
| 694.9063 | 3.08217 | 12.0534033 | 76.68673 | 4.456896 | 150702.9 | 38.94547 | 564.7383 |  | 5.1255921 | 47.16591 | 0.4762083 | 31275.147 | 25040.082
| 695.426 | 3.119553 | 12.0634069 | 76.9426 | 4.501752 | 151659.9 | 39.1258 | 567.8802 |  | 5.1355957 | 44.67554 | 0.466962 | 31275.147 | 25040.082
| 697.9599 | 3.160485 | 12.0742591 | 77.48572 | 4.550744 | 152748.4 | 38.99274 | 567.9117 |  | 5.1464479 | 42.01217 | 0.4646339 | 31275.147 | 25040.082
| 698.6421 | 3.198691 | 12.0842623 | 77.88551 | 4.596512 | 153788.3 | 38.99103 | 569.4421 |  | 5.1564511 | 40.52254 | 0.4590965 | 31275.147 | 25040.082
| 698.967 | 3.237775 | 12.094401 | 78.39439 | 4.643252 | 154891.3 | 38.85989 | 569.7939 |  | 5.1665898 | 40.49196 | 0.4537172 | 31275.147 | 25040.082
| 699.7791 | 3.276888 | 12.1044428 | 78.88262 | 4.689876 | 155880.7 | 38.76936 | 569.9734 |  | 5.1766316 | 41.63547 | 0.4583564 | 31275.147 | 25040.082
| 700.6887 | 3.319721 | 12.1153282 | 79.41604 | 4.741359 | 156988.1 | 38.67123 | 570.2817 |  | 5.187517 | 43.62596 | 0.4693226 | 31275.147 | 25040.082
| 699.7466 | 3.362333 | 12.1260764 | 79.83687 | 4.792412 | 157970.2 | 38.71568 | 571.5541 |  | 5.1982652 | 46.39831 | 0.4967814 | 31275.147 | 25040.082
End Of Loading Index | 696.9853 | 3.407256 | 12.1372518 | 80.39723 | 4.845905 | 158928.4 | 38.63229 | 571.0458 |  | 5.2094406 | 48.07908 | 0.5171561 | 31275.147 | 25040.082
| 690.9105 | 3.450501 | 12.1489239 | 80.91516 | 4.899069 | 159906 | 38.58684 | 571.1233 | 0.5393791 | 5.2211127 | 48.00831 | 0.5269724 | 31275.147 | 25040.082
| 689.9359 | 3.445501 | 12.1596757 | 81.32558 | 4.89402 | 158839.8 | 38.2305 | 561.7676 | 0.5530261 | 5.2318645 | 47.18862 | 0.523761 | 31275.147 | 25040.082
| 690.5206 | 3.449501 | 12.1697032 | 81.47424 | 4.898003 | 157822.8 | 38.28318 | 556.5458 | 0.5485384 | 5.241892 | 44.2421 | 0.5207968 | 31275.147 | 25040.082
| 690.878 | 3.446001 | 12.1807273 | 81.70729 | 4.894483 | 156692.8 | 38.16356 | 549.5159 | 0.5316583 | 5.2529161 | 39.41388 | 0.5044945 | 31275.147 | 25040.082
| 691.3977 | 3.450001 | 12.1907466 | 81.70528 | 4.898483 | 155653.1 | 38.3949 | 546.1708 | 0.5074771 | 5.2629354 | 33.26363 | 0.4919083 | 31275.147 | 25040.082
| 694.6464 | 3.446501 | 12.2017141 | 81.9696 | 4.894959 | 154558.8 | 38.23849 | 539.0353 | 0.470311 | 5.2739029 | 26.07372 | 0.469627 | 31275.147 | 25040.082
| 698.5447 | 3.450001 | 12.2125701 | 82.02678 | 4.898456 | 153538 | 38.39866 | 535.0932 | 0.4378751 | 5.2847589 | 18.72262 | 0.4382185 | 31275.147 | 25040.082
| 698.7071 | 3.447001 | 12.2226247 | 82.14459 | 4.895442 | 152760.6 | 38.36279 | 530.9178 | 0.4079421 | 5.2948135 | 13.08554 | 0.4140487 | 31275.147 | 25040.082
| 701.111 | 3.450501 | 12.2336468 | 82.1991 | 4.898942 | 151976.6 | 38.48845 | 527.8607 | 0.3821124 | 5.3058356 | 9.457837 | 0.3868707 | 31275.147 | 25040.082
| 702.3779 | 3.447001 | 12.2444868 | 82.1409 | 4.895451 | 151334.3 | 38.62425 | 526.1966 | 0.3557334 | 5.3166756 | 7.385496 | 0.3569883 | 31275.147 | 25040.082
| 702.3455 | 3.450501 | 12.2555399 | 82.20793 | 4.898946 | 150857.3 | 38.68271 | 524.0409 | 0.330687 | 5.3277287 | 5.054138 | 0.3307488 | 31275.147 | 25040.082
| 699.909 | 3.447001 | 12.2665016 | 82.24353 | 4.895443 | 150612.6 | 38.63966 | 522.6225 | 0.3066473 | 5.3386904 | 3.62109 | 0.3049793 | 31275.147 | 25040.082
| 696.4981 | 3.450501 | 12.2773781 | 82.34525 | 4.89893 | 150514 | 38.58921 | 521.3314 | 0.2813445 | 5.3495669 | 2.277031 | 0.2826297 | 31275.147 | 25040.082
| 696.2706 | 3.447501 | 12.2874045 | 82.4429 | 4.895916 | 150532.7 | 38.43411 | 520.1088 | 0.264211 | 5.3595933 | 2.653686 | 0.2510479 | 31275.147 | 25040.082
| 696.3681 | 3.450501 | 12.297447 | 82.29372 | 4.898935 | 150631 | 38.62637 | 522.3071 | 0.2503826 | 5.3696358 | 2.771947 | 0.2290062 | 31275.147 | 25040.082
| 696.758 | 3.447501 | 12.3074795 | 82.29021 | 4.895935 | 150816.1 | 38.55565 | 522.787 | 0.2348382 | 5.3796683 | 2.047905 | 0.1944987 | 31275.147 | 25040.082
| 692.9246 | 3.451001 | 12.318328 | 82.40187 | 4.899424 | 151059.6 | 38.43148 | 522.5106 | 0.2199821 | 5.3905168 | 2.269166 | 0.1568884 | 31275.147 | 25040.082
| 691.8525 | 3.447501 | 12.329265 | 82.53532 | 4.895908 | 151308.2 | 38.18895 | 521.6087 | 0.2043165 | 5.4014538 | 2.620044 | 0.1223865 | 31275.147 | 25040.082
| 691.3977 | 3.451501 | 12.3393259 | 82.56568 | 4.899901 | 151558.2 | 38.16332 | 522.3127 | 0.1933359 | 5.4115147 | 3.145385 | 0.1004472 | 31275.147 | 25040.082
| 691.2353 | 3.448001 | 12.3502606 | 82.52578 | 4.896409 | 151891.3 | 38.10197 | 523.6721 | 0.1822116 | 5.4224494 | 3.351647 | 0.08165813 | 31275.147 | 25040.082
| 693.5094 | 3.451501 | 12.3612906 | 82.55294 | 4.899905 | 152151.8 | 38.07185 | 524.4212 | 0.1727432 | 5.4334794 | 3.317893 | 0.05654187 | 31275.147 | 25040.082
| 697.9599 | 3.448001 | 12.3722006 | 82.59144 | 4.8964 | 152419.8 | 37.9353 | 524.6722 | 0.1641928 | 5.4443894 | 4.119663 | 0.03141732 | 31275.147 | 25040.082
| 700.9486 | 3.451501 | 12.3832308 | 82.59455 | 4.8999 | 152652.4 | 37.93729 | 525.6056 | 0.156386 | 5.4554196 | 3.637118 | 0.009425714 | 31275.147 | 25040.082
| 703.0277 | 3.448001 | 12.3941007 | 82.66911 | 4.896391 | 152916.3 | 37.76264 | 525.4321 | 0.1474848 | 5.4662895 | 2.025878 | 0 | 31275.147 | 25040.082
| 702.9627 | 3.452001 | 12.404136 | 82.57054 | 4.900399 | 153123.1 | 37.8884 | 527.4756 | 0.1389518 | 5.4763248 | 1.530739 | 0 | 31275.147 | 25040.082
End of Data Index | 703.0601 | 3.447501 | 12.4150712 | 82.62636 | 4.895896 | 153374.3 | 37.72423 | 527.4185 | 0.1321389 | 5.48726 | 0.9124549 | 0 | 31275.147 | 25040.082
| 703.0601 | 3.452501 | 12.4251044 | 82.63019 | 4.900891 | 153595.4 | 37.74741 | 528.3932 |  | 5.4972932 | 1.441754 | 0.003144492 | 31275.147 | 25040.082
| 702.8327 | 3.447501 | 12.4351074 | 82.54326 | 4.895902 | 153855.4 | 37.7334 | 529.9847 |  | 5.5072962 | 1.171996 | 0.003145873 | 31275.147 | 25040.082
| 701.4034 | 3.452001 | 12.4460741 | 82.54983 | 4.900404 | 154093.6 | 37.74432 | 530.9615 |  | 5.5182629 | -0.04145452 | 0 | 31275.147 | 25040.082
| 698.4797 | 3.447501 | 12.457065 | 82.66908 | 4.89589 | 154347.8 | 37.51168 | 530.1828 |  | 5.5292538 | -0.2490718 | 0 | 31275.147 | 25040.082
| 698.1873 | 3.452501 | 12.4670787 | 82.5769 | 4.900897 | 154537.5 | 37.64565 | 532.1671 |  | 5.5392675 | -0.1060816 | 0 | 31275.147 | 25040.082
| 694.5489 | 3.447001 | 12.4779079 | 82.64051 | 4.895392 | 154761 | 37.46711 | 531.8729 |  | 5.5500967 | 0.383456 | -0.006299355 | 31275.147 | 25040.082
| 692.4698 | 3.452501 | 12.4888449 | 82.6847 | 4.900886 | 154932 | 37.46142 | 532.245 |  | 5.5610337 | 0.7340814 | -0.01890014 | 31275.147 | 25040.082
| 692.7622 | 3.448501 | 12.4988914 | 82.6796 | 4.896884 | 155068.4 | 37.39263 | 532.539 |  | 5.5710802 | 1.069512 | -0.03464835 | 31275.147 | 25040.082
| 691.1703 | 3.452001 | 12.5098162 | 82.6363 | 4.900392 | 155208.6 | 37.46172 | 533.7106 |  | 5.582005 | 1.716406 | -0.0503976 | 31275.147 | 25040.082
| 692.3073 | 3.449001 | 12.5207709 | 82.79501 | 4.897373 | 155341 | 37.22886 | 532.1504 |  | 5.5929597 | 1.852959 | -0.05354744 | 31275.147 | 25040.082
| 692.7947 | 3.452001 | 12.5308534 | 82.75706 | 4.900375 | 155420.1 | 37.29537 | 533.0229 |  | 5.6030422 | 1.957561 | -0.06298314 | 31275.147 | 25040.082
| 696.0433 | 3.448501 | 12.5417308 | 82.62839 | 4.896894 | 155505.5 | 37.37605 | 534.6095 |  | 5.6139196 | 1.931019 | -0.0724107 | 31275.147 | 25040.082
| 699.4543 | 3.452001 | 12.5527375 | 82.64944 | 4.900392 | 155572.5 | 37.38716 | 534.7874 |  | 5.6249263 | 0.4323999 | -0.0849805 | 31275.147 | 25040.082
| 701.9232 | 3.448501 | 12.5636878 | 82.75798 | 4.896879 | 155663 | 37.20971 | 533.6364 |  | 5.6358766 | 0.1353939 | -0.0849665 | 31275.147 | 25040.082
| 702.1505 | 3.452501 | 12.5736989 | 82.71907 | 4.90088 | 155745.1 | 37.28955 | 534.5887 |  | 5.6458877 | 0.1465932 | -0.07866836 | 31275.147 | 25040.082
| 703.5149 | 3.449001 | 12.5846126 | 82.80991 | 4.897372 | 155863.7 | 37.12734 | 533.7406 |  | 5.6568014 | 0.634042 | -0.06293817 | 31275.147 | 25040.082
| 703.6449 | 3.453001 | 12.5946659 | 82.74512 | 4.901377 | 155976.4 | 37.22994 | 535.0961 |  | 5.6668547 | 0.4556864 | -0.04406398 | 31275.147 | 25040.082
| 702.3779 | 3.448501 | 12.6055754 | 82.7688 | 4.896877 | 156117.2 | 37.1241 | 535.0464 |  | 5.6777642 | 1.072841 | -0.03462931 | 31275.147 | 25040.082
| 699.5192 | 3.453001 | 12.6165267 | 82.68037 | 4.901387 | 156239.8 | 37.25709 | 536.7437 |  | 5.6887155 | 1.410573 | -0.03778574 | 31275.147 | 25040.082
| 699.7791 | 3.448001 | 12.6266118 | 82.64267 | 4.896389 | 156357.7 | 37.21478 | 537.3042 |  | 5.6988006 | 0.2101707 | -0.04409063 | 31275.147 | 25040.082
| 696.8229 | 3.453501 | 12.6375037 | 82.72641 | 4.901881 | 156472.6 | 37.17596 | 537.0245 |  | 5.7096925 | -1.004428 | -0.04410032 | 31275.147 | 25040.082

## Test 24
Markers | Displacement | Force | Time | DEPTH | LOAD | STIFFNESS | HARDNESS | MODULUS | hdotOverh | Time On Sample | Velocity | Dyn. Phase | X Axis Position | Y Axis Position
| nm | mN | s | nm | mN | N/m | GPa | GPa | 1/s | s | nm/s | degrees | Âµm | Âµm
Surface Index | 605.0747 | -0.6458789 | 6.9556822 | 0 | 0.0003733362 |  |  |  |  | 0 | 1024.478 |  | 31275.147 | 25035.08
| 605.0747 | -0.6457584 | 6.956657 | -0.0001195663 | 0.0004020283 |  |  |  |  | 0.0009748 | 1024.492 |  | 31275.147 | 25035.08
| 604.9772 | -0.6456286 | 6.9577058 | -0.09775868 | 0.0004494282 |  |  |  |  | 0.0020236 | 1024.136 |  | 31275.147 | 25035.08
| 605.9195 | -0.6455097 | 6.958667 | 0.8444011 | 0.0004912308 |  |  |  |  | 0.0029848 | 1023.336 |  | 31275.147 | 25035.08
| 605.9845 | -0.6453812 | 6.9597063 | 0.9092482 | 0.0005565665 |  |  |  |  | 0.0040241 | 1022.235 |  | 31275.147 | 25035.08
| 605.757 | -0.6452575 | 6.9607067 | 0.681666 | 0.0006303246 |  |  |  |  | 0.0050245 | 1020.695 |  | 31275.147 | 25035.08
| 605.3996 | -0.6451389 | 6.9616653 | 0.3241395 | 0.0007167835 |  |  |  |  | 0.0059831 | 1018.658 |  | 31275.147 | 25035.08
| 605.9195 | -0.6450151 | 6.9626664 | 0.8439105 | 0.0008211724 |  |  |  |  | 0.0069842 | 1015.992 |  | 31275.147 | 25035.08
| 606.3094 | -0.6448934 | 6.96365 | 1.233686 | 0.000927435 |  |  |  |  | 0.0079678 | 1012.549 |  | 31275.147 | 25035.08
| 605.5621 | -0.6447645 | 6.9646921 | 0.4862533 | 0.001044851 |  |  |  |  | 0.0090099 | 1008.318 |  | 31275.147 | 25035.08
| 605.887 | -0.644649 | 6.9656261 | 0.8110602 | 0.001150816 |  |  |  |  | 0.0099439 | 1003.255 |  | 31275.147 | 25035.08
| 605.822 | -0.644519 | 6.9666777 | 0.7459566 | 0.001272605 |  |  |  |  | 0.0109955 | 997.5809 |  | 31275.147 | 25035.08
| 605.6595 | -0.6444009 | 6.9676324 | 0.5833546 | 0.001385409 |  |  |  |  | 0.0119502 | 991.1433 |  | 31275.147 | 25035.08
| 605.9195 | -0.6442723 | 6.9686719 | 0.8431739 | 0.001511698 |  |  |  |  | 0.0129897 | 984.0019 |  | 31275.147 | 25035.08
| 606.4718 | -0.6441494 | 6.9696659 | 1.395384 | 0.001625884 |  |  |  |  | 0.0139837 | 976.0328 |  | 31275.147 | 25035.08
| 606.5368 | -0.6440338 | 6.9705999 | 1.460293 | 0.001738006 |  |  |  |  | 0.0149177 | 967.3002 |  | 31275.147 | 25035.08
| 606.0819 | -0.6439068 | 6.971627 | 1.005248 | 0.001859364 |  |  |  |  | 0.0159448 | 957.9201 |  | 31275.147 | 25035.08
| 606.5368 | -0.6437943 | 6.9725366 | 1.460055 | 0.001966749 |  |  |  |  | 0.0168544 | 947.8612 |  | 31275.147 | 25035.08
| 606.2444 | -0.6436611 | 6.9736138 | 1.167489 | 0.002095063 |  |  |  |  | 0.0179316 | 937.2851 |  | 31275.147 | 25035.08
| 605.7245 | -0.6435344 | 6.9746383 | 0.6474699 | 0.002216259 |  |  |  |  | 0.0189561 | 926.0444 |  | 31275.147 | 25035.08
| 606.4393 | -0.6434123 | 6.9756255 | 1.362166 | 0.002333242 |  |  |  |  | 0.0199433 | 914.1383 |  | 31275.147 | 25035.08
| 606.2769 | -0.6433045 | 6.9764972 | 1.199623 | 0.002436458 |  |  |  |  | 0.020815 | 901.6541 |  | 31275.147 | 25035.08
| 606.0494 | -0.6431636 | 6.977636 | 0.9720236 | 0.002570792 |  |  |  |  | 0.0219538 | 888.8493 |  | 31275.147 | 25035.08
| 606.0819 | -0.643039 | 6.9786431 | 1.004387 | 0.002688517 |  |  |  |  | 0.0229609 | 875.611 |  | 31275.147 | 25035.08
| 606.5693 | -0.6429229 | 6.9795818 | 1.491678 | 0.00280138 |  |  |  |  | 0.0238996 | 862.1201 |  | 31275.147 | 25035.08
| 606.5693 | -0.6427956 | 6.9806114 | 1.491552 | 0.002928164 |  |  |  |  | 0.0249292 | 848.4157 |  | 31275.147 | 25035.08
| 606.1469 | -0.6426759 | 6.9815793 | 1.069002 | 0.003045159 |  |  |  |  | 0.0258971 | 834.3416 |  | 31275.147 | 25035.08
| 606.7318 | -0.6425502 | 6.9825955 | 1.653745 | 0.003167447 |  |  |  |  | 0.0269133 | 820.0156 |  | 31275.147 | 25035.08
| 606.2769 | -0.6424269 | 6.9835922 | 1.198752 | 0.003287764 |  |  |  |  | 0.02791 | 805.3268 |  | 31275.147 | 25035.08
| 606.4393 | -0.6423207 | 6.9844514 | 1.361083 | 0.003390594 |  |  |  |  | 0.0287692 | 790.2337 |  | 31275.147 | 25035.08
| 606.4068 | -0.6421724 | 6.9856504 | 1.328449 | 0.003531574 |  |  |  |  | 0.0299682 | 774.705 |  | 31275.147 | 25035.08
| 606.4393 | -0.6420572 | 6.9865816 | 1.360822 | 0.00364267 |  |  |  |  | 0.0308994 | 758.1999 |  | 31275.147 | 25035.08
| 606.2119 | -0.6419361 | 6.9875607 | 1.133291 | 0.003760689 |  |  |  |  | 0.0318785 | 740.9472 |  | 31275.147 | 25035.08
| 606.2444 | -0.6418218 | 6.9884845 | 1.165665 | 0.003872789 |  |  |  |  | 0.0328023 | 722.7853 |  | 31275.147 | 25035.08
| 606.9592 | -0.6416834 | 6.9896036 | 1.880344 | 0.004007605 |  |  |  |  | 0.0339214 | 704.0508 |  | 31275.147 | 25035.08
| 606.6343 | -0.6415598 | 6.9906029 | 1.555301 | 0.004125604 |  |  |  |  | 0.0349207 | 684.7722 |  | 31275.147 | 25035.08
| 607.0567 | -0.6414365 | 6.9915996 | 1.977561 | 0.004243562 |  |  |  |  | 0.0359174 | 665.2378 |  | 31275.147 | 25035.08
| 606.7318 | -0.6413124 | 6.9926032 | 1.652517 | 0.004366771 |  |  |  |  | 0.036921 | 645.6621 |  | 31275.147 | 25035.08
| 606.4393 | -0.6411907 | 6.993587 | 1.359963 | 0.004485892 |  |  |  |  | 0.0379048 | 625.9225 |  | 31275.147 | 25035.08
| 606.5368 | -0.6410732 | 6.994537 | 1.457356 | 0.004599673 |  |  |  |  | 0.0388548 | 606.1407 |  | 31275.147 | 25035.08
| 607.0892 | -0.6409476 | 6.9955525 | 2.009563 | 0.004722035 |  |  |  |  | 0.0398703 | 586.523 |  | 31275.147 | 25035.08
| 606.6993 | -0.6408231 | 6.9965592 | 1.619545 | 0.004844907 |  |  |  |  | 0.040877 | 567.2077 |  | 31275.147 | 25035.08
| 606.8942 | -0.6406988 | 6.9975644 | 1.814393 | 0.004964556 |  |  |  |  | 0.0418822 | 548.289 |  | 31275.147 | 25035.08
| 606.7967 | -0.6405763 | 6.9985548 | 1.716762 | 0.005083094 |  |  |  |  | 0.0428726 | 529.7783 |  | 31275.147 | 25035.08
| 607.0242 | -0.6404489 | 6.999585 | 1.944094 | 0.005207994 |  |  |  |  | 0.0439028 | 511.4923 |  | 31275.147 | 25035.08
| 607.0892 | -0.6403265 | 7.0005743 | 2.008947 | 0.005326676 |  |  |  |  | 0.0448921 | 493.2053 |  | 31275.147 | 25035.08
| 606.8942 | -0.6400815 | 7.0025555 | 1.813781 | 0.005568398 |  |  |  |  | 0.0468733 | 474.8944 |  | 31275.147 | 25035.08
| 607.3816 | -0.6399572 | 7.0035603 | 2.301015 | 0.005687438 |  |  |  |  | 0.0478781 | 455.8422 |  | 31275.147 | 25035.08
| 607.2841 | -0.6398427 | 7.0044858 | 2.203439 | 0.005800867 |  |  |  |  | 0.0488036 | 437.0034 |  | 31275.147 | 25035.08
| 606.8942 | -0.6397083 | 7.0055726 | 1.813411 | 0.005935686 |  |  |  |  | 0.0498904 | 418.299 |  | 31275.147 | 25035.08
| 606.8942 | -0.639587 | 7.0065532 | 1.813291 | 0.006053651 |  |  |  |  | 0.050871 | 399.8154 |  | 31275.147 | 25035.08
| 606.8617 | -0.639468 | 7.0075159 | 1.780637 | 0.006171202 |  |  |  |  | 0.0518337 | 381.7419 |  | 31275.147 | 25035.08
| 607.1217 | -0.6393387 | 7.0085609 | 2.040455 | 0.006296053 |  |  |  |  | 0.0528787 | 364.1783 |  | 31275.147 | 25035.08
| 607.3491 | -0.6392199 | 7.0095219 | 2.267796 | 0.006412594 |  |  |  |  | 0.0538397 | 346.9354 |  | 31275.147 | 25035.08
| 607.2191 | -0.6390975 | 7.010511 | 2.137678 | 0.00653181 |  |  |  |  | 0.0548288 | 329.9567 |  | 31275.147 | 25035.08
| 607.0892 | -0.6389755 | 7.0114972 | 2.007608 | 0.006650269 |  |  |  |  | 0.055815 | 313.4024 |  | 31275.147 | 25035.08
| 607.2191 | -0.6388379 | 7.0126099 | 2.13742 | 0.006782974 |  |  |  |  | 0.0569277 | 297.1766 |  | 31275.147 | 25035.08
| 607.4141 | -0.6387248 | 7.0135242 | 2.33228 | 0.006895258 |  |  |  |  | 0.057842 | 281.2265 |  | 31275.147 | 25035.08
| 607.2191 | -0.6385986 | 7.0145448 | 2.137183 | 0.007016931 |  |  |  |  | 0.0588626 | 265.5102 |  | 31275.147 | 25035.08
SurfaceFindCoarse | 607.3491 | -0.6384788 | 7.0155132 | 2.267061 | 0.007131908 |  |  |  |  | 0.059831 | 249.9874 |  | 31275.147 | 25035.08
| 606.7643 | -0.6386817 | 7.0276032 | 3.133067 | 0.007027756 |  |  |  |  | 0.071921 | 95.31001 | 62.63645 | 31275.147 | 25035.08
| 607.3491 | -0.6388054 | 7.0386134 | 2.955003 | 0.007036527 |  |  |  |  | 0.0829312 | 29.79637 | 61.99286 | 31275.147 | 25035.08
| 607.544 | -0.6389301 | 7.0495654 | 2.82564 | 0.007039494 |  |  |  |  | 0.0938832 | 18.35547 | 60.17291 | 31275.147 | 25035.08
| 607.4141 | -0.639043 | 7.059672 | 2.734404 | 0.007036798 |  |  |  |  | 0.1039898 | 12.10814 | 59.96828 | 31275.147 | 25035.08
| 607.2841 | -0.6391669 | 7.0704919 | 2.682309 | 0.007032729 |  |  |  |  | 0.1148097 | 6.85859 | 58.24811 | 31275.147 | 25035.08
| 607.4141 | -0.6392913 | 7.081498 | 2.644848 | 0.007026308 |  |  |  |  | 0.1258158 | 3.270105 | 59.34933 | 31275.147 | 25035.08
End Of Dynamic Ramp | 607.1866 | -0.6394153 | 7.0924566 | 2.485575 | 0.007036381 |  |  |  |  | 0.1367744 | 0.852344 | 64.33936 | 31275.147 | 25035.08
| 607.1866 | -0.6395153 | 7.1141363 | 2.280867 | 0.007067932 |  |  |  |  | 0.1584541 | 0.2313094 | 78.17851 | 31275.147 | 25035.08
| 606.9267 | -0.6395153 | 7.1242672 | 2.270467 | 0.007063814 |  |  |  |  | 0.168585 | -0.4874528 |  | 31275.147 | 25035.08
| 607.2516 | -0.6395153 | 7.1350664 | 2.271675 | 0.007060376 |  |  |  |  | 0.1793842 | -0.8651877 |  | 31275.147 | 25035.08
| 607.3491 | -0.6395153 | 7.1451847 | 2.258275 | 0.007061575 |  |  |  |  | 0.1895025 | -1.124097 |  | 31275.147 | 25035.08
| 607.5116 | -0.6395153 | 7.1561806 | 2.307398 | 0.007056498 |  |  |  |  | 0.2004984 | -0.6999463 |  | 31275.147 | 25035.08
| 607.2841 | -0.6395153 | 7.1671557 | 2.281041 | 0.007060816 |  |  |  |  | 0.2114735 | 0.2066668 |  | 31275.147 | 25035.08
| 607.1866 | -0.6395153 | 7.1780671 | 2.316602 | 0.007057817 |  |  |  |  | 0.2223849 | 0.5885851 |  | 31275.147 | 25035.08
| 607.4466 | -0.6395153 | 7.1881833 | 2.34635 | 0.007055419 |  |  |  |  | 0.2325011 | 0.9614912 | -2.544804 | 31275.147 | 25035.08
| 607.544 | -0.6395153 | 7.1990289 | 2.19886 | 0.007074888 |  |  |  |  | 0.2433467 | 0.140493 | -0.6687919 | 31275.147 | 25035.08
| 607.3491 | -0.6395153 | 7.209033 | 2.259211 | 0.007068452 |  |  |  |  | 0.2533508 | -1.028903 | 1.218875 | 31275.147 | 25035.08
| 607.3816 | -0.6395153 | 7.2200821 | 2.337747 | 0.007059936 |  |  |  |  | 0.2643999 | -1.152476 | 3.366461 | 31275.147 | 25035.08
| 607.2841 | -0.6395153 | 7.2309411 | 2.322869 | 0.007062615 |  |  |  |  | 0.2752589 | -1.08614 | 5.606166 | 31275.147 | 25035.08
| 607.1866 | -0.6395153 | 7.2418595 | 2.309839 | 0.007064933 |  |  |  |  | 0.2861773 | -0.5375915 | 7.331115 | 31275.147 | 25035.08
| 607.869 | -0.6395153 | 7.2518753 | 2.348567 | 0.007060856 |  |  |  |  | 0.2961931 | -0.2960062 | 8.554177 | 31275.147 | 25035.08
| 607.7715 | -0.6395153 | 7.2628172 | 2.375172 | 0.007058337 |  |  |  |  | 0.307135 | 0.4082916 | 10.03427 | 31275.147 | 25035.08
| 607.3491 | -0.6395153 | 7.2728229 | 2.297584 | 0.007068212 |  |  |  |  | 0.3171407 | 1.052533 | 11.39644 | 31275.147 | 25035.08
| 607.3816 | -0.6395153 | 7.2828539 | 2.30413 | 0.007067692 |  |  |  |  | 0.3271717 | 0.2112056 | 12.52881 | 31275.147 | 25035.08
| 607.2191 | -0.6395153 | 7.2938209 | 2.326359 | 0.007065253 |  |  |  |  | 0.3381387 | -0.5971435 | 12.96251 | 31275.147 | 25035.08
| 607.3816 | -0.6395153 | 7.3038282 | 2.339329 | 0.007063734 |  |  |  |  | 0.348146 | -0.6083223 | 12.83561 | 31275.147 | 25035.08
| 607.1217 | -0.6395153 | 7.3148096 | 2.334737 | 0.007064574 |  |  |  |  | 0.3591274 | -0.5212246 | 12.40742 | 31275.147 | 25035.08
| 607.2841 | -0.6395153 | 7.325614 | 2.464718 | 0.007048742 |  |  |  |  | 0.3699318 | -0.2167087 | 11.60962 | 31275.147 | 25035.08
| 606.7967 | -0.6395153 | 7.3365654 | 2.337466 | 0.007064494 |  |  |  |  | 0.3808832 | 0.7849211 | 11.09372 | 31275.147 | 25035.08
| 607.0892 | -0.6395153 | 7.3466227 | 2.367292 | 0.007060736 |  |  |  |  | 0.3909405 | 0.8847318 | 10.82301 | 31275.147 | 25035.08
| 607.4466 | -0.6395153 | 7.3575782 | 2.451096 | 0.007050501 |  |  |  |  | 0.401896 | 1.489604 | 10.71312 | 31275.147 | 25035.08
| 606.4068 | -0.6395153 | 7.3685585 | 2.366052 | 0.007060775 |  |  |  |  | 0.4128763 | 1.158759 | 10.24243 | 31275.147 | 25035.08
| 607.544 | -0.6395153 | 7.3785643 | 2.477861 | 0.007046943 |  |  |  |  | 0.4228821 | 1.023874 | 9.692148 | 31275.147 | 25035.08
| 607.0892 | -0.6395153 | 7.3894873 | 2.44252 | 0.00705134 |  |  |  |  | 0.4338051 | 1.247747 | 9.140051 | 31275.147 | 25035.08
| 607.4141 | -0.6395153 | 7.4004995 | 2.428736 | 0.00705302 |  |  |  |  | 0.4448173 | 0.9916533 | 8.724847 | 31275.147 | 25035.08
| 607.4141 | -0.6395153 | 7.4114913 | 2.342737 | 0.007063494 |  |  |  |  | 0.4558091 | 0.5912778 | 8.189806 | 31275.147 | 25035.08
| 607.0242 | -0.6395153 | 7.4223838 | 2.266257 | 0.007072889 |  |  |  |  | 0.4667016 | -0.7210517 | 7.891703 | 31275.147 | 25035.08
| 607.2841 | -0.6395153 | 7.4323842 | 2.334463 | 0.007064494 |  |  |  |  | 0.476702 | -1.87719 | 7.020779 | 31275.147 | 25035.08
| 607.2191 | -0.6395153 | 7.4434904 | 2.295317 | 0.007069451 |  |  |  |  | 0.4878082 | -1.856498 | 6.155168 | 31275.147 | 25035.08
| 607.7715 | -0.6395153 | 7.4542734 | 2.243959 | 0.007075689 |  |  |  |  | 0.4985912 | -2.981995 | 5.181767 | 31275.147 | 25035.08
| 607.2841 | -0.6395153 | 7.4643381 | 2.367459 | 0.007060376 |  |  |  |  | 0.5086559 | -2.404329 | 4.366329 | 31275.147 | 25035.08
| 607.674 | -0.6395153 | 7.4743921 | 2.372608 | 0.007059616 |  |  |  |  | 0.5187099 | -0.9216693 | 4.257342 | 31275.147 | 25035.08
| 607.0567 | -0.6395153 | 7.485188 | 2.392976 | 0.007057138 |  |  |  |  | 0.5295058 | 0.7176985 | 3.700543 | 31275.147 | 25035.08
End Of Dynamic Ramp Hold | 607.3816 | -0.6395153 | 7.4952712 | 2.404801 | 0.007055618 | 15873.97 | -0.3493635 |  |  | 0.539589 | 1.576953 | 3.700543 | 31275.147 | 25035.08
| 607.674 | -0.6386073 | 7.51428 | 2.389654 | 0.008097366 | 19508.78 | -0.4023283 |  |  | 0.5585978 | 1.687611 | 3.682274 | 31275.147 | 25035.08
| 607.3491 | -0.6375941 | 7.5244118 | 2.460961 | 0.00930217 | 24876.23 | -0.486255 |  |  | 0.5687296 | 2.092927 | 3.861608 | 31275.147 | 25035.08
| 606.9267 | -0.636507 | 7.5352826 | 2.61487 | 0.01058332 | 31572.94 | -0.6057828 |  |  | 0.5796004 | 2.403501 | 4.34324 | 31275.147 | 25035.08
| 607.4141 | -0.6354077 | 7.5462759 | 2.61865 | 0.0119017 | 39056.15 | -0.6903127 |  |  | 0.5905937 | 3.23063 | 5.115145 | 31275.147 | 25035.08
| 607.4466 | -0.6344049 | 7.5563036 | 2.761148 | 0.01308351 | 44288.37 | -0.8174776 |  |  | 0.6006214 | 4.530941 | 5.364835 | 31275.147 | 25035.08
| 607.2516 | -0.6333037 | 7.567316 | 2.907054 | 0.01438025 | 48894.25 | -0.9671696 |  |  | 0.6116338 | 6.439144 | 5.852379 | 31275.147 | 25035.08
| 607.999 | -0.6322183 | 7.5781701 | 3.006273 | 0.01567052 | 51420.25 | -1.103715 |  |  | 0.6224879 | 8.353735 | 6.110581 | 31275.147 | 25035.08
| 608.0314 | -0.6311135 | 7.5892174 | 3.218558 | 0.01696206 | 55214.65 | -1.330963 |  |  | 0.6335352 | 9.934897 | 6.159163 | 31275.147 | 25035.08
| 608.2264 | -0.6300188 | 7.6001644 | 3.229286 | 0.01827387 | 56784.78 | -1.433728 |  |  | 0.6444822 | 10.97443 | 5.869601 | 31275.147 | 25035.08
| 608.5188 | -0.6289219 | 7.6111337 | 3.394443 | 0.0195655 | 57096.91 | -1.660425 |  |  | 0.6554515 | 11.06285 | 5.569059 | 31275.147 | 25035.08
| 608.7787 | -0.6279177 | 7.621176 | 3.473926 | 0.02075813 | 55480.62 | -1.814918 |  |  | 0.6654938 | 11.40802 | 5.487557 | 31275.147 | 25035.08
| 608.4538 | -0.6269153 | 7.6312 | 3.535645 | 0.02195385 | 52602.52 | -1.949923 |  |  | 0.6755178 | 10.42703 | 5.592384 | 31275.147 | 25035.08
| 609.1686 | -0.6258198 | 7.6421547 | 3.787519 | 0.02323241 | 49013.67 | -2.314956 |  |  | 0.6864725 | 10.18022 | 5.285939 | 31275.147 | 25035.08
| 608.3889 | -0.6247207 | 7.6531452 | 3.815211 | 0.02454656 | 45642.32 | -2.418457 |  |  | 0.697463 | 10.3268 | 4.666858 | 31275.147 | 25035.08
| 609.2011 | -0.6237188 | 7.6631644 | 3.962396 | 0.02572811 | 43579.71 | -2.694052 |  |  | 0.7074822 | 9.915036 | 4.460848 | 31275.147 | 25035.08
| 608.7137 | -0.6226314 | 7.6740389 | 4.01471 | 0.02702576 | 41641.31 | -2.843467 |  |  | 0.7183567 | 10.39918 | 4.25782 | 31275.147 | 25035.08
| 608.8112 | -0.62154 | 7.6849531 | 4.091753 | 0.02832532 | 39583.52 | -3.02704 |  |  | 0.7292709 | 9.607753 | 4.052831 | 31275.147 | 25035.08
| 609.1686 | -0.6205268 | 7.6950845 | 4.202971 | 0.02952465 | 37895.53 | -3.274071 |  |  | 0.7394023 | 9.178466 | 3.966394 | 31275.147 | 25035.08
| 608.9737 | -0.6194328 | 7.706025 | 4.235139 | 0.03083112 | 36583.57 | -3.387938 |  |  | 0.7503428 | 8.355935 | 4.061522 | 31275.147 | 25035.08
| 609.2011 | -0.6183359 | 7.7169941 | 4.299813 | 0.03214233 | 35207.28 | -3.556972 |  |  | 0.7613119 | 6.473304 | 4.051011 | 31275.147 | 25035.08
| 608.9737 | -0.6172387 | 7.7279653 | 4.422217 | 0.03344295 | 33762.55 | -3.844007 |  |  | 0.7722831 | 6.196217 | 4.025004 | 31275.147 | 25035.08
| 608.9737 | -0.6161306 | 7.7390467 | 4.483354 | 0.03475985 | 32802.56 | -4.017575 |  |  | 0.7833645 | 6.157541 | 3.878524 | 31275.147 | 25035.08
| 609.3636 | -0.6150677 | 7.7496758 | 4.632882 | 0.0359962 | 31865.22 | -4.41241 |  |  | 0.7939936 | 6.651414 | 4.172677 | 31275.147 | 25035.08
| 609.4285 | -0.6140355 | 7.7599975 | 4.775508 | 0.03723543 | 31106.35 | -4.833926 |  |  | 0.8043153 | 7.330054 | 4.573921 | 31275.147 | 25035.08
| 609.8184 | -0.6129595 | 7.770758 | 4.810006 | 0.03852096 | 30121.65 | -4.916943 |  |  | 0.8150758 | 8.067517 | 4.724999 | 31275.147 | 25035.08
| 610.2409 | -0.6118745 | 7.7816076 | 4.944728 | 0.03981189 | 29348.32 | -5.334484 |  |  | 0.8259254 | 8.662446 | 4.933705 | 31275.147 | 25035.08
| 610.1758 | -0.6108637 | 7.7917153 | 4.91603 | 0.0410212 | 28559.61 | -5.196607 |  |  | 0.8360331 | 8.653667 | 4.943011 | 31275.147 | 25035.08
| 610.0134 | -0.6097713 | 7.8026392 | 4.997125 | 0.04232318 | 27748.97 | -5.410211 |  |  | 0.846957 | 7.310284 | 4.926092 | 31275.147 | 25035.08
| 610.2409 | -0.6087699 | 7.8126535 | 5.047646 | 0.04351637 | 27104.41 | -5.529042 |  |  | 0.8569713 | 6.372662 | 4.815953 | 31275.147 | 25035.08
| 610.1758 | -0.6076792 | 7.8235609 | 5.218455 | 0.04480246 | 26604.21 | -6.113157 |  |  | 0.8678787 | 5.776523 | 4.662347 | 31275.147 | 25035.08
| 609.7859 | -0.6065779 | 7.8345737 | 5.261032 | 0.04611682 | 26120.22 | -6.217345 |  |  | 0.8788915 | 5.550924 | 4.406941 | 31275.147 | 25035.08
| 609.656 | -0.6054819 | 7.8455338 | 5.408247 | 0.04741161 | 25770.6 | -6.7874 |  |  | 0.8898516 | 6.250223 | 4.026061 | 31275.147 | 25035.08
| 609.526 | -0.6043927 | 7.8564261 | 5.429378 | 0.04871656 | 25562 | -6.844033 |  |  | 0.9007439 | 7.042718 | 3.375465 | 31275.147 | 25035.08
| 609.7859 | -0.6033852 | 7.8665007 | 5.427143 | 0.04992459 | 25415.36 | -6.805229 |  |  | 0.9108185 | 7.071471 | 2.909989 | 31275.147 | 25035.08
| 609.4611 | -0.6022888 | 7.8774651 | 5.517916 | 0.05122725 | 25308.3 | -7.19583 |  |  | 0.9217829 | 6.40633 | 2.461759 | 31275.147 | 25035.08
| 609.9484 | -0.6011938 | 7.8884144 | 5.60346 | 0.05252806 | 25296.28 | -7.609134 |  |  | 0.9327322 | 5.564902 | 2.085208 | 31275.147 | 25035.08
| 610.4358 | -0.6001101 | 7.8992521 | 5.686515 | 0.05381811 | 25288.62 | -8.033386 |  |  | 0.9435699 | 5.158998 | 1.530074 | 31275.147 | 25035.08
| 610.1434 | -0.5991005 | 7.9093474 | 5.738116 | 0.05502189 | 25402.27 | -8.344775 |  |  | 0.9536652 | 5.262539 | 1.231977 | 31275.147 | 25035.08
| 611.0856 | -0.5980193 | 7.9201595 | 5.857004 | 0.05630451 | 25494.92 | -9.076922 |  |  | 0.9644773 | 5.30061 | 0.8915085 | 31275.147 | 25035.08
| 610.8906 | -0.5970023 | 7.9303297 | 5.841275 | 0.05752364 | 25589.13 | -8.980607 |  |  | 0.9746475 | 6.122079 | 0.6050508 | 31275.147 | 25035.08
| 611.5405 | -0.5959063 | 7.9412892 | 6.009593 | 0.05881546 | 25634.17 | -10.11026 |  |  | 0.985607 | 6.69826 | 0.3226598 | 31275.147 | 25035.08
| 611.1181 | -0.5949051 | 7.9513017 | 6.089809 | 0.06000394 | 25612.71 | -10.6608 |  |  | 0.9956195 | 7.104666 | 0.2280871 | 31275.147 | 25035.08
| 611.4105 | -0.5938125 | 7.9622276 | 6.105185 | 0.06131181 | 25591.88 | -10.69464 |  |  | 1.0065454 | 6.968265 | 0.1354508 | 31275.147 | 25035.08
| 611.2481 | -0.5927107 | 7.9732456 | 6.203078 | 0.06261776 | 25479.17 | -11.35806 |  |  | 1.0175634 | 6.743062 | 0 | 31275.147 | 25035.08
| 610.9557 | -0.5916279 | 7.9840739 | 6.29978 | 0.06390805 | 25319.73 | -12.02272 |  |  | 1.0283917 | 6.744368 | -0.08794433 | 31275.147 | 25035.08
| 610.7932 | -0.5906172 | 7.9941802 | 6.290397 | 0.06511764 | 25209.21 | -11.75006 |  |  | 1.038498 | 6.780811 | -0.1305141 | 31275.147 | 25035.08
| 610.5983 | -0.5895144 | 8.0052088 | 6.345721 | 0.06643465 | 25001.24 | -11.98496 |  |  | 1.0495266 | 6.100004 | -0.1714154 | 31275.147 | 25035.08
| 610.6308 | -0.5884181 | 8.0161714 | 6.491974 | 0.06772951 | 24736.21 | -13.06614 |  |  | 1.0604892 | 5.279702 | -0.2527738 | 31275.147 | 25035.08
| 610.4683 | -0.5873207 | 8.0271461 | 6.551656 | 0.06903868 | 24476.39 | -13.29493 |  |  | 1.0714639 | 5.922453 | -0.08273753 | 31275.147 | 25035.08
| 610.7932 | -0.5863179 | 8.0371741 | 6.597581 | 0.07023441 | 24288.27 | -13.44571 |  |  | 1.0814919 | 6.158602 | 0.08144384 | 31275.147 | 25035.08
| 611.0531 | -0.585221 | 8.0481428 | 6.691925 | 0.07153599 | 24102.68 | -14.11035 |  |  | 1.0924606 | 6.146882 | 0.2000543 | 31275.147 | 25035.08
| 611.0856 | -0.5841267 | 8.0590852 | 6.782228 | 0.07283735 | 23917.19 | -14.75182 |  |  | 1.103403 | 6.461619 | 0.3531887 | 31275.147 | 25035.08
| 611.8004 | -0.5830278 | 8.0700747 | 6.838738 | 0.07414878 | 23842.01 | -15.11807 |  |  | 1.1143925 | 6.761381 | 0.5791155 | 31275.147 | 25035.08
| 611.9629 | -0.5819404 | 8.0809487 | 6.86522 | 0.07545051 | 23817.98 | -15.17038 |  |  | 1.1252665 | 6.282527 | 0.8743866 | 31275.147 | 25035.08
| 611.7679 | -0.580825 | 8.0921031 | 6.886357 | 0.07678143 | 23813.19 | -15.17169 |  |  | 1.1364209 | 4.87726 | 0.9735601 | 31275.147 | 25035.08
| 612.0279 | -0.5797246 | 8.1031071 | 6.974413 | 0.0780936 | 23766.71 | -15.97279 |  |  | 1.1474249 | 4.427849 | 1.029595 | 31275.147 | 25035.08
| 611.6055 | -0.5786328 | 8.1140249 | 7.059648 | 0.07939258 | 23789.75 | -16.89115 |  |  | 1.1583427 | 4.322806 | 1.086389 | 31275.147 | 25035.08
| 612.4503 | -0.5776286 | 8.1240662 | 7.169178 | 0.08055366 | 23747.45 | -18.19413 |  |  | 1.168384 | 4.308744 | 0.9994511 | 31275.147 | 25035.08
| 611.4755 | -0.5765593 | 8.1347593 | 7.127394 | 0.0818673 | 23720.14 | -17.15496 |  |  | 1.1790771 | 4.750095 | 0.8404646 | 31275.147 | 25035.08
| 611.6379 | -0.5754623 | 8.1457297 | 7.303216 | 0.08316104 | 23657.44 | -19.5054 |  |  | 1.1900475 | 5.160087 | 0.653013 | 31275.147 | 25035.08
| 611.0856 | -0.5743752 | 8.1566003 | 7.348997 | 0.08446132 | 23614.08 | -19.80388 |  |  | 1.2009181 | 5.990114 | 0.5064316 | 31275.147 | 25035.08
| 610.4358 | -0.5733668 | 8.1666848 | 7.406867 | 0.0856614 | 23549.68 | -20.31436 |  |  | 1.2110026 | 6.487756 | 0.2987586 | 31275.147 | 25035.08
| 611.5405 | -0.5722743 | 8.1776098 | 7.356837 | 0.0869795 | 23455.53 | -18.80933 |  |  | 1.2219276 | 5.48795 | 0 | 31275.147 | 25035.08
| 611.8979 | -0.5711766 | 8.1885865 | 7.447706 | 0.08828615 | 23382.42 | -19.77777 |  |  | 1.2329043 | 4.49507 | -0.1917308 | 31275.147 | 25035.08
| 611.7355 | -0.5700784 | 8.1995683 | 7.50484 | 0.08959688 | 23344.68 | -20.25899 |  |  | 1.2438861 | 3.954625 | -0.3142908 | 31275.147 | 25035.08
| 612.6127 | -0.5690772 | 8.2095809 | 7.533149 | 0.09079495 | 23362.39 | -20.38456 |  |  | 1.2538987 | 3.616853 | -0.4345209 | 31275.147 | 25035.08
| 613.0351 | -0.5679808 | 8.2205446 | 7.651343 | 0.09209076 | 23325.14 | -22.07314 |  |  | 1.2648624 | 3.286167 | -0.4889121 | 31275.147 | 25035.08
| 612.8402 | -0.566886 | 8.2314923 | 7.731478 | 0.09339513 | 23378.88 | -23.36222 |  |  | 1.2758101 | 4.073144 | -0.5134434 | 31275.147 | 25035.08
| 612.8402 | -0.5657892 | 8.2424603 | 7.760775 | 0.09470638 | 23475.2 | -23.68334 |  |  | 1.2867781 | 5.117116 | -0.5086176 | 31275.147 | 25035.08
| 612.7102 | -0.5646898 | 8.2534544 | 7.810629 | 0.09602112 | 23585.59 | -24.53459 |  |  | 1.2977722 | 5.289561 | -0.6227557 | 31275.147 | 25035.08
| 612.6777 | -0.5636103 | 8.26425 | 7.866768 | 0.09730879 | 23684.35 | -25.56291 |  |  | 1.3085678 | 5.011648 | -0.6761117 | 31275.147 | 25035.08
| 612.5802 | -0.5625968 | 8.2743846 | 7.900476 | 0.09851761 | 23831.34 | -26.26423 |  |  | 1.3187024 | 4.852765 | -0.5846305 | 31275.147 | 25035.08
| 611.8654 | -0.5615309 | 8.2850441 | 7.906999 | 0.09972167 | 23869.2 | -25.89356 |  |  | 1.3293619 | 4.387996 | -0.5810732 | 31275.147 | 25035.08
| 611.7355 | -0.5605166 | 8.2951871 | 8.033931 | 0.1009937 | 24129.7 | -29.73639 |  |  | 1.3395049 | 3.849301 | -0.4911772 | 31275.147 | 25035.08
| 611.7679 | -0.5595036 | 8.3053168 | 8.057323 | 0.102204 | 24228.72 | -30.05205 |  |  | 1.3496346 | 3.932052 | -0.4301404 | 31275.147 | 25035.08
| 611.5405 | -0.5584096 | 8.3162571 | 8.065151 | 0.1035185 | 24402 | -30.10714 |  |  | 1.3605749 | 4.045967 | -0.1996361 | 31275.147 | 25035.08
| 612.3852 | -0.5573254 | 8.3270984 | 8.186675 | 0.1048038 | 24566.67 | -34.26258 |  |  | 1.3714162 | 4.439532 | 0.02836425 | 31275.147 | 25035.08
| 612.2878 | -0.5563166 | 8.3371871 | 8.235073 | 0.1060012 | 24716.42 | -35.98772 |  |  | 1.3815049 | 4.700687 | 0.1975709 | 31275.147 | 25035.08
| 612.6777 | -0.5552179 | 8.3481738 | 8.342675 | 0.1073065 | 24889.14 | -40.90159 |  |  | 1.3924916 | 5.404902 | 0.3087935 | 31275.147 | 25035.08
| 613.0351 | -0.5541165 | 8.3591879 | 8.34548 | 0.1086264 | 25088.4 | -40.8038 |  |  | 1.4035057 | 5.842997 | 0.503072 | 31275.147 | 25035.08
| 613.0351 | -0.5530197 | 8.370156 | 8.382308 | 0.1099368 | 25292.85 | -42.66084 |  |  | 1.4144738 | 5.423041 | 0.5567928 | 31275.147 | 25035.08
| 613.3925 | -0.551916 | 8.3811925 | 8.391716 | 0.1112587 | 25497.2 | -42.97777 |  |  | 1.4255103 | 5.13308 | 0.5546369 | 31275.147 | 25035.08
| 613.8149 | -0.550914 | 8.3912124 | 8.444531 | 0.1124542 | 25663.29 | -45.85677 |  |  | 1.4355302 | 4.366896 | 0.5246214 | 31275.147 | 25035.08
| 613.6524 | -0.5498157 | 8.4021957 | 8.527846 | 0.1137596 | 25884.51 | -51.74497 |  |  | 1.4465135 | 3.552876 | 0.4405163 | 31275.147 | 25035.08
| 613.8473 | -0.5487214 | 8.4131387 | 8.570217 | 0.115065 | 26080.55 | -54.85809 |  |  | 1.4574565 | 3.506126 | 0.3016983 | 31275.147 | 25035.08
| 612.8402 | -0.5476249 | 8.424104 | 8.622274 | 0.1163725 | 26230.2 | -58.65899 |  |  | 1.4684218 | 3.757283 | 0.05454142 | 31275.147 | 25035.08
| 612.7752 | -0.5465247 | 8.4351053 | 8.67471 | 0.1176847 | 26376.72 | -62.90291 |  |  | 1.4794231 | 4.558405 | -0.08130899 | 31275.147 | 25035.08
| 613.1976 | -0.5454452 | 8.4459004 | 8.780934 | 0.1189703 | 26524.96 | -75.43929 |  |  | 1.4902182 | 5.042128 | -0.1616238 | 31275.147 | 25035.08
| 612.5477 | -0.5444304 | 8.4560486 | 8.780604 | 0.1201815 | 26653.27 | -73.4148 |  |  | 1.5003664 | 5.499606 | -0.214289 | 31275.147 | 25035.08
| 612.7752 | -0.5433316 | 8.4670242 | 8.854973 | 0.1214907 | 26754.71 | -82.57139 |  |  | 1.511342 | 5.042981 | -0.2923229 | 31275.147 | 25035.08
| 612.8726 | -0.5422196 | 8.4780507 | 8.899357 | 0.1228097 | 26846.45 | -87.16802 |  |  | 1.5223685 | 4.982038 | -0.3691347 | 31275.147 | 25035.08
| 613.1976 | -0.5411954 | 8.488081 | 8.997771 | 0.1240243 | 26926.8 | -106.2261 |  |  | 1.5323988 | 4.918254 | -0.2877846 | 31275.147 | 25035.08
| 612.9051 | -0.5401107 | 8.4986397 | 8.991114 | 0.1253141 | 26996.52 | -98.25816 |  |  | 1.5429575 | 4.979149 | -0.25949 | 31275.147 | 25035.08
| 613.1 | -0.539069 | 8.5086768 | 9.046538 | 0.126576 | 27110.73 | -108.8931 |  |  | 1.5529946 | 4.476687 | -0.2060064 | 31275.147 | 25035.08
| 613.36 | -0.5380174 | 8.5187463 | 9.122166 | 0.1278317 | 27240.15 | -130.5859 |  |  | 1.5630641 | 4.322653 | -0.153539 | 31275.147 | 25035.08
| 613.6849 | -0.5368538 | 8.529686 | 9.128177 | 0.1292222 | 27365.39 | -125.5139 |  |  | 1.5740038 | 4.369981 | -0.1016332 | 31275.147 | 25035.08
| 614.3023 | -0.5356774 | 8.5406047 | 9.159873 | 0.1306277 | 27476.14 | -129.921 |  |  | 1.5849225 | 3.97291 | -0.1008284 | 31275.147 | 25035.08
| 614.3347 | -0.5345887 | 8.5506278 | 9.197821 | 0.1319263 | 27550.92 | -136.4828 |  |  | 1.5949456 | 3.328041 | 0 | 31275.147 | 25035.08
| 614.5621 | -0.533379 | 8.5616477 | 9.29227 | 0.1333655 | 27674.08 | -179.5951 |  |  | 1.6059655 | 3.331671 | 0.1240167 | 31275.147 | 25035.08
| 614.6597 | -0.5321632 | 8.5726083 | 9.31634 | 0.1348208 | 27766.06 | -179.101 |  |  | 1.6169261 | 3.641387 | 0.2212181 | 31275.147 | 25035.08
| 614.1723 | -0.5309323 | 8.5835826 | 9.375169 | 0.1362874 | 27883.32 | -211.2876 |  |  | 1.6279004 | 3.887302 | 0.3657128 | 31275.147 | 25035.08
| 613.7499 | -0.5296975 | 8.5944699 | 9.373024 | 0.1377725 | 27995.87 | -188.8831 |  |  | 1.6387877 | 3.560392 | 0.4351495 | 31275.147 | 25035.08
| 613.1976 | -0.5284344 | 8.6054967 | 9.412629 | 0.1392805 | 28130.9 | -205.9629 |  |  | 1.6498145 | 3.56541 | 0.5278356 | 31275.147 | 25035.08
| 613.0026 | -0.5271707 | 8.616383 | 9.535869 | 0.1407809 | 28220.76 | -366.7402 |  |  | 1.6607008 | 3.616579 | 0.5705615 | 31275.147 | 25035.08
| 612.9051 | -0.5259919 | 8.6264336 | 9.581657 | 0.1421826 | 28292.58 | -432.4197 |  |  | 1.6707514 | 3.934121 | 0.6598975 | 31275.147 | 25035.08
| 612.9376 | -0.5248065 | 8.6364368 | 9.581986 | 0.1436061 | 28387.86 | -355.7624 |  |  | 1.6807546 | 3.85015 | 0.7713776 | 31275.147 | 25035.08
| 613.3925 | -0.5234979 | 8.6473997 | 9.669535 | 0.1451645 | 28485.43 | -649.8163 |  |  | 1.6917175 | 4.121993 | 0.8340083 | 31275.147 | 25035.08
| 613.8149 | -0.5221691 | 8.6583902 | 9.731256 | 0.1467461 | 28576.48 | -1163.282 |  |  | 1.702708 | 4.498979 | 0.8266553 | 31275.147 | 25035.08
| 614.2373 | -0.5208415 | 8.6692502 | 9.827067 | 0.1483306 | 28643.04 | 2389.281 | -1666.687 |  | 1.713568 | 5.178032 | 0.8184555 | 31275.147 | 25035.08
| 614.6597 | -0.5194757 | 8.6803179 | 9.842359 | 0.1499628 | 28750.5 | 6176.14 | -1379.695 |  | 1.7246357 | 5.076789 | 0.8116923 | 31275.147 | 25035.08
| 615.5044 | -0.5181046 | 8.6912883 | 9.904265 | 0.1515966 | 28860.16 | 1206.489 | -2157.054 |  | 1.7356061 | 4.283199 | 0.827399 | 31275.147 | 25035.08
| 614.6921 | -0.5167393 | 8.7021022 | 9.993387 | 0.1532267 | 28978.5 | 494.0028 | -5010.433 |  | 1.74642 | 4.818826 | 0.9093805 | 31275.147 | 25035.08
| 615.212 | -0.5154489 | 8.7122222 | 10.04587 | 0.1547642 | 29100.1 | 391.1983 | -9224.677 |  | 1.75654 | 5.273413 | 0.9911775 | 31275.147 | 25035.08
| 615.1145 | -0.5140352 | 8.723176 | 10.13918 | 0.1564453 | 29248.46 | 261.5299 | 13262.9 |  | 1.7674938 | 5.173522 | 1.049977 | 31275.147 | 25035.08
| 614.4647 | -0.5126112 | 8.7340953 | 10.19528 | 0.1581486 | 29405.64 | 227.4357 | 6744.725 |  | 1.7784131 | 5.602088 | 0.9780195 | 31275.147 | 25035.08
| 614.1398 | -0.5111568 | 8.7451359 | 10.24765 | 0.1598843 | 29565.28 | 204.8057 | 4845.367 |  | 1.7894537 | 5.700528 | 0.9501633 | 31275.147 | 25035.08
| 614.1398 | -0.5098141 | 8.7552045 | 10.25857 | 0.161489 | 29743.23 | 210.8861 | 5298.411 |  | 1.7995223 | 6.126291 | 1.009986 | 31275.147 | 25035.08
| 614.0748 | -0.5084679 | 8.7652076 | 10.37521 | 0.1630882 | 29978.62 | 152.4278 | 2616.475 |  | 1.8095254 | 5.812283 | 1.071225 | 31275.147 | 25035.08
| 614.0098 | -0.5069891 | 8.7760941 | 10.41283 | 0.1648579 | 30195.72 | 145.428 | 2433.185 |  | 1.8204119 | 5.274428 | 1.045116 | 31275.147 | 25035.08
| 613.7499 | -0.5056101 | 8.7861325 | 10.4759 | 0.166502 | 30373.76 | 131.9857 | 2099.172 |  | 1.8304503 | 5.389703 | 1.018862 | 31275.147 | 25035.08
| 614.0748 | -0.5040961 | 8.7970356 | 10.53272 | 0.1683109 | 30546.67 | 123.8484 | 1917.608 |  | 1.8413534 | 5.282612 | 0.9495668 | 31275.147 | 25035.08
| 614.0748 | -0.5026875 | 8.8070751 | 10.56046 | 0.1699919 | 30695.69 | 123.4207 | 1907.865 |  | 1.8513929 | 5.016852 | 0.8394386 | 31275.147 | 25035.08
| 614.5297 | -0.5011321 | 8.818042 | 10.67786 | 0.1718429 | 30826.2 | 106.0598 | 1561.087 |  | 1.8623598 | 5.309989 | 0.7291796 | 31275.147 | 25035.08
| 614.3997 | -0.4996949 | 8.8280817 | 10.68583 | 0.1735619 | 30930.37 | 110.7229 | 1640.43 |  | 1.8723995 | 5.242591 | 0.7239154 | 31275.147 | 25035.08
| 615.1145 | -0.4981161 | 8.8389938 | 10.72185 | 0.175454 | 31072.1 | 110.1274 | 1625.833 |  | 1.8833116 | 4.984783 | 0.7392594 | 31275.147 | 25035.08
| 615.6019 | -0.4965546 | 8.8496814 | 10.82181 | 0.1773224 | 31207.19 | 99.11618 | 1428.053 |  | 1.8939992 | 4.938756 | 0.6524504 | 31275.147 | 25035.08
| 615.7644 | -0.4950713 | 8.8597163 | 10.76481 | 0.179099 | 31279.39 | 115.609 | 1713.916 |  | 1.9040341 | 4.432597 | 0.5260058 | 31275.147 | 25035.08
| 615.8293 | -0.4935312 | 8.8700002 | 10.83586 | 0.1809376 | 31376.25 | 109.1658 | 1585.645 |  | 1.914318 | 3.703888 | 0.461729 | 31275.147 | 25035.08
| 615.7644 | -0.4918654 | 8.8810124 | 10.93984 | 0.1829075 | 31470.38 | 99.2175 | 1406.368 |  | 1.9253302 | 3.512753 | 0.3982958 | 31275.147 | 25035.08
| 616.1867 | -0.4902525 | 8.8915797 | 11.05492 | 0.1848421 | 31596.82 | 89.25921 | 1246.261 |  | 1.9358975 | 3.918602 | 0.3557471 | 31275.147 | 25035.08
| 616.3492 | -0.4887098 | 8.9016286 | 11.08566 | 0.1866852 | 31721.55 | 89.65208 | 1249.43 |  | 1.9459464 | 4.657011 | 0.3730653 | 31275.147 | 25035.08
| 616.8041 | -0.4870111 | 8.9125218 | 11.07491 | 0.1887232 | 31880.5 | 95.00382 | 1330.47 |  | 1.9568396 | 4.722234 | 0.3901593 | 31275.147 | 25035.08
| 616.4141 | -0.4854179 | 8.922636 | 11.32759 | 0.1905936 | 32048.85 | 73.7605 | 1022.522 |  | 1.9669538 | 5.535665 | 0.3881768 | 31275.147 | 25035.08
| 615.9593 | -0.4836626 | 8.9336503 | 11.32943 | 0.1926986 | 32216.08 | 76.37116 | 1057.529 |  | 1.9779681 | 7.162342 | 0.3664103 | 31275.147 | 25035.08
| 615.1145 | -0.4818996 | 8.9446346 | 11.25995 | 0.1948215 | 32385.53 | 85.44659 | 1185.463 |  | 1.9889524 | 6.587854 | 0.3832436 | 31275.147 | 25035.08
| 614.7896 | -0.4801256 | 8.9555627 | 11.37527 | 0.1969348 | 32557.74 | 78.4186 | 1085.143 |  | 1.9998805 | 5.306793 | 0.4379453 | 31275.147 | 25035.08
| 614.4647 | -0.478334 | 8.9664733 | 11.47861 | 0.1990705 | 32750.28 | 73.29854 | 1016.068 |  | 2.0107911 | 4.877376 | 0.435485 | 31275.147 | 25035.08
| 614.3672 | -0.4764996 | 8.9775144 | 11.51106 | 0.2012622 | 32945.8 | 73.45506 | 1019.127 |  | 2.0218322 | 5.184711 | 0.4330522 | 31275.147 | 25035.08
| 615.147 | -0.4746723 | 8.988391 | 11.52149 | 0.2034562 | 33145.92 | 75.0478 | 1042.069 |  | 2.0327088 | 4.733973 | 0.4119233 | 31275.147 | 25035.08
| 616.2517 | -0.4727955 | 8.9994551 | 11.67152 | 0.205685 | 33335.09 | 68.01788 | 948.3606 |  | 2.0437729 | 3.948653 | 0.372287 | 31275.147 | 25035.08
| 617.2914 | -0.4709204 | 9.0103617 | 11.79673 | 0.2079136 | 33531.6 | 63.49883 | 890.564 |  | 2.0546795 | 5.656729 | 0.3332189 | 31275.147 | 25035.08
| 617.2264 | -0.4690071 | 9.0213723 | 11.84855 | 0.2102027 | 33728.1 | 62.89583 | 883.4332 |  | 2.0656901 | 7.092178 | 0.2760778 | 31275.147 | 25035.08
| 617.2589 | -0.4672534 | 9.0313741 | 11.86813 | 0.2123044 | 33902.05 | 63.65968 | 893.5076 |  | 2.0756919 | 6.845669 | 0.2379683 | 31275.147 | 25035.08
| 617.6813 | -0.4653119 | 9.042324 | 11.96338 | 0.2146134 | 34090.17 | 61.24569 | 862.8589 |  | 2.0866418 | 6.475944 | 0.1638058 | 31275.147 | 25035.08
| 616.6416 | -0.4633382 | 9.0533243 | 12.00024 | 0.2169724 | 34298.74 | 61.3335 | 864.9632 |  | 2.0976421 | 6.704881 | 0.1086175 | 31275.147 | 25035.08
| 616.2517 | -0.4613726 | 9.0641821 | 12.07356 | 0.2193259 | 34481.36 | 60.08906 | 849.0418 |  | 2.1084999 | 6.440502 | 0.0899462 | 31275.147 | 25035.08
| 616.2842 | -0.4595383 | 9.0742157 | 12.13446 | 0.2215139 | 34657.66 | 59.23632 | 838.4809 |  | 2.1185335 | 5.721223 | 0.03578749 | 31275.147 | 25035.08
| 616.3492 | -0.457685 | 9.0842314 | 12.20541 | 0.2237262 | 34849.86 | 58.01221 | 823.915 |  | 2.1285492 | 5.143878 | 0.03560955 | 31275.147 | 25035.08
| 615.6344 | -0.4556581 | 9.0950853 | 12.2715 | 0.2261481 | 35063.63 | 57.12967 | 813.9086 |  | 2.1394031 | 5.311405 | 0.01771121 | 31275.147 | 25035.08
| 615.4394 | -0.4535836 | 9.1060661 | 12.39435 | 0.2286182 | 35272.02 | 54.59611 | 783.0292 |  | 2.1503839 | 6.043808 | 0 | 31275.147 | 25035.08
| 615.6019 | -0.4516579 | 9.1161494 | 12.42906 | 0.2309202 | 35405.99 | 55.01469 | 786.5607 |  | 2.1604672 | 6.169856 | 0 | 31275.147 | 25035.08
| 615.3745 | -0.4495369 | 9.1271465 | 12.46447 | 0.2334584 | 35597.6 | 55.36916 | 790.8596 |  | 2.1714643 | 6.442056 | 0 | 31275.147 | 25035.08
| 615.3094 | -0.4475784 | 9.1371981 | 12.52499 | 0.2358006 | 35747.5 | 54.96854 | 784.8232 |  | 2.1815159 | 6.104382 | 0.01727858 | 31275.147 | 25035.08
| 615.6994 | -0.4454198 | 9.1481649 | 12.59831 | 0.2383801 | 35866.32 | 54.5328 | 776.5975 |  | 2.1924827 | 5.909633 | 0.03427806 | 31275.147 | 25035.08
| 616.869 | -0.4432289 | 9.1591657 | 12.56225 | 0.2410076 | 35984.3 | 57.36901 | 808.4826 |  | 2.2034835 | 5.426427 | 0.05100513 | 31275.147 | 25035.08
| 617.7788 | -0.4410267 | 9.1701069 | 12.72379 | 0.2436305 | 36075.94 | 54.45352 | 768.9005 |  | 2.2144247 | 4.341522 | 0.08425844 | 31275.147 | 25035.08
| 617.7138 | -0.4389883 | 9.1801307 | 12.84994 | 0.2460565 | 36100.21 | 52.88879 | 744.5761 |  | 2.2244485 | 4.614075 | 0.1502071 | 31275.147 | 25035.08
| 618.0062 | -0.4367376 | 9.191075 | 12.88325 | 0.2487541 | 36142.92 | 53.90081 | 751.1827 |  | 2.2353928 | 5.278334 | 0.1817334 | 31275.147 | 25035.08
| 618.0712 | -0.4344603 | 9.2020325 | 13.03036 | 0.2514622 | 36212.82 | 51.95109 | 723.9383 |  | 2.2463503 | 6.362732 | 0.2291819 | 31275.147 | 25035.08
| 618.0062 | -0.4321445 | 9.2130413 | 13.09763 | 0.2542277 | 36326.5 | 51.89402 | 720.4547 |  | 2.2573591 | 7.238221 | 0.2111229 | 31275.147 | 25035.08
| 617.8762 | -0.4298071 | 9.224048 | 13.21945 | 0.2570143 | 36431.46 | 50.65288 | 703.0953 |  | 2.2683658 | 8.040401 | 0.1610785 | 31275.147 | 25035.08
| 616.9015 | -0.4275319 | 9.2346457 | 13.24491 | 0.2597386 | 36575.25 | 51.4028 | 710.1423 |  | 2.2789635 | 8.64133 | 0.1439991 | 31275.147 | 25035.08
| 616.739 | -0.425062 | 9.2460268 | 13.34224 | 0.2626286 | 36757.79 | 50.55878 | 699.829 |  | 2.2903446 | 7.680792 | 0.0955194 | 31275.147 | 25035.08
| 615.8293 | -0.4226529 | 9.2569874 | 13.4626 | 0.2655599 | 37014.42 | 49.11621 | 684.9508 |  | 2.3013052 | 7.453898 | 0.07915964 | 31275.147 | 25035.08
| 616.7715 | -0.4202748 | 9.2677397 | 13.5389 | 0.2683971 | 37277.55 | 48.54013 | 680.3406 |  | 2.3120575 | 7.544406 | 0.01577527 | 31275.147 | 25035.08
| 617.6813 | -0.4178367 | 9.278609 | 13.62893 | 0.2713105 | 37586.77 | 47.66689 | 673.4832 |  | 2.3229268 | 7.476057 | -0.09439164 | 31275.147 | 25035.08
| 617.064 | -0.4155232 | 9.2887135 | 13.65053 | 0.2740837 | 37887.27 | 47.98187 | 680.2928 |  | 2.3330313 | 7.290269 | -0.1255452 | 31275.147 | 25035.08
| 618.0062 | -0.4130134 | 9.2996825 | 13.78276 | 0.277065 | 38143.55 | 46.61395 | 665.9176 |  | 2.3440003 | 7.311876 | -0.1875469 | 31275.147 | 25035.08
| 618.8835 | -0.4105144 | 9.3104607 | 13.82505 | 0.2800615 | 38423.12 | 46.73306 | 669.3823 |  | 2.3547785 | 7.398441 | -0.1556947 | 31275.147 | 25035.08
| 618.9159 | -0.4081442 | 9.3206026 | 13.8717 | 0.2828962 | 38622.02 | 46.88387 | 671.2754 |  | 2.3649204 | 6.990133 | -0.09293711 | 31275.147 | 25035.08
| 619.5333 | -0.4055797 | 9.3314469 | 14.00424 | 0.2859525 | 38808.47 | 45.81957 | 658.3194 |  | 2.3757647 | 6.546442 | -0.04618143 | 31275.147 | 25035.08
| 619.6632 | -0.4031795 | 9.3414835 | 14.15769 | 0.2888124 | 38948.74 | 44.54834 | 642.206 |  | 2.3858013 | 7.099807 | 0 | 31275.147 | 25035.08
| 619.4683 | -0.400513 | 9.352526 | 14.23002 | 0.2919973 | 39105.9 | 44.57005 | 640.9626 |  | 2.3968438 | 7.67673 | 0.04554512 | 31275.147 | 25035.08
| 619.0459 | -0.3978357 | 9.363482 | 14.32269 | 0.2951945 | 39224.93 | 44.39237 | 636.4778 |  | 2.4077998 | 8.324487 | 0.105406 | 31275.147 | 25035.08
| 618.2662 | -0.3951276 | 9.3744497 | 14.42267 | 0.2984242 | 39313.78 | 44.19338 | 631.0117 |  | 2.4187675 | 8.645123 | 0.1641708 | 31275.147 | 25035.08
| 617.6163 | -0.3923982 | 9.3853853 | 14.43531 | 0.3016994 | 39430.7 | 45.11929 | 638.9731 |  | 2.4297031 | 8.48929 | 0.1628137 | 31275.147 | 25035.08
| 617.2914 | -0.3898742 | 9.3954054 | 14.52215 | 0.3047134 | 39558.72 | 44.91788 | 634.9488 |  | 2.4397232 | 7.795464 | 0.1469873 | 31275.147 | 25035.08
| 616.7715 | -0.3870856 | 9.4063467 | 14.66392 | 0.308036 | 39651.83 | 44.20344 | 623.8801 |  | 2.4506645 | 7.130056 | 0.04371498 | 31275.147 | 25035.08
| 617.194 | -0.3842576 | 9.4173199 | 14.62651 | 0.3114341 | 39787.64 | 45.76091 | 639.1701 |  | 2.4616377 | 6.598544 | -0.02891536 | 31275.147 | 25035.08
| 617.194 | -0.3816566 | 9.4273207 | 14.74975 | 0.3145303 | 39938.5 | 45.06215 | 630.2283 |  | 2.4716385 | 6.114427 | -0.1005692 | 31275.147 | 25035.08
| 618.7535 | -0.3787718 | 9.438286 | 14.88935 | 0.317973 | 40087.47 | 44.33398 | 620.4668 |  | 2.4826038 | 6.173036 | -0.2138957 | 31275.147 | 25035.08
| 618.9159 | -0.3758699 | 9.4492048 | 14.93432 | 0.3214471 | 40226.61 | 44.80886 | 623.767 |  | 2.4935226 | 6.727592 | -0.2971599 | 31275.147 | 25035.08
| 619.1759 | -0.3731726 | 9.4592478 | 14.99721 | 0.3246724 | 40371.03 | 44.95732 | 624.0094 |  | 2.5035656 | 7.18495 | -0.4076422 | 31275.147 | 25035.08
| 620.1831 | -0.3702049 | 9.4701805 | 15.12694 | 0.328217 | 40546.77 | 44.36171 | 616.4233 |  | 2.5144983 | 6.866729 | -0.4746618 | 31275.147 | 25035.08
| 620.4755 | -0.3671875 | 9.4811728 | 15.17293 | 0.33183 | 40707.89 | 44.80932 | 619.843 |  | 2.5254906 | 6.916675 | -0.4712174 | 31275.147 | 25035.08
| 620.5405 | -0.3641273 | 9.4921935 | 15.33285 | 0.3354683 | 40883.34 | 43.92664 | 609.1211 |  | 2.5365113 | 7.621508 | -0.4405163 | 31275.147 | 25035.08
| 620.3455 | -0.3610241 | 9.5032391 | 15.46693 | 0.3391673 | 41058.03 | 43.39832 | 602.2354 |  | 2.5475569 | 7.788451 | -0.3827864 | 31275.147 | 25035.08
| 619.4683 | -0.3579499 | 9.5140837 | 15.59752 | 0.3428423 | 41282.88 | 42.84816 | 596.3474 |  | 2.5584015 | 8.599683 | -0.3126429 | 31275.147 | 25035.08
| 619.4683 | -0.3550495 | 9.5242104 | 15.69206 | 0.3463048 | 41454.43 | 42.69755 | 593.9076 |  | 2.5685282 | 9.617637 | -0.2161585 | 31275.147 | 25035.08
| 618.7535 | -0.3518947 | 9.5350989 | 15.76272 | 0.3500852 | 41648.13 | 42.84722 | 594.8148 |  | 2.5794167 | 10.28182 | -0.09394942 | 31275.147 | 25035.08
| 618.9809 | -0.3489568 | 9.5451387 | 15.81733 | 0.3535954 | 41848 | 43.06007 | 596.9245 |  | 2.5894565 | 9.951902 | 0.02669887 | 31275.147 | 25035.08
| 618.8835 | -0.3457025 | 9.5561295 | 15.9587 | 0.3574727 | 42053.54 | 42.52978 | 590.7009 |  | 2.6004473 | 9.51725 | 0.1459255 | 31275.147 | 25035.08
| 618.2662 | -0.3424735 | 9.5669241 | 16.05559 | 0.3613378 | 42255.34 | 42.43682 | 589.1618 |  | 2.6112419 | 8.914964 | 0.2636088 | 31275.147 | 25035.08
| 618.3311 | -0.3394192 | 9.5770382 | 16.13444 | 0.3649876 | 42402.21 | 42.52668 | 588.7079 |  | 2.621356 | 8.566423 | 0.3141615 | 31275.147 | 25035.08
| 618.851 | -0.3360461 | 9.5880821 | 16.26725 | 0.369017 | 42565.31 | 42.20901 | 583.8146 |  | 2.6323999 | 8.26364 | 0.3637778 | 31275.147 | 25035.08
| 620.1181 | -0.3327532 | 9.5987441 | 16.39478 | 0.3729399 | 42668.99 | 42.0007 | 579.0395 |  | 2.6430619 | 8.643003 | 0.4251689 | 31275.147 | 25035.08
| 620.1506 | -0.3295619 | 9.6089689 | 16.41476 | 0.3767724 | 42807.98 | 42.66057 | 584.3612 |  | 2.6532867 | 9.12272 | 0.473191 | 31275.147 | 25035.08
| 620.1831 | -0.3264038 | 9.6190063 | 16.52098 | 0.3805147 | 42865.53 | 42.64505 | 580.9636 |  | 2.6633241 | 9.049744 | 0.4185803 | 31275.147 | 25035.08
| 620.9629 | -0.3229925 | 9.6296827 | 16.60467 | 0.3846146 | 42974.31 | 42.84988 | 580.5805 |  | 2.6740005 | 8.490683 | 0.3521206 | 31275.147 | 25035.08
| 621.8076 | -0.3194589 | 9.6407096 | 16.71178 | 0.3888411 | 43084.77 | 42.87853 | 578.2941 |  | 2.6850274 | 7.736969 | 0.2992571 | 31275.147 | 25035.08
| 622.0676 | -0.3158825 | 9.6517019 | 16.86895 | 0.3931098 | 43170.03 | 42.52887 | 571.6064 |  | 2.6960197 | 8.036648 | 0.2718347 | 31275.147 | 25035.08
| 622.0026 | -0.3125704 | 9.6617735 | 16.99754 | 0.3970568 | 43275.23 | 42.3214 | 567.2442 |  | 2.7060913 | 8.258389 | 0.1962177 | 31275.147 | 25035.08
| 622.1 | -0.3089552 | 9.6726484 | 17.02392 | 0.4013935 | 43446.39 | 42.95996 | 572.4808 |  | 2.7169662 | 8.709409 | 0.1339538 | 31275.147 | 25035.08
| 621.4827 | -0.3052428 | 9.6837072 | 17.18789 | 0.4058164 | 43646.82 | 42.45579 | 566.5724 |  | 2.728025 | 9.302805 | 0.07260285 | 31275.147 | 25035.08
| 620.6055 | -0.3015851 | 9.6944736 | 17.2983 | 0.4101979 | 43860.11 | 42.36499 | 565.2201 |  | 2.7387914 | 9.526691 | -0.02405364 | 31275.147 | 25035.08
| 621.0928 | -0.2981539 | 9.7044803 | 17.35283 | 0.4143003 | 44023.82 | 42.70451 | 567.5914 |  | 2.7487981 | 9.835074 | -0.1195154 | 31275.147 | 25035.08
| 619.9881 | -0.2943589 | 9.7154126 | 17.50301 | 0.4188281 | 44259.38 | 42.31199 | 563.5203 |  | 2.7597304 | 9.316243 | -0.1663843 | 31275.147 | 25035.08
| 620.1181 | -0.2908199 | 9.7255027 | 17.54897 | 0.4230661 | 44491.83 | 42.65178 | 567.1477 |  | 2.7698205 | 9.116763 | -0.1655601 | 31275.147 | 25035.08
| 619.8257 | -0.2869245 | 9.7365046 | 17.70324 | 0.4277058 | 44749.22 | 42.23798 | 563.2144 |  | 2.7808224 | 8.805104 | -0.1647102 | 31275.147 | 25035.08
| 619.7932 | -0.2830219 | 9.7473972 | 17.69532 | 0.4323983 | 45003.9 | 43.0417 | 571.5773 |  | 2.791715 | 8.735186 | -0.1638021 | 31275.147 | 25035.08
| 619.8582 | -0.2793877 | 9.7574574 | 17.78651 | 0.4367374 | 45228.43 | 43.05929 | 571.7424 |  | 2.8017752 | 8.048733 | -0.1746107 | 31275.147 | 25035.08
| 620.6704 | -0.2753803 | 9.7684093 | 17.83792 | 0.4415369 | 45447.67 | 43.47877 | 575.4541 |  | 2.8127271 | 7.446204 | -0.1388144 | 31275.147 | 25035.08
| 621.8076 | -0.2713728 | 9.7792529 | 18.03186 | 0.4463252 | 45623.65 | 42.89258 | 568.1679 |  | 2.8235707 | 7.331939 | -0.0803909 | 31275.147 | 25035.08
| 622.3925 | -0.2675987 | 9.7893543 | 18.09737 | 0.4508266 | 45762.72 | 43.22373 | 569.7969 |  | 2.8336721 | 7.365629 | -0.02280883 | 31275.147 | 25035.08
| 623.5296 | -0.2634735 | 9.8002646 | 18.26759 | 0.4557576 | 46002.58 | 42.78392 | 565.1784 |  | 2.8445824 | 8.055767 | 0.05668358 | 31275.147 | 25035.08
| 624.0819 | -0.2592662 | 9.8112949 | 18.37914 | 0.460778 | 46231.91 | 42.79125 | 564.8169 |  | 2.8556127 | 9.086026 | 0.1126759 | 31275.147 | 25035.08
| 623.952 | -0.2550513 | 9.822211 | 18.4482 | 0.4658277 | 46431.75 | 43.12465 | 567.1885 |  | 2.8665288 | 10.06194 | 0.1230962 | 31275.147 | 25035.08
| 623.3022 | -0.2508148 | 9.8330817 | 18.58159 | 0.4708896 | 46619.34 | 43.03082 | 565.0609 |  | 2.8773995 | 10.29403 | 0.1555739 | 31275.147 | 25035.08
| 623.5946 | -0.246798 | 9.8432677 | 18.68153 | 0.4756756 | 46820.68 | 43.0918 | 565.0275 |  | 2.8875855 | 10.31415 | 0.1436258 | 31275.147 | 25035.08
| 622.23 | -0.242491 | 9.8540787 | 18.75499 | 0.4808506 | 47067.99 | 43.35245 | 567.5123 |  | 2.8983965 | 9.681397 | 0.1208075 | 31275.147 | 25035.08
| 622.5549 | -0.238438 | 9.8641685 | 18.83859 | 0.48569 | 47309.23 | 43.48169 | 568.8968 |  | 2.9084863 | 9.09346 | 0.07649632 | 31275.147 | 25035.08
| 622.6199 | -0.2343361 | 9.8742452 | 19.00706 | 0.4905783 | 47563.65 | 43.05172 | 564.9019 |  | 2.918563 | 8.729295 | 0.01087619 | 31275.147 | 25035.08
| 622.1325 | -0.2298445 | 9.8851785 | 19.0909 | 0.495955 | 47869.13 | 43.20951 | 567.306 |  | 2.9294963 | 9.155757 | -0.0757737 | 31275.147 | 25035.08
| 620.9954 | -0.2253428 | 9.8960261 | 19.23835 | 0.5012662 | 48112.97 | 43.01496 | 565.1429 |  | 2.9403439 | 9.420301 | -0.1184685 | 31275.147 | 25035.08
| 621.2878 | -0.2211303 | 9.9060425 | 19.37434 | 0.5063806 | 48246.21 | 42.97031 | 562.7096 |  | 2.9503603 | 10.17532 | -0.1178483 | 31275.147 | 25035.08
| 621.2878 | -0.2169112 | 9.9160597 | 19.44592 | 0.511428 | 48502.41 | 43.18297 | 565.1222 |  | 2.9603775 | 10.7035 | -0.1172781 | 31275.147 | 25035.08
| 621.4177 | -0.2122365 | 9.9269538 | 19.56571 | 0.5170053 | 48795.7 | 43.15668 | 565.3821 |  | 2.9712716 | 11.1592 | -0.1060835 | 31275.147 | 25035.08
| 621.8401 | -0.2078185 | 9.9371407 | 19.61552 | 0.5222871 | 49070.82 | 43.51492 | 569.4348 |  | 2.9814585 | 10.89081 | -0.08446027 | 31275.147 | 25035.08
| 622.2625 | -0.2031118 | 9.9479023 | 19.72749 | 0.5279461 | 49345.63 | 43.56048 | 570.0623 |  | 2.9922201 | 9.77886 | -0.04198261 | 31275.147 | 25035.08
| 622.3275 | -0.198594 | 9.9581341 | 19.8485 | 0.5333161 | 49566.53 | 43.55254 | 569.4652 |  | 3.0024519 | 9.468014 | 0.02087278 | 31275.147 | 25035.08
| 623.4322 | -0.1938634 | 9.9686889 | 19.986 | 0.5389741 | 49759.89 | 43.52219 | 567.9589 |  | 3.0130067 | 9.398132 | 0.1036276 | 31275.147 | 25035.08
| 623.2697 | -0.1891799 | 9.9790785 | 20.05278 | 0.5445878 | 49993.4 | 43.85536 | 570.8462 |  | 3.0233963 | 8.978833 | 0.1853893 | 31275.147 | 25035.08
| 624.7967 | -0.1842295 | 9.9899349 | 20.26672 | 0.5504976 | 50176.49 | 43.4344 | 565.1465 |  | 3.0342527 | 9.578409 | 0.275999 | 31275.147 | 25035.08
| 626.0314 | -0.1792756 | 10.0006443 | 20.32716 | 0.5564178 | 50372.14 | 43.87724 | 568.2763 |  | 3.0449621 | 10.2013 | 0.2842432 | 31275.147 | 25035.08
| 626.1289 | -0.1741464 | 10.0116383 | 20.58367 | 0.562531 | 50601.09 | 43.2221 | 560.9966 |  | 3.0559561 | 11.3136 | 0.2723067 | 31275.147 | 25035.08
| 626.4538 | -0.1693803 | 10.021749 | 20.71458 | 0.5682287 | 50775.36 | 43.25071 | 559.9134 |  | 3.0660668 | 12.34431 | 0.2704974 | 31275.147 | 25035.08
| 626.1938 | -0.1641602 | 10.032718 | 20.73204 | 0.5744842 | 50959.93 | 43.96846 | 565.3867 |  | 3.0770358 | 12.36695 | 0.228784 | 31275.147 | 25035.08
| 624.6993 | -0.1589224 | 10.0436022 | 20.76808 | 0.5807746 | 51181.6 | 44.5587 | 570.215 |  | 3.08792 | 11.51352 | 0.1975709 | 31275.147 | 25035.08
| 625.1866 | -0.1540534 | 10.0536179 | 20.89816 | 0.5865858 | 51440.49 | 44.51274 | 569.8237 |  | 3.0979357 | 10.42887 | 0.1572436 | 31275.147 | 25035.08
| 624.1144 | -0.1486325 | 10.0646315 | 20.97075 | 0.5930705 | 51751.25 | 44.83858 | 573.4784 |  | 3.1089493 | 9.00662 | 0.1075333 | 31275.147 | 25035.08
| 623.3022 | -0.1431834 | 10.075592 | 21.21601 | 0.5995717 | 52084.73 | 44.20731 | 568.1308 |  | 3.1199098 | 8.481667 | 0.06809342 | 31275.147 | 25035.08
| 622.4899 | -0.1376708 | 10.086564 | 21.29271 | 0.6061587 | 52425.75 | 44.48764 | 571.8158 |  | 3.1308818 | 8.616962 | 0.009681612 | 31275.147 | 25035.08
| 623.2697 | -0.1321386 | 10.0974534 | 21.43851 | 0.6127857 | 52763.7 | 44.40907 | 571.9078 |  | 3.1417712 | 9.726147 | -0.01926556 | 31275.147 | 25035.08
| 624.3419 | -0.1265186 | 10.1084092 | 21.59443 | 0.6195066 | 53084.41 | 44.30754 | 571.436 |  | 3.152727 | 11.2273 | 0 | 31275.147 | 25035.08
| 625.609 | -0.1207905 | 10.1194349 | 21.66512 | 0.6263553 | 53415.79 | 44.64899 | 575.4509 |  | 3.1637527 | 12.3034 | 0.01906364 | 31275.147 | 25035.08
| 627.331 | -0.1150948 | 10.1302788 | 21.8436 | 0.6331577 | 53754.82 | 44.42557 | 574.0548 |  | 3.1745966 | 12.08861 | 0.09484477 | 31275.147 | 25035.08
| 626.8112 | -0.1097332 | 10.1403845 | 21.91377 | 0.6395704 | 54038.94 | 44.73627 | 577.3423 |  | 3.1847023 | 11.7014 | 0.1886895 | 31275.147 | 25035.08
| 627.7209 | -0.1038522 | 10.1513577 | 22.13045 | 0.6465998 | 54310.88 | 44.4109 | 573.7221 |  | 3.1956755 | 11.37239 | 0.2999261 | 31275.147 | 25035.08
| 627.9158 | -0.09843708 | 10.1613584 | 22.32536 | 0.6530623 | 54532.9 | 44.16406 | 570.4954 |  | 3.2056762 | 12.07943 | 0.381842 | 31275.147 | 25035.08
| 628.0783 | -0.09245943 | 10.1722771 | 22.42992 | 0.6602226 | 54788.48 | 44.41592 | 572.3048 |  | 3.2165949 | 12.83619 | 0.4532507 | 31275.147 | 25035.08
| 628.0458 | -0.08690983 | 10.182312 | 22.51211 | 0.666856 | 55016.61 | 44.72176 | 574.581 |  | 3.2266298 | 12.79106 | 0.5331396 | 31275.147 | 25035.08
| 627.4285 | -0.08082123 | 10.1932002 | 22.61942 | 0.6741511 | 55252.09 | 44.98469 | 576.1378 |  | 3.237518 | 12.83035 | 0.6114481 | 31275.147 | 25035.08
| 626.2588 | -0.07460005 | 10.2042162 | 22.67024 | 0.6815879 | 55516.73 | 45.5101 | 580.6752 |  | 3.248534 | 11.53304 | 0.6437457 | 31275.147 | 25035.08
| 624.8292 | -0.06834299 | 10.2151627 | 22.93416 | 0.6890589 | 55752.56 | 45.03971 | 574.9817 |  | 3.2594805 | 10.96132 | 0.6391941 | 31275.147 | 25035.08
| 624.5368 | -0.0620475 | 10.226069 | 23.06548 | 0.6965954 | 55987.88 | 45.20662 | 575.5316 |  | 3.2703868 | 10.81864 | 0.5989511 | 31275.147 | 25035.08
| 624.3744 | -0.05615867 | 10.2361594 | 23.18478 | 0.703637 | 56182.07 | 45.39422 | 575.9774 |  | 3.2804772 | 11.01182 | 0.5327209 | 31275.147 | 25035.08
| 624.5368 | -0.04970935 | 10.2470924 | 23.26464 | 0.7113656 | 56422.07 | 45.81263 | 578.9862 |  | 3.2914102 | 11.2899 | 0.4408637 | 31275.147 | 25035.08
| 624.6993 | -0.0437159 | 10.257147 | 23.44193 | 0.7185184 | 56641.16 | 45.71648 | 577.0502 |  | 3.3014648 | 11.84101 | 0.359244 | 31275.147 | 25035.08
| 625.1216 | -0.03765234 | 10.2672094 | 23.52754 | 0.7257739 | 56849.94 | 46.06268 | 579.2092 |  | 3.3115272 | 12.17117 | 0.2872599 | 31275.147 | 25035.08
| 625.9339 | -0.03103062 | 10.2780974 | 23.769 | 0.7336881 | 57041.3 | 45.78431 | 574.6922 |  | 3.3224152 | 12.60528 | 0.198673 | 31275.147 | 25035.08
| 626.2588 | -0.02478227 | 10.288159 | 23.90887 | 0.7411144 | 57211.81 | 45.92436 | 574.2307 |  | 3.3324768 | 12.48985 | 0.1200988 | 31275.147 | 25035.08
| 627.7209 | -0.01801043 | 10.2990654 | 24.08032 | 0.7492661 | 57391.88 | 45.99915 | 572.8989 |  | 3.3433832 | 12.89829 | 0.1191002 | 31275.147 | 25035.08
| 628.8905 | -0.01114306 | 10.310038 | 24.19756 | 0.7574832 | 57570.75 | 46.32092 | 573.9047 |  | 3.3543558 | 13.69581 | 0.1181703 | 31275.147 | 25035.08
| 628.7606 | -0.00472423 | 10.3201364 | 24.38246 | 0.765139 | 57685.32 | 46.31904 | 571.2184 |  | 3.3644542 | 14.19389 | 0.1339858 | 31275.147 | 25035.08
| 629.7028 | 0.002205586 | 10.3309331 | 24.46761 | 0.773444 | 57827.55 | 46.81324 | 573.2984 |  | 3.3752509 | 13.7156 | 0.1993177 | 31275.147 | 25035.08
| 630.3201 | 0.009543774 | 10.3422508 | 24.61584 | 0.7821874 | 57970.15 | 47.07322 | 572.9569 |  | 3.3865686 | 13.25646 | 0.2553051 | 31275.147 | 25035.08
| 630.0277 | 0.01641968 | 10.3527358 | 24.76856 | 0.7904358 | 58044.31 | 47.30387 | 571.6212 |  | 3.3970536 | 12.21964 | 0.3019405 | 31275.147 | 25035.08
| 629.0855 | 0.02385287 | 10.3639798 | 24.92161 | 0.7993424 | 58186.67 | 47.55262 | 571.1568 |  | 3.4082976 | 11.9708 | 0.3317002 | 31275.147 | 25035.08
| 629.7678 | 0.0305769 | 10.3740018 | 25.03626 | 0.8073827 | 58285.36 | 47.90203 | 571.464 |  | 3.4183196 | 11.87512 | 0.3851759 | 31275.147 | 25035.08
| 627.266 | 0.03785458 | 10.3847577 | 25.21451 | 0.8160803 | 58363.39 | 48.05615 | 569.3562 |  | 3.4290755 | 12.1241 | 0.4294717 | 31275.147 | 25035.08
| 626.7787 | 0.04529802 | 10.3956349 | 25.31111 | 0.8249891 | 58477.82 | 48.56781 | 570.9495 |  | 3.4399527 | 11.86923 | 0.441638 | 31275.147 | 25035.08
| 626.5837 | 0.05221507 | 10.4056387 | 25.51659 | 0.8332591 | 58590.04 | 48.51405 | 567.7923 |  | 3.4499565 | 12.37971 | 0.4226661 | 31275.147 | 25035.08
| 626.5187 | 0.05992168 | 10.4166753 | 25.65707 | 0.8424621 | 58746.52 | 48.81921 | 568.0619 |  | 3.4609931 | 12.68036 | 0.38844 | 31275.147 | 25035.08
| 626.4213 | 0.06699137 | 10.4266852 | 25.79111 | 0.8509229 | 58908.92 | 49.05829 | 568.2414 |  | 3.471003 | 12.9212 | 0.3395723 | 31275.147 | 25035.08
| 627.2335 | 0.07478564 | 10.4376268 | 26.01448 | 0.8602606 | 59089.13 | 48.98191 | 565.4861 |  | 3.4819446 | 13.34848 | 0.2987719 | 31275.147 | 25035.08
| 628.8905 | 0.08262573 | 10.448505 | 26.22435 | 0.869633 | 59285.5 | 48.95457 | 563.4373 |  | 3.4928228 | 14.33013 | 0.2434542 | 31275.147 | 25035.08
| 630.0277 | 0.09072031 | 10.4595982 | 26.35907 | 0.8792934 | 59515.16 | 49.2557 | 564.6491 |  | 3.503916 | 15.10709 | 0.2040601 | 31275.147 | 25035.08
| 631.7821 | 0.09874352 | 10.4704737 | 26.49754 | 0.8888927 | 59767.33 | 49.50981 | 565.8328 |  | 3.5147915 | 15.35403 | 0.1727355 | 31275.147 | 25035.08
| 633.0168 | 0.1069739 | 10.4815288 | 26.61705 | 0.8987415 | 60055.15 | 49.83926 | 568.0945 |  | 3.5258466 | 14.50001 | 0.1343742 | 31275.147 | 25035.08
| 632.7893 | 0.1145037 | 10.4915359 | 26.78288 | 0.9077569 | 60312.44 | 49.89508 | 567.9592 |  | 3.5358537 | 14.08463 | 0.09650744 | 31275.147 | 25035.08
| 632.6594 | 0.1227812 | 10.5024328 | 26.95407 | 0.9176393 | 60556.72 | 50.02839 | 567.9263 |  | 3.5467506 | 13.76351 | 0.08113455 | 31275.147 | 25035.08
| 631.5547 | 0.1312591 | 10.5134526 | 27.12869 | 0.9277886 | 60784.27 | 50.18407 | 567.7565 |  | 3.5577704 | 13.20523 | 0.06591612 | 31275.147 | 25035.08
| 630.2551 | 0.139706 | 10.5243306 | 27.26413 | 0.9379131 | 60992.13 | 50.51586 | 568.8706 |  | 3.5686484 | 13.45273 | 0.07271034 | 31275.147 | 25035.08
| 628.4681 | 0.1482401 | 10.5351982 | 27.44503 | 0.9481273 | 61182.93 | 50.6703 | 568.2046 |  | 3.579516 | 13.74679 | 0.09383277 | 31275.147 | 25035.08
| 628.7606 | 0.1563137 | 10.5453568 | 27.60538 | 0.9577558 | 61346.27 | 50.86833 | 567.8262 |  | 3.5896746 | 14.28036 | 0.107537 | 31275.147 | 25035.08
| 628.6306 | 0.1650465 | 10.556226 | 27.83796 | 0.9682338 | 61539.73 | 50.8192 | 565.4243 |  | 3.6005438 | 14.76447 | 0.1280828 | 31275.147 | 25035.08
| 628.6956 | 0.17401 | 10.5672834 | 27.96091 | 0.9789489 | 61717.1 | 51.26798 | 566.9559 |  | 3.6116012 | 15.06245 | 0.1553301 | 31275.147 | 25035.08
| 629.9302 | 0.1829473 | 10.5781593 | 28.14213 | 0.9896507 | 61868.25 | 51.4842 | 566.1891 |  | 3.6224771 | 14.94261 | 0.1960498 | 31275.147 | 25035.08
| 630.1576 | 0.1912607 | 10.5881841 | 28.28023 | 0.9995823 | 62026.99 | 51.7927 | 566.6709 |  | 3.6325019 | 14.7729 | 0.2432485 | 31275.147 | 25035.08
| 632.172 | 0.2004249 | 10.5991095 | 28.42334 | 1.010569 | 62221.82 | 52.15397 | 567.6641 |  | 3.6434273 | 14.74981 | 0.2688952 | 31275.147 | 25035.08
| 632.107 | 0.2089321 | 10.6091587 | 28.59927 | 1.020723 | 62454.14 | 52.25294 | 567.3828 |  | 3.6534765 | 14.40207 | 0.2945949 | 31275.147 | 25035.08
| 634.0889 | 0.2183339 | 10.6201321 | 28.72145 | 1.031994 | 62729.38 | 52.65349 | 569.7523 |  | 3.6644499 | 13.95296 | 0.3061733 | 31275.147 | 25035.08
| 633.9265 | 0.2269955 | 10.6301527 | 28.9616 | 1.042328 | 62955.9 | 52.49348 | 567.2316 |  | 3.6744705 | 13.56161 | 0.2974271 | 31275.147 | 25035.08
| 634.4138 | 0.2357857 | 10.6402063 | 29.23567 | 1.052839 | 63248.71 | 52.15723 | 564.1319 |  | 3.6845241 | 14.79853 | 0.2755553 | 31275.147 | 25035.08
| 635.5835 | 0.2454458 | 10.6511552 | 29.40664 | 1.064404 | 63575.4 | 52.32213 | 565.2243 |  | 3.695473 | 16.57735 | 0.2604943 | 31275.147 | 25035.08
| 636.2333 | 0.255291 | 10.6621856 | 29.53527 | 1.076192 | 63909.18 | 52.67071 | 567.8629 |  | 3.7065034 | 17.23524 | 0.2389523 | 31275.147 | 25035.08
| 634.5113 | 0.2651484 | 10.6731055 | 29.64829 | 1.087985 | 64269.35 | 53.05632 | 571.1906 |  | 3.7174233 | 17.0849 | 0.2045798 | 31275.147 | 25035.08
| 633.0817 | 0.2751659 | 10.6840804 | 29.8657 | 1.099981 | 64695.67 | 52.97212 | 571.4832 |  | 3.7283982 | 16.56389 | 0.1313218 | 31275.147 | 25035.08
| 633.7965 | 0.2844455 | 10.6941489 | 30.01698 | 1.111077 | 65091.29 | 53.09308 | 573.4301 |  | 3.7384667 | 16.12639 | 0.08496972 | 31275.147 | 25035.08
| 631.8796 | 0.2945839 | 10.7050248 | 30.21541 | 1.123207 | 65488.42 | 53.11432 | 574.1817 |  | 3.7493426 | 14.8691 | 0.03899882 | 31275.147 | 25035.08
| 630.8399 | 0.3050203 | 10.7161032 | 30.38825 | 1.135692 | 65897.36 | 53.25728 | 575.9847 |  | 3.760421 | 14.43256 | 0 | 31275.147 | 25035.08
| 630.8724 | 0.3151151 | 10.7267051 | 30.61331 | 1.147756 | 66293.39 | 53.15774 | 575.7838 |  | 3.7710229 | 15.28345 | -0.03857002 | 31275.147 | 25035.08
| 630.58 | 0.3247464 | 10.7367091 | 30.78148 | 1.159284 | 66678.06 | 53.24054 | 577.172 |  | 3.7810269 | 16.68773 | -0.04477231 | 31275.147 | 25035.08
| 631.7821 | 0.3354708 | 10.7477255 | 30.97073 | 1.172173 | 67100.93 | 53.32844 | 578.6105 |  | 3.7920433 | 17.18632 | -0.06994266 | 31275.147 | 25035.08
| 631.8796 | 0.3453276 | 10.7577637 | 31.14521 | 1.18389 | 67443.42 | 53.42588 | 579.5291 |  | 3.8020815 | 17.2101 | -0.09487095 | 31275.147 | 25035.08
| 633.764 | 0.3565423 | 10.7690192 | 31.35812 | 1.197248 | 67834.81 | 53.47605 | 580.1057 |  | 3.813337 | 17.55045 | -0.1194446 | 31275.147 | 25035.08
| 635.7459 | 0.3672068 | 10.7796563 | 31.48044 | 1.210091 | 68224.34 | 53.82813 | 583.3993 |  | 3.8239741 | 17.30445 | -0.1312115 | 31275.147 | 25035.08
| 636.4607 | 0.3773214 | 10.7896691 | 31.67119 | 1.222213 | 68539.1 | 53.90236 | 583.677 |  | 3.8339869 | 16.58117 | -0.1241914 | 31275.147 | 25035.08
| 636.5256 | 0.3875993 | 10.7997038 | 31.95268 | 1.234448 | 68831.05 | 53.65106 | 580.9232 |  | 3.8440216 | 16.82316 | -0.1296003 | 31275.147 | 25035.08
| 637.7603 | 0.3988387 | 10.810545 | 32.06172 | 1.24796 | 69169.53 | 54.12932 | 584.428 |  | 3.8548628 | 16.99574 | -0.1409714 | 31275.147 | 25035.08
| 638.0202 | 0.4093323 | 10.8205951 | 32.22286 | 1.260473 | 69433.38 | 54.37335 | 585.3931 |  | 3.8649129 | 17.02571 | -0.1461468 | 31275.147 | 25035.08
| 638.6375 | 0.4208318 | 10.8314601 | 32.53309 | 1.274235 | 69706.43 | 54.14145 | 582.1117 |  | 3.8757779 | 17.22671 | -0.1510961 | 31275.147 | 25035.08
| 639.0598 | 0.4316314 | 10.8415768 | 32.64853 | 1.28717 | 69980.27 | 54.57486 | 584.6845 |  | 3.8858946 | 17.64762 | -0.1380908 | 31275.147 | 25035.08
| 638.67 | 0.4433937 | 10.8524779 | 32.86133 | 1.301265 | 70281.65 | 54.70834 | 584.7506 |  | 3.8967957 | 17.48901 | -0.101345 | 31275.147 | 25035.08
| 637.4354 | 0.4554211 | 10.8634997 | 33.0517 | 1.315642 | 70573.29 | 54.9508 | 585.5263 |  | 3.9078175 | 17.35947 | -0.08286574 | 31275.147 | 25035.08
| 635.5835 | 0.4674885 | 10.874425 | 33.20378 | 1.330102 | 70851.63 | 55.34879 | 587.4113 |  | 3.9187428 | 16.83059 | -0.06462811 | 31275.147 | 25035.08
| 633.8615 | 0.4797843 | 10.8854475 | 33.53515 | 1.344785 | 71140.31 | 55.07246 | 583.8589 |  | 3.9297653 | 17.30288 | -0.06416098 | 31275.147 | 25035.08
| 632.8543 | 0.4920747 | 10.8963354 | 33.71911 | 1.359508 | 71443.87 | 55.33785 | 584.9573 |  | 3.9406532 | 17.86785 | -0.06949853 | 31275.147 | 25035.08
| 633.2117 | 0.5035193 | 10.9063775 | 33.84707 | 1.373196 | 71734.74 | 55.7337 | 587.3293 |  | 3.9506953 | 17.94966 | -0.06331022 | 31275.147 | 25035.08
| 633.6991 | 0.5160508 | 10.917254 | 34.01874 | 1.388204 | 72061.64 | 56.03739 | 588.9941 |  | 3.9615718 | 18.23128 | -0.05716999 | 31275.147 | 25035.08
| 634.2514 | 0.5277454 | 10.9273025 | 34.23874 | 1.402194 | 72377.77 | 56.07994 | 588.7599 |  | 3.9716203 | 17.93499 | -0.06251273 | 31275.147 | 25035.08
| 635.2261 | 0.5404872 | 10.9381391 | 34.40873 | 1.417455 | 72720.72 | 56.38414 | 590.6047 |  | 3.9824569 | 17.57399 | -0.08469854 | 31275.147 | 25035.08
| 635.6809 | 0.5525101 | 10.9482527 | 34.58162 | 1.43182 | 72993.57 | 56.65363 | 591.601 |  | 3.9925705 | 17.35417 | -0.1178116 | 31275.147 | 25035.08
| 638.2476 | 0.5657004 | 10.9592312 | 34.83622 | 1.447617 | 73330.74 | 56.67311 | 590.9542 |  | 4.003549 | 16.84988 | -0.156043 | 31275.147 | 25035.08
| 640.6193 | 0.5789653 | 10.9701625 | 35.09884 | 1.463484 | 73665.04 | 56.66479 | 590.0613 |  | 4.0144803 | 17.33953 | -0.1827169 | 31275.147 | 25035.08
| 642.1464 | 0.5924773 | 10.981169 | 35.30098 | 1.479634 | 73999.61 | 56.89578 | 591.0481 |  | 4.0254868 | 18.48408 | -0.1815415 | 31275.147 | 25035.08
| 641.9514 | 0.6060905 | 10.9921339 | 35.48825 | 1.49596 | 74335.28 | 57.18717 | 592.5104 |  | 4.0364517 | 19.02959 | -0.1584866 | 31275.147 | 25035.08
| 642.4713 | 0.618699 | 11.0021961 | 35.60976 | 1.51105 | 74625.05 | 57.65752 | 595.2476 |  | 4.0465139 | 18.68015 | -0.157525 | 31275.147 | 25035.08
| 642.4387 | 0.6314185 | 11.0122303 | 35.87706 | 1.526261 | 74916.94 | 57.58686 | 593.6617 |  | 4.0565481 | 18.59556 | -0.1511759 | 31275.147 | 25035.08
| 641.8539 | 0.6454811 | 11.0232155 | 36.14736 | 1.543091 | 75252.25 | 57.58876 | 592.7397 |  | 4.0675333 | 18.87391 | -0.1448486 | 31275.147 | 25035.08
| 639.5472 | 0.659672 | 11.0341785 | 36.36847 | 1.560078 | 75570.97 | 57.78902 | 593.189 |  | 4.0784963 | 19.07798 | -0.127904 | 31275.147 | 25035.08
| 637.143 | 0.6741064 | 11.045205 | 36.58872 | 1.577342 | 75880.46 | 58.01236 | 593.6615 |  | 4.0895228 | 19.45325 | -0.1111716 | 31275.147 | 25035.08
| 635.8759 | 0.6885043 | 11.0560831 | 36.79176 | 1.594588 | 76181.37 | 58.29655 | 594.5513 |  | 4.1004009 | 19.96293 | -0.08938492 | 31275.147 | 25035.08
| 636.3957 | 0.7020028 | 11.0661819 | 37.03462 | 1.610726 | 76496.57 | 58.33677 | 594.0332 |  | 4.1104997 | 20.56816 | -0.08362815 | 31275.147 | 25035.08
| 636.5256 | 0.7167409 | 11.077087 | 37.26041 | 1.628365 | 76805.68 | 58.5456 | 594.3781 |  | 4.1214048 | 20.78744 | -0.07786158 | 31275.147 | 25035.08
| 637.5328 | 0.7317015 | 11.0880494 | 37.46035 | 1.646294 | 77171.71 | 58.819 | 595.8659 |  | 4.1323672 | 20.20111 | -0.08251412 | 31275.147 | 25035.08
| 639.6122 | 0.7468409 | 11.0990148 | 37.62354 | 1.664437 | 77540.89 | 59.23207 | 598.4596 |  | 4.1433326 | 19.78306 | -0.08197548182 | 31275.147 | 25035.08
| 642.4387 | 0.7620511 | 11.1099026 | 37.96241 | 1.682648 | 77899.07 | 59.00921 | 595.9349 |  | 4.1542204 | 19.59148 | -0.07633326 | 31275.147 | 25035.08
| 642.2763 | 0.7764272 | 11.1200604 | 38.17373 | 1.699794 | 78205 | 59.20923 | 596.4376 |  | 4.1643782 | 19.95247 | -0.06067323 | 31275.147 | 25035.08
| 644.5505 | 0.7916822 | 11.1307403 | 38.46534 | 1.718132 | 78536.77 | 59.17591 | 595.1284 |  | 4.1750581 | 20.95256 | -0.0501978 | 31275.147 | 25035.08
| 645.4602 | 0.8073138 | 11.1415944 | 38.65476 | 1.736769 | 78855.77 | 59.53362 | 596.678 |  | 4.1859122 | 21.06505 | -0.0199411 | 31275.147 | 25035.08
| 645.5902 | 0.8224594 | 11.1519586 | 38.89411 | 1.75482 | 79228.36 | 59.6238 | 596.9573 |  | 4.1962764 | 21.38895 | 0.004956382 | 31275.147 | 25035.08
| 644.9079 | 0.8383034 | 11.1627276 | 39.11482 | 1.773848 | 79598.67 | 59.8418 | 597.9759 |  | 4.2070454 | 21.91326 | 0.04430846 | 31275.147 | 25035.08
| 642.6986 | 0.8545101 | 11.1736475 | 39.32413 | 1.793261 | 79947.51 | 60.13526 | 599.259 |  | 4.2179653 | 21.68439 | 0.073337 | 31275.147 | 25035.08
| 643.6733 | 0.86956 | 11.1836604 | 39.57205 | 1.811261 | 80267.7 | 60.20952 | 598.9048 |  | 4.2279782 | 20.89544 | 0.08745215 | 31275.147 | 25035.08
| 641.6915 | 0.8861804 | 11.1945973 | 39.82692 | 1.831165 | 80616.48 | 60.35735 | 598.9957 |  | 4.2389151 | 20.68745 | 0.08684828 | 31275.147 | 25035.08
| 641.789 | 0.901544 | 11.2046078 | 40.11418 | 1.849487 | 80936.82 | 60.30007 | 597.6106 |  | 4.2489256 | 20.9518 | 0.06234576 | 31275.147 | 25035.08
| 639.7421 | 0.9185793 | 11.2155858 | 40.28441 | 1.869939 | 81339.09 | 60.72959 | 600.4173 |  | 4.2599036 | 21.86076 | 0.02859071 | 31275.147 | 25035.08
| 638.8324 | 0.9355523 | 11.2264275 | 40.65064 | 1.890247 | 81757.19 | 60.43554 | 597.8963 |  | 4.2707453 | 22.27742 | -0.01894702 | 31275.147 | 25035.08
| 639.6447 | 0.9530593 | 11.2374656 | 40.79771 | 1.911222 | 82171.73 | 60.95328 | 601.4524 |  | 4.2817834 | 22.99042 | -0.07530863 | 31275.147 | 25035.08
| 641.659 | 0.9706467 | 11.2484346 | 41.06872 | 1.932217 | 82537.11 | 61.06366 | 601.3384 |  | 4.2927524 | 22.57086 | -0.1309188 | 31275.147 | 25035.08
| 644.5505 | 0.9884797 | 11.259427 | 41.23686 | 1.953645 | 82941.15 | 61.52781 | 604.3079 |  | 4.3037448 | 21.85322 | -0.1904279 | 31275.147 | 25035.08
| 647.9619 | 1.006386 | 11.2703691 | 41.52266 | 1.975062 | 83340.53 | 61.57013 | 604.0209 |  | 4.3146869 | 21.11882 | -0.2492108 | 31275.147 | 25035.08
| 649.099 | 1.024575 | 11.2813349 | 41.79249 | 1.996848 | 83762.34 | 61.66748 | 604.3547 |  | 4.3256527 | 20.62276 | -0.2797355 | 31275.147 | 25035.08
| 648.7092 | 1.042899 | 11.2922657 | 42.05231 | 2.018775 | 84138.64 | 61.83494 | 604.7115 |  | 4.3365835 | 21.28388 | -0.2687357 | 31275.147 | 25035.08
| 647.7345 | 1.061932 | 11.3034109 | 42.31586 | 2.041393 | 84533.91 | 62.0093 | 605.2071 |  | 4.3477287 | 21.57315 | -0.2262855 | 31275.147 | 25035.08
| 644.713 | 1.080378 | 11.3141764 | 42.6185 | 2.063634 | 84930.33 | 62.01483 | 604.5501 |  | 4.3584942 | 22.81677 | -0.179765 | 31275.147 | 25035.08
| 645.0379 | 1.097699 | 11.3242312 | 42.758 | 2.084364 | 85267.09 | 62.53545 | 607.5266 |  | 4.368549 | 23.07509 | -0.129507 | 31275.147 | 25035.08
| 642.9586 | 1.116733 | 11.3351072 | 43.1074 | 2.107121 | 85652.22 | 62.40142 | 605.6322 |  | 4.379425 | 23.24093 | -0.08428454 | 31275.147 | 25035.08
| 641.3666 | 1.136198 | 11.3461116 | 43.33324 | 2.130432 | 86098.87 | 62.67727 | 607.4407 |  | 4.3904294 | 23.19283 | -0.03085869 | 31275.147 | 25035.08
| 641.4966 | 1.154439 | 11.3563214 | 43.52017 | 2.152208 | 86487.98 | 63.03208 | 609.5826 |  | 4.4006392 | 22.993 | 0.01314726 | 31275.147 | 25035.08
| 642.1464 | 1.174083 | 11.3671998 | 43.88046 | 2.17577 | 86916.77 | 62.8524 | 607.7459 |  | 4.4115176 | 22.81001 | 0.06095293 | 31275.147 | 25035.08
| 651.8605 | 1.194085 | 11.3781761 | 49.13012 | 2.199007 | 87357.64 | 48.77095 | 501.3637 |  | 4.4224939 | 35.5225 | 0.2898727 | 31275.147 | 25035.08
| 652.5428 | 1.212749 | 11.3882492 | 51.91174 | 2.220939 | 88183.27 | 43.27646 | 462.7569 |  | 4.432567 | 89.52165 | 0.5571747 | 31275.147 | 25035.08
| 654.9145 | 1.233222 | 11.3992114 | 52.28362 | 2.245443 | 89414.73 | 42.92036 | 465.5826 |  | 4.4435292 | 136.6186 | 0.8429692 | 31275.147 | 25035.08
| 658.0009 | 1.253849 | 11.4101653 | 52.62854 | 2.270134 | 90889.69 | 42.53445 | 469.8642 |  | 4.4544831 | 162.3431 | 1.118459 | 31275.147 | 25035.08
| 659.4629 | 1.274737 | 11.4211305 | 52.8745 | 2.295148 | 92605.85 | 42.26552 | 476.7203 |  | 4.4654483 | 167.2807 | 1.397924 | 31275.147 | 25035.08
| 659.3329 | 1.294021 | 11.4311456 | 53.14365 | 2.318173 | 94359.41 | 41.88782 | 483.1639 |  | 4.4754634 | 152.9323 | 1.69009 | 31275.147 | 25035.08
| 660.405 | 1.31545 | 11.4421537 | 53.48554 | 2.343826 | 96605.02 | 41.3127 | 491.0257 |  | 4.4864715 | 116.0945 | 1.986341 | 31275.147 | 25035.08
| 659.8202 | 1.336756 | 11.4529975 | 53.68209 | 2.369406 | 99143.82 | 40.92921 | 502.5415 |  | 4.4973153 | 58.38258 | 2.304682 | 31275.147 | 25035.08
| 659.8202 | 1.356741 | 11.4630578 | 53.87315 | 2.393152 | 101794.8 | 40.49725 | 514.6034 |  | 4.5073756 | 31.45351 | 2.628967 | 31275.147 | 25035.08
| 660.9573 | 1.376893 | 11.4730885 | 54.2411 | 2.417273 | 104867.2 | 39.69674 | 525.986 |  | 4.5174063 | 30.65368 | 2.975805 | 31275.147 | 25035.08
| 658.1958 | 1.398306 | 11.4836824 | 54.59152 | 2.442953 | 107565.9 | 39.12149 | 536.1656 |  | 4.5280002 | 31.65692 | 2.793489 | 31275.147 | 25035.08
| 656.9612 | 1.421456 | 11.4949816 | 54.79029 | 2.470714 | 110077.4 | 38.9223 | 548.3054 |  | 4.5392994 | 32.56581 | 2.567931 | 31275.147 | 25035.08
| 654.6546 | 1.443782 | 11.5057651 | 55.05817 | 2.497347 | 112362.4 | 38.65279 | 558.1202 |  | 4.5500829 | 32.17461 | 2.278831 | 31275.147 | 25035.08
| 654.5246 | 1.465332 | 11.5160446 | 55.29473 | 2.523072 | 114262.1 | 38.50846 | 566.4915 |  | 4.5603624 | 31.91659 | 2.018275 | 31275.147 | 25035.08
| 654.6546 | 1.487783 | 11.5266767 | 55.55664 | 2.550108 | 116107.9 | 38.37515 | 574.3175 |  | 4.5709945 | 31.16904 | 1.692284 | 31275.147 | 25035.08
| 654.7845 | 1.509161 | 11.5367104 | 55.8448 | 2.575588 | 117500.1 | 38.264 | 579.1916 |  | 4.5810282 | 30.51365 | 1.404626 | 31275.147 | 25035.08
| 656.279 | 1.532826 | 11.5476489 | 56.30147 | 2.603975 | 118756.4 | 37.99774 | 580.6764 |  | 4.5919667 | 29.47332 | 1.053715 | 31275.147 | 25035.08
| 658.2933 | 1.556459 | 11.5584899 | 56.72782 | 2.632266 | 119619.2 | 37.85744 | 580.6644 |  | 4.6028077 | 30.60273 | 0.7217471 | 31275.147 | 25035.08
| 658.9755 | 1.578772 | 11.5685934 | 56.92587 | 2.658946 | 120157.4 | 38.08304 | 582.8327 |  | 4.6129112 | 32.29086 | 0.4022799 | 31275.147 | 25035.08
| 662.5492 | 1.603312 | 11.5795869 | 57.40318 | 2.688298 | 120648.5 | 37.96138 | 580.135 |  | 4.6239047 | 33.25873 | 0.3209044 | 31275.147 | 25035.08
| 664.6284 | 1.627795 | 11.5904477 | 57.69452 | 2.717691 | 121390.4 | 38.06131 | 581.9321 |  | 4.6347655 | 34.00336 | 0.2778231 | 31275.147 | 25035.08
| 664.466 | 1.650718 | 11.6005105 | 57.93453 | 2.745115 | 122028.1 | 38.20871 | 583.8673 |  | 4.6448283 | 33.76637 | 0.2580466 | 31275.147 | 25035.08
| 666.1229 | 1.675774 | 11.6113779 | 58.24138 | 2.775109 | 122680.8 | 38.30908 | 584.9618 |  | 4.6556957 | 32.05097 | 0.2518282 | 31275.147 | 25035.08
| 666.2528 | 1.69915 | 11.6214131 | 58.50912 | 2.803061 | 123245.6 | 38.43441 | 586.0611 |  | 4.6657309 | 29.8688 | 0.2547257 | 31275.147 | 25035.08
| 666.2528 | 1.725072 | 11.6324286 | 58.90657 | 2.834118 | 123885.2 | 38.41929 | 585.5819 |  | 4.6767464 | 28.81303 | 0.2707636 | 31275.147 | 25035.08
| 664.531 | 1.751183 | 11.6434117 | 59.2131 | 2.865361 | 124483.3 | 38.54622 | 586.4727 |  | 4.6877295 | 28.99125 | 0.2777475 | 31275.147 | 25035.08
| 662.1918 | 1.777468 | 11.6543375 | 59.53648 | 2.896841 | 125096.6 | 38.64594 | 587.147 |  | 4.6986553 | 28.73574 | 0.2715419 | 31275.147 | 25035.08
| 660.47 | 1.804226 | 11.6653455 | 59.93321 | 2.928815 | 125699.8 | 38.64673 | 586.5409 |  | 4.7096633 | 29.37863 | 0.2741196 | 31275.147 | 25035.08
| 659.6903 | 1.830998 | 11.6762356 | 60.46053 | 2.960866 | 126323.1 | 38.45223 | 583.8122 |  | 4.7205534 | 31.14258 | 0.2983003 | 31275.147 | 25035.08
| 660.1451 | 1.858316 | 11.6872375 | 61.0251 | 2.993539 | 127032.5 | 38.20042 | 580.9628 |  | 4.7315553 | 34.82351 | 0.3350341 | 31275.147 | 25035.08
| 661.0872 | 1.883476 | 11.697255 | 61.51469 | 3.023673 | 127729.8 | 38.00442 | 579.0815 |  | 4.7415728 | 38.27185 | 0.3714354 | 31275.147 | 25035.08
| 663.8163 | 1.911176 | 11.7081753 | 62.09399 | 3.056792 | 128457.2 | 37.73953 | 576.1817 |  | 4.7524931 | 42.14349 | 0.3987647 | 31275.147 | 25035.08
| 663.6863 | 1.936924 | 11.7182082 | 62.62757 | 3.087571 | 129126.3 | 37.5027 | 573.5671 |  | 4.762526 | 46.12252 | 0.4091281 | 31275.147 | 25035.08
| 666.5777 | 1.965272 | 11.7291433 | 63.1046 | 3.121487 | 129919.2 | 37.382 | 572.7304 |  | 4.7734611 | 49.66194 | 0.4360836 | 31275.147 | 25035.08
| 670.1838 | 1.99405 | 11.740125 | 63.4583 | 3.155939 | 130735.9 | 37.43077 | 573.9875 |  | 4.7844428 | 49.88036 | 0.4627924 | 31275.147 | 25035.08
| 670.3463 | 2.020636 | 11.7501655 | 63.85983 | 3.18776 | 131473.2 | 37.3751 | 573.8672 |  | 4.7944833 | 47.87054 | 0.4977427 | 31275.147 | 25035.08
| 671.9057 | 2.049813 | 11.7610714 | 64.24349 | 3.222681 | 132232.3 | 37.39596 | 574.3858 |  | 4.8053892 | 44.93064 | 0.5237807 | 31275.147 | 25035.08
| 672.9128 | 2.077041 | 11.7711397 | 64.61587 | 3.255232 | 132993.9 | 37.38247 | 574.8606 |  | 4.8154575 | 42.33763 | 0.5459312 | 31275.147 | 25035.08
| 673.53 | 2.107064 | 11.7821263 | 64.97893 | 3.291204 | 133790.2 | 37.43614 | 575.9135 |  | 4.8264441 | 39.41106 | 0.5348104 | 31275.147 | 25035.08
| 672.1006 | 2.137512 | 11.7931541 | 65.3924 | 3.327687 | 134642.5 | 37.41876 | 576.45 |  | 4.8374719 | 37.04983 | 0.5158715 | 31275.147 | 25035.08
| 669.3717 | 2.168144 | 11.8041242 | 65.77985 | 3.364268 | 135455.5 | 37.44057 | 577.1992 |  | 4.848442 | 36.43843 | 0.505205 | 31275.147 | 25035.08
| 667.5199 | 2.199213 | 11.815122 | 66.0421 | 3.401424 | 136237.6 | 37.63773 | 579.7726 |  | 4.8594398 | 35.92673 | 0.4904859 | 31275.147 | 25035.08
| 667.5523 | 2.227786 | 11.8251472 | 66.36596 | 3.435746 | 136951.5 | 37.7107 | 580.8229 |  | 4.869465 | 34.86014 | 0.4800205 | 31275.147 | 25035.08
| 665.6356 | 2.258297 | 11.8357578 | 66.79697 | 3.472389 | 137573.7 | 37.69867 | 579.9908 |  | 4.8800756 | 34.21676 | 0.4532674 | 31275.147 | 25035.08
| 666.1554 | 2.291139 | 11.8470251 | 67.34583 | 3.511589 | 138267.8 | 37.56395 | 577.8787 |  | 4.8913429 | 34.73748 | 0.4387821 | 31275.147 | 25035.08
| 666.1879 | 2.320807 | 11.8570741 | 67.81308 | 3.546994 | 138812.3 | 37.49147 | 576.0592 |  | 4.9013919 | 36.60957 | 0.4284819 | 31275.147 | 25035.08
| 668.0396 | 2.352594 | 11.8677352 | 68.26742 | 3.585025 | 139374.2 | 37.47544 | 574.7284 |  | 4.912053 | 38.90373 | 0.4336659 | 31275.147 | 25035.08
| 670.8661 | 2.385726 | 11.8787664 | 68.69079 | 3.624921 | 140000.6 | 37.51578 | 574.2776 |  | 4.9230842 | 41.41635 | 0.458108 | 31275.147 | 25035.08
| 675.2194 | 2.419035 | 11.8897316 | 69.10314 | 3.664644 | 140489.7 | 37.58698 | 573.3849 |  | 4.9340494 | 42.77883 | 0.4899264 | 31275.147 | 25035.08
| 677.1361 | 2.452645 | 11.9006284 | 69.65217 | 3.704903 | 141012.1 | 37.48601 | 570.6701 |  | 4.9449462 | 43.54849 | 0.517511 | 31275.147 | 25035.08
| 678.2732 | 2.483889 | 11.9106826 | 70.0314 | 3.74223 | 141521.6 | 37.54732 | 570.1562 |  | 4.9550004 | 43.60142 | 0.5414093 | 31275.147 | 25035.08
| 679.1179 | 2.51813 | 11.9215757 | 70.45196 | 3.783309 | 142053.8 | 37.61173 | 569.4167 |  | 4.9658935 | 42.47501 | 0.5457298 | 31275.147 | 25035.08
| 680.1574 | 2.549966 | 11.9316126 | 70.81943 | 3.821399 | 142546.7 | 37.69577 | 569.0427 |  | 4.9759304 | 41.39653 | 0.5503965 | 31275.147 | 25035.08
| 679.5727 | 2.585212 | 11.9425937 | 71.35829 | 3.863568 | 143113.6 | 37.61792 | 566.827 |  | 4.9869115 | 41.46063 | 0.5547965 | 31275.147 | 25035.08
| 677.7209 | 2.620878 | 11.9535871 | 71.81257 | 3.906143 | 143531.7 | 37.67326 | 565.2477 |  | 4.9979049 | 42.12489 | 0.5442376 | 31275.147 | 25035.08
| 674.9595 | 2.656776 | 11.9645341 | 72.23302 | 3.94917 | 141825 | 38.15368 | 555.776 |  | 5.0088519 | 42.38278 | 0.511589 | 31275.147 | 25035.08
| 672.5554 | 2.692587 | 11.9753606 | 72.63939 | 3.992084 | 142668 | 38.18879 | 556.6055 |  | 5.0196784 | 41.78707 | 0.4645203 | 31275.147 | 25035.08
| 672.7179 | 2.726545 | 11.9855063 | 73.0262 | 4.032681 | 143459 | 38.21652 | 557.3097 |  | 5.0298241 | 41.71642 | 0.4181564 | 31275.147 | 25035.08
| 671.2559 | 2.763581 | 11.9964509 | 73.49409 | 4.077089 | 144355 | 38.1823 | 557.5657 |  | 5.0407687 | 41.85025 | 0.3794126 | 31275.147 | 25035.08
| 672.1656 | 2.801205 | 12.007461 | 73.92774 | 4.122015 | 145201.3 | 38.20332 | 558.1096 |  | 5.0517788 | 41.43383 | 0.3337862 | 31275.147 | 25035.08
| 675.1869 | 2.839282 | 12.0184673 | 74.27983 | 4.167574 | 146074 | 38.3246 | 559.8784 |  | 5.0627851 | 40.3118 | 0.2994651 | 31275.147 | 25035.08
| 680.0924 | 2.877982 | 12.0295488 | 74.85321 | 4.213937 | 146954 | 38.18396 | 558.7185 |  | 5.0738666 | 40.10789 | 0.2833915 | 31275.147 | 25035.08
| 683.3736 | 2.915734 | 12.0402542 | 75.19271 | 4.259286 | 147784.9 | 38.31561 | 560.4266 |  | 5.084572 | 40.48764 | 0.2674854 | 31275.147 | 25035.08
| 684.5431 | 2.955155 | 12.0513002 | 75.70747 | 4.306469 | 148602.9 | 38.26197 | 559.8395 |  | 5.095618 | 40.90557 | 0.258774 | 31275.147 | 25035.08
| 685.5502 | 2.991357 | 12.0613159 | 76.13248 | 4.349804 | 149305.7 | 38.2752 | 559.7411 |  | 5.1056337 | 41.42917 | 0.2572619 | 31275.147 | 25035.08
| 685.5177 | 3.030965 | 12.0721644 | 76.55136 | 4.397288 | 150039.2 | 38.3478 | 560.0989 |  | 5.1164822 | 42.18616 | 0.2695511 | 31275.147 | 25035.08
| 686.8172 | 3.068083 | 12.0822263 | 77.00359 | 4.441587 | 150668.2 | 38.34843 | 559.4004 |  | 5.1265441 | 42.46758 | 0.2922164 | 31275.147 | 25035.08
| 684.9329 | 3.108627 | 12.0930913 | 77.84184 | 4.490227 | 151378.5 | 37.94293 | 554.2782 |  | 5.1374091 | 44.72594 | 0.331645 | 31275.147 | 25035.08
| 686.0375 | 3.146286 | 12.1030998 | 78.51556 | 4.535209 | 151965.5 | 37.70133 | 550.6743 |  | 5.1474176 | 48.3174 | 0.3844375 | 31275.147 | 25035.08
| 686.7197 | 3.184823 | 12.1132135 | 79.03416 | 4.581267 | 152569.2 | 37.64859 | 549.188 |  | 5.1575313 | 52.75596 | 0.4399673 | 31275.147 | 25035.08
| 682.8214 | 3.226748 | 12.1241146 | 79.57425 | 4.63156 | 153233.5 | 37.61675 | 547.9141 |  | 5.1684324 | 55.81864 | 0.487756 | 31275.147 | 25035.08
| 683.4061 | 3.265744 | 12.1341597 | 79.8921 | 4.678223 | 153851.4 | 37.79007 | 548.9999 |  | 5.1784775 | 56.53666 | 0.5184997 | 31275.147 | 25035.08
End Of Loading Index | 681.0021 | 3.309091 | 12.1451912 | 80.37635 | 4.730136 | 154561.3 | 37.82745 | 548.6516 |  | 5.189509 | 55.35231 | 0.5586555 | 31275.147 | 25035.08
| 684.5431 | 3.340476 | 12.1540151 | 80.70453 | 4.768569 | 155036.5 | 37.89488 | 548.5803 | 0.651049 | 5.1983329 | 53.19864 | 0.5857851 | 31275.147 | 25035.08
| 681.8467 | 3.335476 | 12.164683 | 81.16194 | 4.763524 | 153897.2 | 37.50797 | 538.7723 | 0.6282822 | 5.2090008 | 47.81803 | 0.6254171 | 31275.147 | 25035.08
| 679.4427 | 3.339976 | 12.1756447 | 81.33619 | 4.768007 | 152793.3 | 37.56042 | 533.172 | 0.5969794 | 5.2199625 | 41.81082 | 0.6482561 | 31275.147 | 25035.08
| 678.9554 | 3.335476 | 12.1867381 | 81.53677 | 4.763487 | 151828.9 | 37.44273 | 527.2899 | 0.5533019 | 5.2310559 | 35.98721 | 0.658054 | 31275.147 | 25035.08
| 680.1899 | 3.339976 | 12.1977023 | 81.61293 | 4.76798 | 150964.6 | 37.56757 | 523.7554 | 0.5059288 | 5.2420201 | 29.86616 | 0.6321407 | 31275.147 | 25035.08
| 683.3086 | 3.335476 | 12.2085499 | 81.70743 | 4.763472 | 150207.7 | 37.53464 | 519.8853 | 0.4582986 | 5.2528677 | 23.15742 | 0.6001207 | 31275.147 | 25035.08
| 683.731 | 3.340476 | 12.2186245 | 81.67973 | 4.768475 | 149560.7 | 37.74733 | 518.3324 | 0.4226197 | 5.2629423 | 16.48125 | 0.5654112 | 31275.147 | 25035.08
| 687.3045 | 3.335976 | 12.2295531 | 81.78875 | 4.763969 | 148940.1 | 37.67589 | 514.7888 | 0.3868892 | 5.2738709 | 9.964651 | 0.5373232 | 31275.147 | 25035.08
| 683.5361 | 3.339476 | 12.2395579 | 81.77614 | 4.767469 | 148563.1 | 37.8054 | 513.8868 | 0.3581193 | 5.2838757 | 6.394076 | 0.5069723 | 31275.147 | 25035.08
| 690.0983 | 3.335976 | 12.250627 | 81.91158 | 4.763959 | 148127.3 | 37.68557 | 510.7413 | 0.326259 | 5.2949448 | 4.511028 | 0.4604026 | 31275.147 | 25035.08
| 691.3328 | 3.339476 | 12.2614936 | 82.07498 | 4.76744 | 147857.2 | 37.59995 | 508.2416 | 0.2939109 | 5.3058114 | 3.922114 | 0.4240984 | 31275.147 | 25035.08
| 690.3907 | 3.335976 | 12.2724953 | 82.19469 | 4.763927 | 147775.4 | 37.43489 | 506.4599 | 0.273675 | 5.3168131 | 5.085366 | 0.3851706 | 31275.147 | 25035.08
| 689.9359 | 3.339976 | 12.2825702 | 82.19472 | 4.767924 | 147748.7 | 37.4935 | 506.5961 | 0.25913 | 5.326888 | 5.926881 | 0.3401529 | 31275.147 | 25035.08
| 688.2466 | 3.336476 | 12.2934176 | 82.34046 | 4.76441 | 147838.6 | 37.26966 | 505.0952 | 0.23963 | 5.3377354 | 7.27404 | 0.308073 | 31275.147 | 25035.08
| 684.0558 | 3.339976 | 12.3042915 | 82.32415 | 4.767912 | 147983.7 | 37.30843 | 505.9378 | 0.2273848 | 5.3486093 | 7.704263 | 0.2761757 | 31275.147 | 25035.08
| 684.6081 | 3.336476 | 12.3143425 | 82.28401 | 4.764415 | 148145.1 | 37.27681 | 506.7071 | 0.2174313 | 5.3586603 | 7.106807 | 0.244364 | 31275.147 | 25035.08
| 684.868 | 3.339476 | 12.3243558 | 82.26662 | 4.767417 | 148355.5 | 37.29848 | 507.7489 | 0.2057344 | 5.3686736 | 5.160732 | 0.2189637 | 31275.147 | 25035.08
| 681.9767 | 3.336976 | 12.3351734 | 82.3377 | 4.764911 | 148626.1 | 37.13933 | 507.7098 | 0.1935311 | 5.3794912 | 2.955703 | 0.1840771 | 31275.147 | 25035.08
| 682.334 | 3.339976 | 12.3452176 | 82.48631 | 4.76789 | 148885.3 | 36.97183 | 507.0895 | 0.1806101 | 5.3895354 | 2.451205 | 0.177769 | 31275.147 | 25035.08
| 679.8325 | 3.337476 | 12.3562342 | 82.50554 | 4.76539 | 149220.3 | 36.85985 | 507.8316 | 0.1722537 | 5.400552 | 3.034918 | 0.1651537 | 31275.147 | 25035.08
| 680.6447 | 3.339976 | 12.3671648 | 82.5811 | 4.76788 | 149566.5 | 36.75161 | 508.2696 | 0.1628134 | 5.4114826 | 3.224469 | 0.1557206 | 31275.147 | 25035.08
| 679.8651 | 3.337976 | 12.3772006 | 82.64165 | 4.76587 | 149838 | 36.61419 | 508.3831 | 0.1536469 | 5.4215184 | 4.611734 | 0.1494061 | 31275.147 | 25035.08
| 682.9513 | 3.340476 | 12.3881519 | 82.61488 | 4.768375 | 150148.1 | 36.62279 | 509.8253 | 0.1476264 | 5.4324697 | 5.709868 | 0.1303909 | 31275.147 | 25035.08
| 686.3299 | 3.337976 | 12.3991514 | 82.61727 | 4.765875 | 150440.4 | 36.53844 | 510.6188 | 0.1413758 | 5.4434692 | 5.199785 | 0.1177091 | 31275.147 | 25035.08
| 689.9034 | 3.340476 | 12.4100847 | 82.63501 | 4.768372 | 150726.2 | 36.50403 | 511.4973 | 0.1356697 | 5.4544025 | 3.880455 | 0.1113898 | 31275.147 | 25035.08
| 691.5602 | 3.337976 | 12.4209594 | 82.74958 | 4.765858 | 151020.7 | 36.30143 | 511.0694 | 0.1290775 | 5.4652772 | 2.834109 | 0.1114393 | 31275.147 | 25035.08
| 692.1124 | 3.340976 | 12.4309658 | 82.72883 | 4.768857 | 151289.9 | 36.31742 | 512.3436 | 0.1249749 | 5.4752836 | 2.907882 | 0.111495 | 31275.147 | 25035.08
| 691.9825 | 3.337976 | 12.4410423 | 82.79328 | 4.765849 | 151562.5 | 36.16646 | 512.3687 | 0.1208763 | 5.4853601 | 2.855999 | 0.1019894 | 31275.147 | 25035.08
| 691.5602 | 3.341476 | 12.451999 | 82.82105 | 4.769348 | 151836.3 | 36.13747 | 513.1544 | 0.1168445 | 5.4963168 | 3.252698 | 0.0988517 | 31275.147 | 25035.08
| 689.9684 | 3.337976 | 12.462947 | 82.84056 | 4.765846 | 152074.9 | 36.03395 | 513.5361 | 0.1119264 | 5.5072648 | 3.944739 | 0.09887921 | 31275.147 | 25035.08
| 689.9684 | 3.340976 | 12.4729603 | 82.714 | 4.768858 | 152298.7 | 36.16842 | 515.8331 | 0.1085149 | 5.5172781 | 3.283327 | 0.08934509 | 31275.147 | 25035.08
| 686.5248 | 3.337476 | 12.4838858 | 82.78323 | 4.765352 | 152550.2 | 36.01113 | 515.7096 | 0.1043625 | 5.5282036 | 1.849432 | 0.08938492 | 31275.147 | 25035.08
End of Data Index | 683.3086 | 3.340976 | 12.4948875 | 82.71493 | 4.76886 | 152783.4 | 36.08954 | 517.4291 | 0.1007208 | 5.5392053 | 0.4518135 | 0.1021997 | 31275.147 | 25035.08
| 680.5472 | 3.337476 | 12.5058767 | 82.83213 | 4.765346 | 153031.3 | 35.88375 | 516.763 |  | 5.5501945 | -0.3736163 | 0.102251 | 31275.147 | 25035.08
| 680.06 | 3.340976 | 12.5168288 | 82.84218 | 4.768843 | 153272.6 | 35.87932 | 517.6417 |  | 5.5611466 | -0.1315863 | 0.1055052 | 31275.147 | 25035.08
| 680.3199 | 3.337976 | 12.5268778 | 82.94449 | 4.765828 | 153447.7 | 35.70842 | 516.9297 |  | 5.5711956 | 0.9351968 | 0.09913308 | 31275.147 | 25035.08
| 680.0275 | 3.340976 | 12.5369122 | 82.91502 | 4.768831 | 153578.1 | 35.756 | 517.8499 |  | 5.58123 | 2.423431 | 0.0959406 | 31275.147 | 25035.08
| 681.6843 | 3.337476 | 12.5476408 | 82.87367 | 4.765339 | 153715.1 | 35.73348 | 518.574 |  | 5.5919586 | 3.198895 | 0.08954457 | 31275.147 | 25035.08
| 681.8467 | 3.340476 | 12.5576884 | 82.83501 | 4.768341 | 153822.9 | 35.79414 | 519.5243 |  | 5.6020062 | 2.761566 | 0.0767525 | 31275.147 | 25035.08
| 685.2253 | 3.337976 | 12.5686186 | 82.909 | 4.765835 | 153945.4 | 35.66762 | 518.9759 |  | 5.6129364 | 1.992762 | 0.07035647 | 31275.147 | 25035.08
| 688.409 | 3.340476 | 12.5795521 | 82.81722 | 4.768346 | 154053.5 | 35.77666 | 520.4917 |  | 5.6238699 | 0.5766383 | 0.06076241 | 31275.147 | 25035.08
| 688.6039 | 3.337476 | 12.5896128 | 82.84377 | 4.765341 | 154183.8 | 35.69156 | 520.4682 |  | 5.6339306 | -0.8556017 | 0.04477981 | 31275.147 | 25035.08
| 688.1816 | 3.340476 | 12.5997123 | 82.69093 | 4.768359 | 154261.1 | 35.87501 | 522.5974 |  | 5.6440301 | -1.94744 | 0.02238866 | 31275.147 | 25035.08
| 691.2353 | 3.336976 | 12.610558 | 82.81273 | 4.764847 | 154324.7 | 35.69555 | 521.2581 |  | 5.6548758 | -2.151106 | 0 | 31275.147 | 25035.08
| 692.2749 | 3.340976 | 12.6215347 | 82.92486 | 4.768834 | 154381.9 | 35.62139 | 520.4169 |  | 5.6658525 | -1.154643 | -0.01918385 | 31275.147 | 25035.08
| 692.3399 | 3.336976 | 12.6316039 | 82.88103 | 4.764836 | 154486.9 | 35.60041 | 521.0393 |  | 5.6759217 | -0.1425394 | -0.02558133 | 31275.147 | 25035.08
| 691.5277 | 3.340476 | 12.6424533 | 82.8468 | 4.768343 | 154603.5 | 35.66126 | 522.0003 |  | 5.6867711 | 0.5367221 | -0.03518218 | 31275.147 | 25035.08

## Test 25
Markers | Displacement | Force | Time | DEPTH | LOAD | STIFFNESS | HARDNESS | MODULUS | hdotOverh | Time On Sample | Velocity | Dyn. Phase | X Axis Position | Y Axis Position
| nm | mN | s | nm | mN | N/m | GPa | GPa | 1/s | s | nm/s | degrees | Âµm | Âµm
Surface Index | 628.858 | -0.6425626 | 6.9705348 | 0 | 0.0003188853 |  |  |  |  | 0 | 1000.954 |  | 31275.147 | 25030.08075
| 627.9808 | -0.6424175 | 6.9717076 | -0.8773597 | 0.0003961441 |  |  |  |  | 0.0011728 | 1001.113 |  | 31275.147 | 25030.08075
| 628.858 | -0.6423112 | 6.9725676 | -0.0002493411 | 0.0004474257 |  |  |  |  | 0.0020328 | 1000.642 |  | 31275.147 | 25030.08075
| 628.7606 | -0.6421862 | 6.9735778 | -0.09783085 | 0.0005200036 |  |  |  |  | 0.003043 | 999.6957 |  | 31275.147 | 25030.08075
| 628.5981 | -0.6420712 | 6.9745082 | -0.2603743 | 0.0005911866 |  |  |  |  | 0.0039734 | 998.0522 |  | 31275.147 | 25030.08075
| 628.8905 | -0.6419287 | 6.9756602 | 0.0319056 | 0.0006836616 |  |  |  |  | 0.0051254 | 995.8152 |  | 31275.147 | 25030.08075
| 628.6956 | -0.6418114 | 6.9766082 | -0.1631743 | 0.000777529 |  |  |  |  | 0.0060734 | 992.86 |  | 31275.147 | 25030.08075
| 629.0855 | -0.6416915 | 6.9775774 | 0.2265856 | 0.0008872906 |  |  |  |  | 0.0070426 | 989.2583 |  | 31275.147 | 25030.08075
| 629.053 | -0.6415721 | 6.9785433 | 0.1939812 | 0.0009996421 |  |  |  |  | 0.0080085 | 984.9003 |  | 31275.147 | 25030.08075
| 629.053 | -0.6414497 | 6.9795327 | 0.1938599 | 0.001113901 |  |  |  |  | 0.0089979 | 979.779 |  | 31275.147 | 25030.08075
| 629.3779 | -0.6413288 | 6.9805102 | 0.5186468 | 0.001227807 |  |  |  |  | 0.0099754 | 973.871 |  | 31275.147 | 25030.08075
| 629.0205 | -0.6411872 | 6.9816554 | 0.1611137 | 0.001357818 |  |  |  |  | 0.0111206 | 967.2277 |  | 31275.147 | 25030.08075
| 629.053 | -0.6410724 | 6.9825829 | 0.1934858 | 0.001467219 |  |  |  |  | 0.0120481 | 959.7668 |  | 31275.147 | 25030.08075
| 629.2804 | -0.6409404 | 6.9836502 | 0.4208042 | 0.001592152 |  |  |  |  | 0.0131154 | 951.8007 |  | 31275.147 | 25030.08075
| 629.2804 | -0.6408229 | 6.9846008 | 0.4206876 | 0.00170421 |  |  |  |  | 0.014066 | 943.2433 |  | 31275.147 | 25030.08075
| 629.5078 | -0.6407015 | 6.9855818 | 0.647968 | 0.001821868 |  |  |  |  | 0.015047 | 934.2259 |  | 31275.147 | 25030.08075
| 629.2479 | -0.6405772 | 6.9865868 | 0.3879097 | 0.001941214 |  |  |  |  | 0.016052 | 924.6869 |  | 31275.147 | 25030.08075
| 629.5403 | -0.6404446 | 6.9876586 | 0.6801991 | 0.002068942 |  |  |  |  | 0.0171238 | 914.5833 |  | 31275.147 | 25030.08075
| 629.2804 | -0.6403309 | 6.9885785 | 0.4201997 | 0.002177443 |  |  |  |  | 0.0180437 | 903.7786 |  | 31275.147 | 25030.08075
| 629.3779 | -0.6402016 | 6.989624 | 0.5175289 | 0.002299 |  |  |  |  | 0.0190892 | 892.459 |  | 31275.147 | 25030.08075
| 629.4429 | -0.6400973 | 6.9904667 | 0.5823972 | 0.002399752 |  |  |  |  | 0.0199319 | 880.5112 |  | 31275.147 | 25030.08075
| 629.3779 | -0.6399614 | 6.9915654 | 0.5172908 | 0.002533086 |  |  |  |  | 0.0210306 | 868.1145 |  | 31275.147 | 25030.08075
| 629.5403 | -0.639835 | 6.9925878 | 0.6795945 | 0.002652506 |  |  |  |  | 0.022053 | 855.0041 |  | 31275.147 | 25030.08075
| 630.4176 | -0.6397193 | 6.9935233 | 1.556741 | 0.002760498 |  |  |  |  | 0.0229885 | 841.3442 |  | 31275.147 | 25030.08075
| 629.5078 | -0.6395906 | 6.9945636 | 0.6468663 | 0.00288405 |  |  |  |  | 0.0240288 | 827.2332 |  | 31275.147 | 25030.08075
| 629.8652 | -0.6394717 | 6.9955253 | 1.004141 | 0.00299932 |  |  |  |  | 0.0249905 | 812.5737 |  | 31275.147 | 25030.08075
| 629.5078 | -0.6393357 | 6.9966244 | 0.6466136 | 0.003132743 |  |  |  |  | 0.0260896 | 797.4812 |  | 31275.147 | 25030.08075
| 629.8327 | -0.6392215 | 6.9975478 | 0.9714068 | 0.003241837 |  |  |  |  | 0.027013 | 781.8474 |  | 31275.147 | 25030.08075
| 629.8977 | -0.6390986 | 6.9985415 | 1.036257 | 0.003361185 |  |  |  |  | 0.0280067 | 765.9343 |  | 31275.147 | 25030.08075
| 629.7353 | -0.6389745 | 6.9995448 | 0.8737045 | 0.003484638 |  |  |  |  | 0.02901 | 749.738 |  | 31275.147 | 25030.08075
| 629.7028 | -0.638849 | 7.0005598 | 0.8410942 | 0.003604662 |  |  |  |  | 0.030025 | 733.2832 |  | 31275.147 | 25030.08075
| 629.5728 | -0.6387292 | 7.0015283 | 0.7109837 | 0.003721092 |  |  |  |  | 0.0309935 | 716.6932 |  | 31275.147 | 25030.08075
| 629.8652 | -0.6385997 | 7.0025752 | 1.003276 | 0.00384734 |  |  |  |  | 0.0320404 | 699.975 |  | 31275.147 | 25030.08075
| 629.9952 | -0.6384676 | 7.0036431 | 1.133137 | 0.003976505 |  |  |  |  | 0.0331083 | 683.0779 |  | 31275.147 | 25030.08075
| 630.0927 | -0.6383511 | 7.0045854 | 1.230478 | 0.004091015 |  |  |  |  | 0.0340506 | 665.9408 |  | 31275.147 | 25030.08075
| 629.8652 | -0.6382286 | 7.0055751 | 1.002908 | 0.004210387 |  |  |  |  | 0.0350403 | 648.6682 |  | 31275.147 | 25030.08075
| 629.8652 | -0.6381189 | 7.0064626 | 1.002799 | 0.004315441 |  |  |  |  | 0.0359278 | 631.1375 |  | 31275.147 | 25030.08075
| 630.0602 | -0.6379818 | 7.0075711 | 1.197626 | 0.004448828 |  |  |  |  | 0.0370363 | 613.5146 |  | 31275.147 | 25030.08075
| 630.1576 | -0.6378578 | 7.0085732 | 1.294961 | 0.004568855 |  |  |  |  | 0.0380384 | 595.73 |  | 31275.147 | 25030.08075
| 629.9952 | -0.6377546 | 7.0094078 | 1.132429 | 0.004669084 |  |  |  |  | 0.038873 | 577.9488 |  | 31275.147 | 25030.08075
| 630.0602 | -0.6376141 | 7.0105434 | 1.197262 | 0.004806822 |  |  |  |  | 0.0400086 | 560.1095 |  | 31275.147 | 25030.08075
| 630.0927 | -0.637486 | 7.0115791 | 1.229621 | 0.004929526 |  |  |  |  | 0.0410443 | 542.346 |  | 31275.147 | 25030.08075
| 630.1576 | -0.637371 | 7.0125094 | 1.294478 | 0.005044869 |  |  |  |  | 0.0419746 | 524.4521 |  | 31275.147 | 25030.08075
| 629.8977 | -0.6372454 | 7.013525 | 1.034419 | 0.005168445 |  |  |  |  | 0.0429902 | 506.7751 |  | 31275.147 | 25030.08075
| 630.58 | -0.6371203 | 7.0145363 | 1.716593 | 0.005288131 |  |  |  |  | 0.0440015 | 489.1384 |  | 31275.147 | 25030.08075
| 629.8977 | -0.6369916 | 7.0155771 | 1.034167 | 0.005413944 |  |  |  |  | 0.0450423 | 471.5961 |  | 31275.147 | 25030.08075
| 630.1576 | -0.6368869 | 7.0164232 | 1.293998 | 0.005516235 |  |  |  |  | 0.0458884 | 454.0918 |  | 31275.147 | 25030.08075
| 630.0277 | -0.6367497 | 7.0175323 | 1.163919 | 0.005653214 |  |  |  |  | 0.0469975 | 436.8433 |  | 31275.147 | 25030.08075
| 630.2551 | -0.636625 | 7.018541 | 1.391195 | 0.005774857 |  |  |  |  | 0.0480062 | 419.7176 |  | 31275.147 | 25030.08075
| 630.2551 | -0.636382 | 7.0205054 | 1.390955 | 0.006015025 |  |  |  |  | 0.0499706 | 402.7998 |  | 31275.147 | 25030.08075
| 630.2226 | -0.636254 | 7.0215404 | 1.358342 | 0.0061412 |  |  |  |  | 0.0510056 | 385.4738 |  | 31275.147 | 25030.08075
| 630.1576 | -0.6361425 | 7.0224419 | 1.29326 | 0.006250704 |  |  |  |  | 0.0519071 | 368.1855 |  | 31275.147 | 25030.08075
| 630.515 | -0.6360135 | 7.0234845 | 1.650524 | 0.006377819 |  |  |  |  | 0.0529497 | 351.0484 |  | 31275.147 | 25030.08075
| 630.4176 | -0.6358849 | 7.0245245 | 1.552939 | 0.006505811 |  |  |  |  | 0.0539897 | 334.0376 |  | 31275.147 | 25030.08075
| 630.3201 | -0.6357754 | 7.0254099 | 1.455325 | 0.006613563 |  |  |  |  | 0.0548751 | 317.2438 |  | 31275.147 | 25030.08075
| 630.3526 | -0.6356364 | 7.0265337 | 1.487672 | 0.006749802 |  |  |  |  | 0.0559989 | 300.5413 |  | 31275.147 | 25030.08075
| 630.2226 | -0.6355134 | 7.0275278 | 1.357607 | 0.00686776 |  |  |  |  | 0.056993 | 284.0846 |  | 31275.147 | 25030.08075
SurfaceFindCoarse | 630.2551 | -0.6353906 | 7.0285205 | 1.389971 | 0.006989023 |  |  |  |  | 0.0579857 | 267.8954 |  | 31275.147 | 25030.08075
| 630.5475 | -0.6355932 | 7.0405192 | 2.151061 | 0.006874236 |  |  |  |  | 0.0699844 | 102.5677 | 96.14138 | 31275.147 | 25030.08075
| 630.4176 | -0.6357059 | 7.0505704 | 2.080434 | 0.006876998 |  |  |  |  | 0.0800356 | 35.30985 | 93.46823 | 31275.147 | 25030.08075
| 630.4825 | -0.6358197 | 7.0606865 | 1.956137 | 0.006886749 |  |  |  |  | 0.0901517 | 19.97279 | 90.16293 | 31275.147 | 25030.08075
| 630.645 | -0.6359432 | 7.0715126 | 1.95077 | 0.006880297 |  |  |  |  | 0.1009778 | 13.17759 | 91.02532 | 31275.147 | 25030.08075
| 630.1576 | -0.636067 | 7.0825021 | 1.852576 | 0.006883593 |  |  |  |  | 0.1119673 | 7.711491 | 93.50701 | 31275.147 | 25030.08075
| 630.0277 | -0.6361911 | 7.0934385 | 1.773196 | 0.0068841 |  |  |  |  | 0.1229037 | 3.533113 | 94.02297 | 31275.147 | 25030.08075
| 630.7425 | -0.6363044 | 7.1035185 | 1.748164 | 0.00688202 |  |  |  |  | 0.1329837 | 0.7585192 | 87.83578 | 31275.147 | 25030.08075
End Of Dynamic Ramp | 630.515 | -0.6364276 | 7.1143996 | 1.635146 | 0.00689019 |  |  |  |  | 0.1438648 | -0.9254767 |  | 31275.147 | 25030.08075
| 630.5475 | -0.6364393 | 7.1271534 | 1.666615 | 0.0068983 |  |  |  |  | 0.1566186 | -0.6983781 |  | 31275.147 | 25030.08075
| 630.1901 | -0.6364393 | 7.1381324 | 1.703079 | 0.006894182 |  |  |  |  | 0.1675976 | -0.205529 | 6.489166 | 31275.147 | 25030.08075
| 630.5475 | -0.6364393 | 7.1492373 | 1.738882 | 0.006889545 |  |  |  |  | 0.1787025 | -0.1653587 |  | 31275.147 | 25030.08075
| 630.3526 | -0.6363276 | 7.1600668 | 1.776153 | 0.006996309 |  |  |  |  | 0.189532 | 0.8123368 |  | 31275.147 | 25030.08075
| 630.7099 | -0.6363276 | 7.1710789 | 1.849198 | 0.006987715 |  |  |  |  | 0.2005441 | 1.666033 |  | 31275.147 | 25030.08075
| 630.4176 | -0.6363276 | 7.1820271 | 1.812768 | 0.006993511 |  |  |  |  | 0.2114923 | 2.414942 | -9.185342 | 31275.147 | 25030.08075
| 630.3851 | -0.6363276 | 7.193021 | 1.827787 | 0.006993031 |  |  |  |  | 0.2224862 | 2.537478 | -9.566686 | 31275.147 | 25030.08075
| 630.4825 | -0.6363276 | 7.2039846 | 1.809682 | 0.006996429 |  |  |  |  | 0.2334498 | 2.067171 | -8.455028 | 31275.147 | 25030.08075
| 630.5475 | -0.6363276 | 7.2140531 | 1.743827 | 0.007005304 |  |  |  |  | 0.2435183 | 0.947355 | -6.814353 | 31275.147 | 25030.08075
| 630.58 | -0.6363276 | 7.2249726 | 1.810513 | 0.006997908 |  |  |  |  | 0.2544378 | -0.3817603 | -5.271295 | 31275.147 | 25030.08075
| 630.6775 | -0.6363276 | 7.2359144 | 1.716536 | 0.007010021 |  |  |  |  | 0.2653796 | -1.499827 | -3.749065 | 31275.147 | 25030.08075
| 630.645 | -0.6363276 | 7.2469333 | 1.793204 | 0.007001106 |  |  |  |  | 0.2763985 | -1.901498 | -1.893386 | 31275.147 | 25030.08075
| 630.6775 | -0.6363276 | 7.256965 | 1.750524 | 0.007006503 |  |  |  |  | 0.2864302 | -1.817268 | -0.465809 | 31275.147 | 25030.08075
| 630.3526 | -0.6363276 | 7.2678651 | 1.818348 | 0.006998428 |  |  |  |  | 0.2973303 | -1.060114 | 1.535712 | 31275.147 | 25030.08075
| 630.7425 | -0.6363276 | 7.2788536 | 1.848599 | 0.00699471 |  |  |  |  | 0.3083188 | -0.115202 | 3.537977 | 31275.147 | 25030.08075
| 630.5475 | -0.6363276 | 7.2888674 | 1.83096 | 0.006996709 |  |  |  |  | 0.3183326 | 0.8357491 | 5.418349 | 31275.147 | 25030.08075
| 630.645 | -0.6363276 | 7.2997457 | 1.811264 | 0.006999107 |  |  |  |  | 0.3292109 | 0.8831025 | 6.855119 | 31275.147 | 25030.08075
| 630.515 | -0.6363276 | 7.3108456 | 1.785437 | 0.007002305 |  |  |  |  | 0.3403108 | 0.9895036 | 7.317607 | 31275.147 | 25030.08075
| 630.3526 | -0.6363276 | 7.3217034 | 1.887793 | 0.006989753 |  |  |  |  | 0.3511686 | 0.6947798 | 7.625404 | 31275.147 | 25030.08075
| 630.3851 | -0.6363276 | 7.3326975 | 1.876795 | 0.006991112 |  |  |  |  | 0.3621627 | 1.259294 | 7.625404 | 31275.147 | 25030.08075
| 630.3201 | -0.6363276 | 7.3436678 | 1.801428 | 0.007000346 |  |  |  |  | 0.373133 | 0.2451202 | 7.625404 | 31275.147 | 25030.08075
| 630.4176 | -0.6363276 | 7.3545957 | 1.750783 | 0.007006503 |  |  |  |  | 0.3840609 | -0.2549868 | 7.491797 | 31275.147 | 25030.08075
| 630.58 | -0.6363276 | 7.3655294 | 1.821192 | 0.006997828 |  |  |  |  | 0.3949946 | -0.4577989 | 7.357373 | 31275.147 | 25030.08075
| 630.5475 | -0.6363276 | 7.3765454 | 1.85207 | 0.00699403 |  |  |  |  | 0.4060106 | -0.260202 | 6.737233 | 31275.147 | 25030.08075
| 630.2551 | -0.6363276 | 7.3874724 | 1.779117 | 0.007002945 |  |  |  |  | 0.4169376 | -0.4554137 | 6.115503 | 31275.147 | 25030.08075
| 630.3526 | -0.6363276 | 7.3975321 | 1.850569 | 0.00699411 |  |  |  |  | 0.4269973 | -0.599654 | 5.804086 | 31275.147 | 25030.08075
| 630.645 | -0.6363276 | 7.4084879 | 1.771779 | 0.007003665 |  |  |  |  | 0.4379531 | -0.3551895 | 5.552971 | 31275.147 | 25030.08075
| 630.58 | -0.6363276 | 7.4194366 | 1.796438 | 0.007000507 |  |  |  |  | 0.4489018 | 0.2698908 | 5.122068 | 31275.147 | 25030.08075
| 630.515 | -0.6363276 | 7.4303984 | 1.73444 | 0.007008102 |  |  |  |  | 0.4598636 | -0.2729847 | 4.962815 | 31275.147 | 25030.08075
| 630.3526 | -0.6363276 | 7.4413079 | 1.772266 | 0.007003545 |  |  |  |  | 0.4707731 | -1.014652 | 4.935304 | 31275.147 | 25030.08075
| 630.9699 | -0.6363276 | 7.4513142 | 1.881824 | 0.006990073 |  |  |  |  | 0.4807794 | -0.6553941 | 4.289154 | 31275.147 | 25030.08075
| 630.645 | -0.6363276 | 7.4623517 | 1.838503 | 0.00699567 |  |  |  |  | 0.4918169 | 0.6850391 | 4.074461 | 31275.147 | 25030.08075
| 630.3851 | -0.6363276 | 7.4732508 | 1.834547 | 0.006996309 |  |  |  |  | 0.502716 | 0.7553735 | 4.03044 | 31275.147 | 25030.08075
| 630.645 | -0.6363276 | 7.4833251 | 1.861383 | 0.006993111 |  |  |  |  | 0.5127903 | 1.302226 | 3.528516 | 31275.147 | 25030.08075
| 630.3201 | -0.6363276 | 7.4942443 | 1.828969 | 0.006997268 |  |  |  |  | 0.5237095 | 1.188334 | 3.044779 | 31275.147 | 25030.08075
| 630.515 | -0.6363276 | 7.5052458 | 1.832951 | 0.006996949 |  |  |  |  | 0.534711 | 0.8974545 | 2.711984 | 31275.147 | 25030.08075
End Of Dynamic Ramp Hold | 630.58 | -0.6363276 | 7.5161528 | 1.733429 | 0.007009181 | 19989.03 | -0.2554077 |  |  | 0.545618 | -0.6114125 | 2.854905 | 31275.147 | 25030.08075
| 630.4176 | -0.6353928 | 7.5274479 | 1.89054 | 0.008066464 | 22539.63 | -0.3182378 |  |  | 0.5569131 | -1.254993 | 3.313425 | 31275.147 | 25030.08075
| 630.7099 | -0.6343112 | 7.5382648 | 1.938385 | 0.009356224 | 27358.17 | -0.3806699 |  |  | 0.56773 | 0.01483434 | 2.908248 | 31275.147 | 25030.08075
| 630.3526 | -0.6332071 | 7.5493051 | 2.077779 | 0.01065847 | 32215.43 | -0.4675399 |  |  | 0.5787703 | 1.629295 | 3.102427 | 31275.147 | 25030.08075
| 631.1648 | -0.6321107 | 7.5602695 | 2.228378 | 0.01195292 | 36793.7 | -0.5668078 |  |  | 0.5897347 | 4.391452 | 2.971704 | 31275.147 | 25030.08075
| 630.9049 | -0.6311099 | 7.5702773 | 2.376089 | 0.01312849 | 40754.13 | -0.6707654 |  |  | 0.5997425 | 7.23018 | 2.988002 | 31275.147 | 25030.08075
| 630.8399 | -0.6301055 | 7.5803211 | 2.457753 | 0.01431908 | 44212.97 | -0.7613697 |  |  | 0.6097863 | 9.65142 | 2.988002 | 31275.147 | 25030.08075
| 631.1648 | -0.629024 | 7.5911368 | 2.487871 | 0.01561663 | 46490.64 | -0.8390927 |  |  | 0.620602 | 10.91014 | 3.102427 | 31275.147 | 25030.08075
| 631.3922 | -0.6280235 | 7.6011414 | 2.58587 | 0.01680296 | 47638.34 | -0.9418913 |  |  | 0.6306066 | 10.38556 | 3.348595 | 31275.147 | 25030.08075
| 631.8796 | -0.6270188 | 7.6111886 | 2.717164 | 0.01798588 | 47963.26 | -1.067225 |  |  | 0.6406538 | 10.27353 | 2.825292 | 31275.147 | 25030.08075
| 631.7171 | -0.6260152 | 7.621224 | 2.746124 | 0.01918706 | 47108.14 | -1.14118 |  |  | 0.6506892 | 9.396782 | 2.726311 | 31275.147 | 25030.08075
| 631.2948 | -0.624914 | 7.6322364 | 2.836407 | 0.02049589 | 44259.77 | -1.248774 |  |  | 0.6617016 | 8.151326 | 2.430908 | 31275.147 | 25030.08075
| 631.4573 | -0.6238161 | 7.6432155 | 2.906515 | 0.02180456 | 41909.52 | -1.346649 |  |  | 0.6726807 | 7.423367 | 2.544804 | 31275.147 | 25030.08075
| 631.4897 | -0.6227247 | 7.6541298 | 2.994594 | 0.02310096 | 39397.71 | -1.454414 |  |  | 0.683595 | 7.338949 | 2.62422 | 31275.147 | 25030.08075
| 631.9771 | -0.6216356 | 7.66502 | 3.165881 | 0.02438424 | 37351.14 | -1.631586 |  |  | 0.6944852 | 7.537139 | 2.582178 | 31275.147 | 25030.08075
| 632.0421 | -0.6206252 | 7.6751245 | 3.218926 | 0.02558992 | 35673.74 | -1.716295 |  |  | 0.7045897 | 7.642265 | 2.443421 | 31275.147 | 25030.08075
| 631.8471 | -0.6196212 | 7.6851645 | 3.299527 | 0.02677817 | 34395.66 | -1.827695 |  |  | 0.7146297 | 7.75983 | 2.428048 | 31275.147 | 25030.08075
| 631.9446 | -0.6185272 | 7.6961039 | 3.34634 | 0.02808886 | 33008.29 | -1.909899 |  |  | 0.7255691 | 7.807178 | 2.485402 | 31275.147 | 25030.08075
| 632.107 | -0.6174447 | 7.7069297 | 3.477165 | 0.02937343 | 31823.47 | -2.076425 |  |  | 0.7363949 | 7.740334 | 2.808143 | 31275.147 | 25030.08075
| 632.7568 | -0.6163273 | 7.7181029 | 3.62581 | 0.03069084 | 30948.34 | -2.279851 |  |  | 0.7475681 | 7.542729 | 3.108031 | 31275.147 | 25030.08075
| 632.6919 | -0.6153273 | 7.7281038 | 3.767327 | 0.03186722 | 30371.56 | -2.490465 |  |  | 0.757569 | 8.322575 | 3.405457 | 31275.147 | 25030.08075
| 632.7893 | -0.6142642 | 7.7387344 | 3.798319 | 0.03313905 | 29722.67 | -2.565428 |  |  | 0.7681996 | 8.492897 | 3.581295 | 31275.147 | 25030.08075
| 632.6594 | -0.613134 | 7.7500366 | 3.88735 | 0.03447722 | 29230.03 | -2.725889 |  |  | 0.7795018 | 8.695718 | 3.6717 | 31275.147 | 25030.08075
| 632.5294 | -0.6120597 | 7.7607789 | 4.025951 | 0.03575432 | 28907.85 | -2.972113 |  |  | 0.7902441 | 8.833976 | 3.838608 | 31275.147 | 25030.08075
| 632.9193 | -0.6109689 | 7.7716876 | 4.172005 | 0.03704105 | 28651.61 | -3.254375 |  |  | 0.8011528 | 9.458604 | 3.785588 | 31275.147 | 25030.08075
| 632.5944 | -0.6098802 | 7.7825746 | 4.110707 | 0.03836468 | 28404.69 | -3.188092 |  |  | 0.8120398 | 8.630863 | 3.864531 | 31275.147 | 25030.08075
| 632.4319 | -0.6088677 | 7.7926995 | 4.269136 | 0.03955052 | 28140.77 | -3.498542 |  |  | 0.8221647 | 7.621613 | 3.751729 | 31275.147 | 25030.08075
| 632.6594 | -0.607784 | 7.8035359 | 4.378434 | 0.04083676 | 27942.37 | -3.746229 |  |  | 0.8330011 | 7.614092 | 3.446605 | 31275.147 | 25030.08075
| 632.8543 | -0.6067004 | 7.8143722 | 4.443947 | 0.04207079 | 27463.2 | -3.886212 |  |  | 0.8438374 | 7.848661 | 2.966367 | 31275.147 | 25030.08075
| 632.5294 | -0.6056857 | 7.8245196 | 4.48357 | 0.04333842 | 27493.66 | -4.017132 |  |  | 0.8539848 | 7.58026 | 2.641601 | 31275.147 | 25030.08075
| 632.6919 | -0.6046818 | 7.8345585 | 4.554464 | 0.04453312 | 27393.49 | -4.205183 |  |  | 0.8640237 | 6.85888 | 2.34343 | 31275.147 | 25030.08075
| 632.9843 | -0.6035909 | 7.8454676 | 4.67289 | 0.04582686 | 27253.49 | -4.51486 |  |  | 0.8749328 | 6.439584 | 2.112411 | 31275.147 | 25030.08075
| 633.634 | -0.6024886 | 7.8564907 | 4.771539 | 0.04713441 | 27060.6 | -4.785136 |  |  | 0.8859559 | 7.172981 | 2.004534 | 31275.147 | 25030.08075
| 633.8615 | -0.6014032 | 7.8673446 | 4.797322 | 0.04843203 | 26869.71 | -4.862516 |  |  | 0.8968098 | 6.566253 | 2.015442 | 31275.147 | 25030.08075
| 633.6991 | -0.6003965 | 7.8774115 | 4.892929 | 0.04962798 | 26642.15 | -5.126686 |  |  | 0.9068767 | 6.278178 | 2.135278 | 31275.147 | 25030.08075
| 633.7315 | -0.5993024 | 7.888352 | 5.035658 | 0.05092182 | 26453.87 | -5.55951 |  |  | 0.9178172 | 6.789099 | 2.198478 | 31275.147 | 25030.08075
| 634.4138 | -0.5982988 | 7.8983884 | 5.044895 | 0.05212277 | 26193.44 | -5.561827 |  |  | 0.9278536 | 7.191149 | 2.257052 | 31275.147 | 25030.08075
| 633.634 | -0.5972 | 7.9093764 | 5.098184 | 0.05343164 | 25971.36 | -5.71048 |  |  | 0.9388416 | 7.017005 | 2.569899 | 31275.147 | 25030.08075
| 634.0565 | -0.5961138 | 7.9202381 | 5.154482 | 0.05473114 | 25747.46 | -5.866364 |  |  | 0.9497033 | 6.283766 | 2.917647 | 31275.147 | 25030.08075
| 633.4716 | -0.5950147 | 7.9312297 | 5.294779 | 0.05602905 | 25376.16 | -6.287384 |  |  | 0.9606949 | 5.880005 | 3.087448 | 31275.147 | 25030.08075
| 633.2117 | -0.5939098 | 7.9422784 | 5.426146 | 0.05733477 | 24941.15 | -6.680342 |  |  | 0.9717436 | 6.599221 | 3.142868 | 31275.147 | 25030.08075
| 633.6016 | -0.592816 | 7.9532164 | 5.439439 | 0.05864568 | 24541.5 | -6.613624 |  |  | 0.9826816 | 6.72905 | 3.195234 | 31275.147 | 25030.08075
| 633.4066 | -0.5918094 | 7.9632826 | 5.481599 | 0.0598484 | 24131.04 | -6.647872 |  |  | 0.9927478 | 6.325593 | 3.019891 | 31275.147 | 25030.08075
| 633.3742 | -0.5907259 | 7.9741173 | 5.61405 | 0.06113296 | 23645.94 | -7.008881 |  |  | 1.0035825 | 6.669703 | 2.882023 | 31275.147 | 25030.08075
| 633.2117 | -0.589627 | 7.9851062 | 5.577914 | 0.06245626 | 23179.56 | -6.682251 |  |  | 1.0145714 | 6.414989 | 2.581432 | 31275.147 | 25030.08075
| 633.4716 | -0.5886145 | 7.9952316 | 5.698685 | 0.06365415 | 22838.87 | -7.016428 |  |  | 1.0246968 | 5.667735 | 2.473442 | 31275.147 | 25030.08075
| 634.4463 | -0.5875193 | 8.0061836 | 5.753899 | 0.06496347 | 22489.19 | -7.073771 |  |  | 1.0356488 | 4.634368 | 2.125548 | 31275.147 | 25030.08075
| 634.6737 | -0.5864181 | 8.0171956 | 5.825484 | 0.066275 | 22196.21 | -7.21101 |  |  | 1.0466608 | 4.278017 | 1.759385 | 31275.147 | 25030.08075
| 634.9986 | -0.5853157 | 8.0282198 | 5.893998 | 0.06758664 | 21980.9 | -7.361529 |  |  | 1.057685 | 4.593821 | 1.37667 | 31275.147 | 25030.08075
| 634.9012 | -0.5843149 | 8.0382275 | 6.006705 | 0.068771 | 21855.81 | -7.753524 |  |  | 1.0676927 | 4.997228 | 1.014977 | 31275.147 | 25030.08075
| 635.0636 | -0.5832236 | 8.0491408 | 6.135452 | 0.07006289 | 21800.17 | -8.277132 |  |  | 1.078606 | 5.893269 | 0.6662 | 31275.147 | 25030.08075
| 634.7387 | -0.5821339 | 8.0600378 | 6.179991 | 0.0713661 | 21835.45 | -8.449807 |  |  | 1.089503 | 7.014939 | 0.3290723 | 31275.147 | 25030.08075
| 634.2189 | -0.5810442 | 8.0709341 | 6.244057 | 0.0726626 | 21983.55 | -8.795376 |  |  | 1.1003993 | 7.097242 | -0.1089272 | 31275.147 | 25030.08075
| 633.894 | -0.5799347 | 8.0820291 | 6.253131 | 0.07399007 | 22147.96 | -8.861229 |  |  | 1.1114943 | 6.804195 | -0.5044781 | 31275.147 | 25030.08075
| 634.5438 | -0.5788259 | 8.0931174 | 6.275823 | 0.07531912 | 22290.39 | -8.987516 |  |  | 1.1225826 | 6.364809 | -0.8210048 | 31275.147 | 25030.08075
| 634.0889 | -0.5777715 | 8.1036616 | 6.334579 | 0.07657779 | 22432.43 | -9.321737 |  |  | 1.1331268 | 5.240147 | -1.167696 | 31275.147 | 25030.08075
| 633.764 | -0.5767618 | 8.1137583 | 6.402995 | 0.07777638 | 22587.57 | -9.741268 |  |  | 1.1432235 | 4.230532 | -1.334669 | 31275.147 | 25030.08075
| 634.1214 | -0.5757404 | 8.1239719 | 6.486041 | 0.07898539 | 22735.58 | -10.27176 |  |  | 1.1534371 | 3.884402 | -1.428613 | 31275.147 | 25030.08075
| 634.7062 | -0.5746375 | 8.1350009 | 6.499846 | 0.08030697 | 22873.53 | -10.3529 |  |  | 1.1644661 | 4.184022 | -1.379523 | 31275.147 | 25030.08075
| 634.9337 | -0.5735721 | 8.1456551 | 6.592217 | 0.08157587 | 22953.8 | -10.92666 |  |  | 1.1751203 | 4.432616 | -1.294215 | 31275.147 | 25030.08075
| 634.7387 | -0.5725649 | 8.1557278 | 6.554358 | 0.08279136 | 22988.24 | -10.5836 |  |  | 1.185193 | 4.364092 | -1.142404 | 31275.147 | 25030.08075
| 634.6737 | -0.5715638 | 8.1657385 | 6.62858 | 0.08398131 | 23025.13 | -11.0089 |  |  | 1.1952037 | 4.015855 | -0.895692 | 31275.147 | 25030.08075
| 634.8362 | -0.5704739 | 8.1766371 | 6.656059 | 0.08528571 | 23041.27 | -11.08765 |  |  | 1.2061023 | 3.804373 | -0.5229361 | 31275.147 | 25030.08075
| 635.2261 | -0.5693868 | 8.1875081 | 6.712006 | 0.08658428 | 23128.55 | -11.43173 |  |  | 1.2169733 | 3.427436 | -0.1292627 | 31275.147 | 25030.08075
| 635.8759 | -0.5682764 | 8.1986121 | 6.802171 | 0.08790252 | 23219 | -12.05182 |  |  | 1.2280773 | 3.403573 | 0.1917308 | 31275.147 | 25030.08075
| 635.8433 | -0.5671839 | 8.2095371 | 6.774949 | 0.08921575 | 23298.23 | -11.76925 |  |  | 1.2390023 | 3.64582 | 0.5053521 | 31275.147 | 25030.08075
| 635.3235 | -0.5660812 | 8.2205647 | 6.902011 | 0.0905236 | 23402.13 | -12.72462 |  |  | 1.2500299 | 3.620709 | 0.7188946 | 31275.147 | 25030.08075
| 635.2261 | -0.5649844 | 8.2315321 | 7.091301 | 0.09181105 | 23498.24 | -14.39044 |  |  | 1.2609973 | 4.774232 | 0.8047501 | 31275.147 | 25030.08075
| 635.1611 | -0.5639074 | 8.2423027 | 7.113507 | 0.09310403 | 23644.64 | -14.58632 |  |  | 1.2717679 | 6.029184 | 0.8294253 | 31275.147 | 25030.08075
| 634.9337 | -0.5628943 | 8.2524336 | 7.184513 | 0.09430187 | 23796.57 | -15.33074 |  |  | 1.2818988 | 6.722346 | 0.7944506 | 31275.147 | 25030.08075
| 634.9337 | -0.5617972 | 8.2634047 | 7.265729 | 0.09560995 | 23946.11 | -16.22265 |  |  | 1.2928699 | 7.269493 | 0.6676113 | 31275.147 | 25030.08075
| 635.2261 | -0.5606974 | 8.2744023 | 7.274742 | 0.09692837 | 24093.4 | -16.28138 |  |  | 1.3038675 | 7.132449 | 0.5425004 | 31275.147 | 25030.08075
| 635.2586 | -0.5596134 | 8.2852422 | 7.356731 | 0.09821663 | 24194.86 | -17.18101 |  |  | 1.3147074 | 7.172085 | 0.3885413 | 31275.147 | 25030.08075
| 635.2261 | -0.5586087 | 8.2952897 | 7.390788 | 0.09941823 | 24314.09 | -17.54815 |  |  | 1.3247549 | 6.09843 | 0.2078076 | 31275.147 | 25030.08075
| 635.7134 | -0.5575076 | 8.3063005 | 7.408155 | 0.1007341 | 24444.43 | -17.69137 |  |  | 1.3357657 | 4.752715 | 0.05894626 | 31275.147 | 25030.08075
| 636.2007 | -0.5564161 | 8.3172156 | 7.393058 | 0.1020481 | 24594.91 | -17.44339 |  |  | 1.3466808 | 4.022778 | -0.05855468 | 31275.147 | 25030.08075
| 635.8759 | -0.5553105 | 8.3282711 | 7.432446 | 0.1033664 | 24696.71 | -17.8293 |  |  | 1.3577363 | 2.973792 | 0 | 31275.147 | 25030.08075
| 636.8505 | -0.5542129 | 8.339247 | 7.520815 | 0.1046712 | 24822.29 | -18.96158 |  |  | 1.3687122 | 2.563238 | 0.02880632 | 31275.147 | 25030.08075
| 636.1358 | -0.55312 | 8.3501766 | 7.614549 | 0.1059701 | 24900.81 | -20.19001 |  |  | 1.3796418 | 2.684168 | 0.0856012 | 31275.147 | 25030.08075
| 635.8759 | -0.5520216 | 8.3611605 | 7.607075 | 0.1072889 | 25006.53 | -19.90873 |  |  | 1.3906257 | 3.004208 | 0.1697648 | 31275.147 | 25030.08075
| 635.5835 | -0.5509259 | 8.372117 | 7.667878 | 0.1085965 | 25108.96 | -20.71243 |  |  | 1.4015822 | 3.357666 | 0.1683515 | 31275.147 | 25030.08075
| 635.2261 | -0.5499193 | 8.3821835 | 7.71797 | 0.1097947 | 25170.35 | -21.31762 |  |  | 1.4116487 | 3.966074 | 0.1668804 | 31275.147 | 25030.08075
| 635.5185 | -0.5489142 | 8.3922344 | 7.791979 | 0.1109886 | 25209 | -22.32597 |  |  | 1.4216996 | 4.43866 | 0.1652758 | 31275.147 | 25030.08075
| 635.1936 | -0.5478221 | 8.4031556 | 7.862164 | 0.1122912 | 25264.77 | -23.32986 |  |  | 1.4326208 | 4.795939 | 0.1636239 | 31275.147 | 25030.08075
| 635.5185 | -0.5467153 | 8.4142233 | 7.903566 | 0.1136105 | 25340.65 | -23.85131 |  |  | 1.4436885 | 4.820298 | 0.1351313 | 31275.147 | 25030.08075
| 635.2261 | -0.5456301 | 8.4250755 | 7.92246 | 0.1149149 | 25408.36 | -23.90895 |  |  | 1.4545407 | 4.342319 | 0 | 31275.147 | 25030.08075
| 636.1358 | -0.5445395 | 8.4359813 | 7.954502 | 0.1162206 | 25474.98 | -24.23106 |  |  | 1.4654465 | 4.223467 | -0.1856801 | 31275.147 | 25030.08075
| 636.3957 | -0.5435266 | 8.4461099 | 8.084715 | 0.1174136 | 25534.92 | -26.78191 |  |  | 1.4755751 | 4.220933 | -0.315676 | 31275.147 | 25030.08075
| 636.4607 | -0.5424346 | 8.4570301 | 8.182182 | 0.1187085 | 25585.88 | -28.78073 |  |  | 1.4864953 | 4.655843 | -0.4429326 | 31275.147 | 25030.08075
| 637.2079 | -0.5414234 | 8.4671426 | 8.188989 | 0.1199222 | 25644.75 | -28.51868 |  |  | 1.4966078 | 5.121324 | -0.5424596 | 31275.147 | 25030.08075
| 637.2079 | -0.5403692 | 8.4776842 | 8.257386 | 0.1211797 | 25713.48 | -29.95251 |  |  | 1.5071494 | 5.146968 | -0.6402927 | 31275.147 | 25030.08075
| 636.9805 | -0.5393622 | 8.4876886 | 8.300815 | 0.1223783 | 25785.56 | -30.78896 |  |  | 1.5171538 | 5.770052 | -0.6862964 | 31275.147 | 25030.08075
| 637.4679 | -0.5382042 | 8.4990427 | 8.41389 | 0.123754 | 25892.64 | -33.99142 |  |  | 1.5285079 | 6.085417 | -0.6304299 | 31275.147 | 25030.08075
| 637.1105 | -0.5371084 | 8.5096897 | 8.437793 | 0.1250643 | 25960.25 | -34.18837 |  |  | 1.5391549 | 5.881482 | -0.5999339 | 31275.147 | 25030.08075
| 637.2729 | -0.5360647 | 8.5196958 | 8.484367 | 0.126308 | 26066.78 | -35.45718 |  |  | 1.549161 | 4.995412 | -0.4718661 | 31275.147 | 25030.08075
| 636.948 | -0.5349112 | 8.5306657 | 8.548112 | 0.1276849 | 26141.84 | -37.19137 |  |  | 1.5601309 | 4.651238 | -0.3445581 | 31275.147 | 25030.08075
| 636.9805 | -0.5338427 | 8.5407221 | 8.595811 | 0.1289572 | 26221.99 | -38.49477 |  |  | 1.5701873 | 4.917034 | -0.1953813 | 31275.147 | 25030.08075
| 636.883 | -0.5326713 | 8.5516302 | 8.587453 | 0.1303622 | 26320.67 | -37.48244 |  |  | 1.5810954 | 4.689499 | -0.07267959 | 31275.147 | 25030.08075
| 636.0708 | -0.5314773 | 8.5626384 | 8.616892 | 0.1317922 | 26442.98 | -38.14055 |  |  | 1.5921036 | 3.905939 | 0.07213061 | 31275.147 | 25030.08075
| 636.0708 | -0.5302742 | 8.5736153 | 8.627971 | 0.1332326 | 26578.03 | -38.12375 |  |  | 1.6030805 | 3.209951 | 0.238731 | 31275.147 | 25030.08075
| 636.4607 | -0.529068 | 8.5844943 | 8.718778 | 0.1346692 | 26705.45 | -41.53568 |  |  | 1.6139595 | 2.839599 | 0.3554283 | 31275.147 | 25030.08075
| 636.3307 | -0.5278485 | 8.5953737 | 8.741348 | 0.1361283 | 26839.89 | -42.02096 |  |  | 1.6248389 | 2.414543 | 0.3764761 | 31275.147 | 25030.08075
| 636.3957 | -0.5267127 | 8.6053876 | 8.804703 | 0.1374807 | 26952.39 | -44.52088 |  |  | 1.6348528 | 2.538007 | 0.4205977 | 31275.147 | 25030.08075
| 636.6556 | -0.5255581 | 8.6154677 | 8.864072 | 0.1388562 | 27066.58 | -47.02114 |  |  | 1.6449329 | 2.976773 | 0.4177018 | 31275.147 | 25030.08075
| 636.948 | -0.5242895 | 8.6264323 | 8.858042 | 0.1403792 | 27212.02 | -45.99621 |  |  | 1.6558975 | 3.667596 | 0.4148455 | 31275.147 | 25030.08075
| 637.6628 | -0.5230057 | 8.6374203 | 8.873733 | 0.1419163 | 27380.93 | -46.36011 |  |  | 1.6668855 | 3.399556 | 0.4352655 | 31275.147 | 25030.08075
| 638.3126 | -0.521706 | 8.6484143 | 9.015247 | 0.1434542 | 27569.95 | -54.94838 |  |  | 1.6778795 | 3.577645 | 0.4558041 | 31275.147 | 25030.08075
| 638.1177 | -0.5204116 | 8.6592324 | 9.149015 | 0.1449886 | 27733.97 | -65.5886 |  |  | 1.6886976 | 4.378743 | 0.4077922 | 31275.147 | 25030.08075
| 638.1826 | -0.5191949 | 8.6692947 | 9.173027 | 0.1464433 | 27866.22 | -66.60426 |  |  | 1.6987599 | 5.46965 | 0.3602045 | 31275.147 | 25030.08075
| 637.4679 | -0.51786 | 8.6802391 | 9.156232 | 0.1480465 | 28028.59 | -63.66631 |  |  | 1.7097043 | 5.402849 | 0.3355825 | 31275.147 | 25030.08075
| 637.9877 | -0.5166216 | 8.6902837 | 9.273918 | 0.1495143 | 28228 | -76.21711 |  |  | 1.7197489 | 5.710748 | 0.3565619 | 31275.147 | 25030.08075
| 637.7603 | -0.515274 | 8.7010949 | 9.368268 | 0.1511187 | 28433.33 | -89.30869 |  |  | 1.7305601 | 6.227143 | 0.3549054 | 31275.147 | 25030.08075
| 637.7603 | -0.5139979 | 8.711223 | 9.424608 | 0.1526376 | 28650.92 | -99.26057 |  |  | 1.7406882 | 6.551476 | 0.4420883 | 31275.147 | 25030.08075
| 637.2729 | -0.5125973 | 8.7222223 | 9.465127 | 0.1543106 | 28890.33 | -107.2289 |  |  | 1.7516875 | 5.804553 | 0.5284626 | 31275.147 | 25030.08075
| 636.3632 | -0.5111782 | 8.7332622 | 9.47221 | 0.1560099 | 29125.55 | -107.3589 |  |  | 1.7627274 | 5.105271 | 0.6577872 | 31275.147 | 25030.08075
| 636.883 | -0.5097585 | 8.74419 | 9.528977 | 0.1577066 | 29380.92 | -121.6629 |  |  | 1.7736552 | 5.089344 | 0.7210759 | 31275.147 | 25030.08075
| 637.3379 | -0.5083234 | 8.7551145 | 9.674185 | 0.1594091 | 29643.05 | -185.782 |  |  | 1.7845797 | 5.546185 | 0.8710204 | 31275.147 | 25030.08075
| 637.6953 | -0.5068676 | 8.7660608 | 9.696807 | 0.1611491 | 29919.21 | -199.6388 |  |  | 1.795526 | 5.19609 | 1.042021 | 31275.147 | 25030.08075
| 637.9227 | -0.5055088 | 8.7761708 | 9.694726 | 0.1627783 | 30169.72 | -194.8281 |  |  | 1.805636 | 4.726715 | 1.147061 | 31275.147 | 25030.08075
| 638.1826 | -0.5040403 | 8.7869992 | 9.732469 | 0.1645345 | 30398.28 | -217.0966 |  |  | 1.8164644 | 4.477991 | 1.206502 | 31275.147 | 25030.08075
| 638.475 | -0.5026546 | 8.7971035 | 9.812948 | 0.1661856 | 30590.13 | -299.3327 |  |  | 1.8265687 | 4.532563 | 1.222067 | 31275.147 | 25030.08075
| 638.6375 | -0.5012661 | 8.8071194 | 9.910565 | 0.1678378 | 30812.68 | -578.1258 |  |  | 1.8365846 | 4.894851 | 1.217512 | 31275.147 | 25030.08075
| 638.9624 | -0.4997711 | 8.8177113 | 9.935103 | 0.1696231 | 31006.89 | -629.7974 |  |  | 1.8471765 | 4.900162 | 1.189949 | 31275.147 | 25030.08075
| 639.0923 | -0.4983535 | 8.8277224 | 9.999679 | 0.1713236 | 31183.17 | -1334.287 |  |  | 1.8571876 | 4.668777 | 1.119989 | 31275.147 | 25030.08075
| 638.7999 | -0.4968728 | 8.8380962 | 10.0672 | 0.1730818 | 31349.24 | 13839.31 | -1257.373 |  | 1.8675614 | 5.168482 | 1.029784 | 31275.147 | 25030.08075
| 639.6447 | -0.4953369 | 8.8486929 | 10.16259 | 0.1749091 | 31488.82 | 797.0461 | -2740.847 |  | 1.8781581 | 5.880185 | 0.9183236 | 31275.147 | 25030.08075
| 638.9949 | -0.4936757 | 8.860069 | 10.17958 | 0.1768972 | 31678.1 | 865.9919 | -2577.026 |  | 1.8895342 | 6.035175 | 0.8089742 | 31275.147 | 25030.08075
| 638.3126 | -0.4920609 | 8.8710188 | 10.16355 | 0.1788386 | 31882.65 | 1755.614 | -1817.97 |  | 1.900484 | 5.150356 | 0.6808325 | 31275.147 | 25030.08075
| 637.6628 | -0.4904876 | 8.8815848 | 10.21078 | 0.1807246 | 32018.38 | 1106.51 | -2218.934 |  | 1.91105 | 3.976153 | 0.6552484 | 31275.147 | 25030.08075
| 638.0852 | -0.4889704 | 8.8916389 | 10.35115 | 0.1824914 | 32146.13 | 364.6716 | -10695.5 |  | 1.9211041 | 3.889023 | 0.6311646 | 31275.147 | 25030.08075
| 638.5725 | -0.4874399 | 8.9016531 | 10.38296 | 0.1843463 | 32324.19 | 344.2039 | -14418.24 |  | 1.9311183 | 4.237382 | 0.6473824 | 31275.147 | 25030.08075
| 638.0852 | -0.4859001 | 8.9117144 | 10.41386 | 0.1861852 | 32426.2 | 344.2774 | -14730.65 |  | 1.9411796 | 4.079584 | 0.6624655 | 31275.147 | 25030.08075
| 637.2729 | -0.4841931 | 8.9227047 | 10.55128 | 0.1882182 | 32540.2 | 223.8171 | 7064.516 |  | 1.9521699 | 4.626948 | 0.7164087 | 31275.147 | 25030.08075
| 637.5328 | -0.4824736 | 8.933663 | 10.57033 | 0.1902773 | 32614.82 | 241.1135 | 9467.543 |  | 1.9631282 | 5.629984 | 0.7292154 | 31275.147 | 25030.08075
| 637.6953 | -0.4807399 | 8.9445833 | 10.62331 | 0.1923501 | 32658.73 | 234.3076 | 8008.728 |  | 1.9740485 | 6.171423 | 0.7605187 | 31275.147 | 25030.08075
| 638.3126 | -0.4789778 | 8.9555628 | 10.70996 | 0.1944527 | 32637.94 | 211.2016 | 5321.932 |  | 1.985028 | 5.644373 | 0.7510613 | 31275.147 | 25030.08075
| 638.2476 | -0.4773541 | 8.965571 | 10.70901 | 0.1963988 | 32607.44 | 251.67 | 9992.502 |  | 1.9950362 | 5.01438 | 0.7613609 | 31275.147 | 25030.08075
| 638.9949 | -0.4755586 | 8.9765266 | 10.86394 | 0.1985327 | 32567.55 | 187.1 | 3665.756 |  | 2.0059918 | 4.607706 | 0.7516234 | 31275.147 | 25030.08075
| 639.9696 | -0.4737339 | 8.9875328 | 10.92831 | 0.200709 | 32537.21 | 184.3575 | 3454.436 |  | 2.016998 | 4.802227 | 0.7238149 | 31275.147 | 25030.08075
| 639.7746 | -0.4719102 | 8.9984125 | 10.96035 | 0.2028945 | 32522.92 | 196.5861 | 3878.213 |  | 2.0278777 | 4.948871 | 0.715243 | 31275.147 | 25030.08075
| 640.2294 | -0.4700533 | 9.0093886 | 11.01536 | 0.2051162 | 32528.88 | 196.2855 | 3773.041 |  | 2.0388538 | 5.298562 | 0.6529151 | 31275.147 | 25030.08075
| 639.6122 | -0.4681715 | 9.02038 | 11.06571 | 0.2073665 | 32595.28 | 194.205 | 3629.189 |  | 2.0498452 | 5.06649 | 0.5750952 | 31275.147 | 25030.08075
| 639.9696 | -0.4664375 | 9.0303952 | 11.12891 | 0.2094343 | 32706.15 | 181.1432 | 3122.587 |  | 2.0598604 | 5.084162 | 0.6246956 | 31275.147 | 25030.08075
| 639.1248 | -0.4645339 | 9.041277 | 11.16914 | 0.2117161 | 32865.25 | 178.2671 | 3021.012 |  | 2.0707422 | 4.72206 | 0.6915589 | 31275.147 | 25030.08075
| 639.2223 | -0.4627497 | 9.0513782 | 11.28185 | 0.2138296 | 33054.74 | 148.4715 | 2218.341 |  | 2.0808434 | 4.378244 | 0.7591909 | 31275.147 | 25030.08075
| 638.7349 | -0.4608166 | 9.0621873 | 11.32592 | 0.2161509 | 33287.17 | 143.1858 | 2110.59 |  | 2.0916525 | 4.602901 | 0.7735075 | 31275.147 | 25030.08075
| 638.8974 | -0.4590082 | 9.0722287 | 11.40824 | 0.2183046 | 33515.4 | 129.1631 | 1833.766 |  | 2.1016939 | 5.265488 | 0.8234606 | 31275.147 | 25030.08075
| 638.7999 | -0.4571815 | 9.0822391 | 11.51787 | 0.2204745 | 33767.99 | 113.0895 | 1555.877 |  | 2.1117043 | 6.181481 | 0.7865003 | 31275.147 | 25030.08075
| 637.9552 | -0.4551587 | 9.0932188 | 11.54439 | 0.2228997 | 33995.99 | 113.4401 | 1566.629 |  | 2.122684 | 6.488508 | 0.7655221 | 31275.147 | 25030.08075
| 638.605 | -0.4531146 | 9.1042083 | 11.63388 | 0.2253382 | 34181.66 | 105.8625 | 1441.96 |  | 2.1336735 | 6.763114 | 0.7438346 | 31275.147 | 25030.08075
| 638.8974 | -0.4510597 | 9.1151256 | 11.64277 | 0.2278005 | 34381.21 | 109.1699 | 1496.82 |  | 2.1445908 | 6.673314 | 0.7570173 | 31275.147 | 25030.08075
| 638.9949 | -0.4491522 | 9.1251548 | 11.69838 | 0.2300816 | 34517.86 | 106.8406 | 1455.469 |  | 2.15462 | 5.962809 | 0.7009877 | 31275.147 | 25030.08075
| 639.2873 | -0.4472187 | 9.1352184 | 11.77705 | 0.2323896 | 34611.47 | 102.7125 | 1383.066 |  | 2.1646836 | 5.728915 | 0.5939812 | 31275.147 | 25030.08075
| 639.1248 | -0.4450941 | 9.1461596 | 11.79413 | 0.2349344 | 34724.87 | 106.4398 | 1434.003 |  | 2.1756248 | 4.986684 | 0.4378781 | 31275.147 | 25030.08075
| 641.0417 | -0.4429371 | 9.157145 | 11.885 | 0.2375115 | 34858.62 | 101.1338 | 1347.322 |  | 2.1866102 | 4.536087 | 0.3343749 | 31275.147 | 25030.08075
| 641.2366 | -0.4407543 | 9.1681421 | 11.99465 | 0.2401104 | 34979.13 | 94.87538 | 1250.057 |  | 2.1976073 | 4.776207 | 0.2488941 | 31275.147 | 25030.08075
| 641.2366 | -0.4385502 | 9.1791153 | 12.05423 | 0.242746 | 35099.24 | 93.9553 | 1231.597 |  | 2.2085805 | 4.97576 | 0.230499 | 31275.147 | 25030.08075
| 641.0417 | -0.4363365 | 9.1900287 | 12.14163 | 0.2453926 | 35272.95 | 90.01232 | 1175.66 |  | 2.2194939 | 5.615685 | 0.2454116 | 31275.147 | 25030.08075
| 641.0417 | -0.4342718 | 9.2000987 | 12.20323 | 0.2478525 | 35476.9 | 87.73243 | 1146.547 |  | 2.2295639 | 5.967157 | 0.2280741 | 31275.147 | 25030.08075
| 641.0417 | -0.4320047 | 9.2110346 | 12.29708 | 0.2505629 | 35734.84 | 83.23558 | 1090.616 |  | 2.2404998 | 6.523429 | 0.2109436 | 31275.147 | 25030.08075
| 639.9696 | -0.4296863 | 9.2221102 | 12.38159 | 0.2533109 | 35956.11 | 80.25557 | 1053.122 |  | 2.2515754 | 7.163123 | 0.1776858 | 31275.147 | 25030.08075
| 639.2223 | -0.4274587 | 9.2326256 | 12.43041 | 0.2559954 | 36252.47 | 78.88611 | 1041.399 |  | 2.2620908 | 7.388207 | 0.225446 | 31275.147 | 25030.08075
| 638.9949 | -0.4252414 | 9.2430349 | 12.52622 | 0.2586346 | 36550.53 | 74.96774 | 996.892 |  | 2.2725001 | 7.202987 | 0.2410072 | 31275.147 | 25030.08075
| 638.9299 | -0.4228712 | 9.2539812 | 12.62903 | 0.2614508 | 36818.13 | 71.6232 | 957.8118 |  | 2.2834464 | 7.318129 | 0.2561404 | 31275.147 | 25030.08075
| 639.4172 | -0.4205238 | 9.2647236 | 12.74065 | 0.2642186 | 37064.2 | 68.36576 | 919.3424 |  | 2.2941888 | 7.607608 | 0.2871145 | 31275.147 | 25030.08075
| 639.2873 | -0.4183075 | 9.2747598 | 12.77933 | 0.2669104 | 37306.69 | 68.2639 | 920.5507 |  | 2.304225 | 7.840266 | 0.2381357 | 31275.147 | 25030.08075
| 640.3919 | -0.4158799 | 9.2856967 | 12.76248 | 0.2698285 | 37522.08 | 70.89568 | 954.3135 |  | 2.3151619 | 7.135347 | 0.2052472 | 31275.147 | 25030.08075
| 640.6843 | -0.4134231 | 9.2965975 | 12.8543 | 0.2727586 | 37667.74 | 69.3472 | 932.0519 |  | 2.3260627 | 6.332433 | 0.1097319 | 31275.147 | 25030.08075
| 641.789 | -0.4109254 | 9.307545 | 12.95627 | 0.2757406 | 37794.38 | 67.66702 | 907.5616 |  | 2.3370102 | 5.707785 | 0.07776295 | 31275.147 | 25030.08075
| 641.9514 | -0.4085917 | 9.3176703 | 13.0081 | 0.278527 | 37904.95 | 67.86328 | 906.4613 |  | 2.3471355 | 5.463659 | -0.03087889 | 31275.147 | 25030.08075
| 642.0164 | -0.4060584 | 9.3285488 | 13.13617 | 0.2815503 | 37993.92 | 65.61291 | 874.0419 |  | 2.358014 | 5.388532 | -0.1071234 | 31275.147 | 25030.08075
| 642.1788 | -0.4034747 | 9.3395315 | 13.16927 | 0.2846455 | 38040.31 | 67.09116 | 885.0702 |  | 2.3689967 | 5.646302 | -0.1514956 | 31275.147 | 25030.08075
| 641.3991 | -0.4008587 | 9.3505273 | 13.27201 | 0.2877692 | 38118.69 | 65.95144 | 866.0542 |  | 2.3799925 | 6.416087 | -0.1651171 | 31275.147 | 25030.08075
| 640.8468 | -0.3982441 | 9.3613905 | 13.3975 | 0.2908878 | 38233.88 | 63.96413 | 839.035 |  | 2.3908557 | 7.237884 | -0.1786765 | 31275.147 | 25030.08075
| 641.1067 | -0.3958012 | 9.3714335 | 13.48137 | 0.2938042 | 38348.18 | 63.23546 | 827.5935 |  | 2.4008987 | 7.441758 | -0.1773857 | 31275.147 | 25030.08075
| 640.8792 | -0.3933432 | 9.3814388 | 13.46814 | 0.2967532 | 38484.55 | 65.46486 | 851.3417 |  | 2.410904 | 7.38174 | -0.1174694 | 31275.147 | 25030.08075
| 640.8792 | -0.3906372 | 9.3923477 | 13.64636 | 0.299969 | 38642.75 | 61.91444 | 808.4481506 |  | 2.4218129 | 6.856992 | -0.04374836 | 31275.147 | 25030.08075
| 640.3594 | -0.3881272 | 9.4023484 | 13.64121 | 0.3029851 | 38819.19 | 63.6153 | 827.3253 |  | 2.4318136 | 7.006771 | 0.01449792 | 31275.147 | 25030.08075
| 640.5219 | -0.3855892 | 9.4123848 | 13.73192 | 0.3060107 | 38977.97 | 62.60704 | 814.4726 |  | 2.44185 | 6.866873 | 0.072052 | 31275.147 | 25030.08075
| 640.2294 | -0.3828071 | 9.423248 | 13.82884 | 0.3093433 | 39168.11 | 61.5762 | 801.9371 |  | 2.4527132 | 6.612068 | 0.1861176 | 31275.147 | 25030.08075
| 640.067 | -0.3799394 | 9.4343359 | 13.95378 | 0.3127546 | 39332.31 | 60.04566 | 782.8191 |  | 2.4638011 | 6.602244 | 0.270127 | 31275.147 | 25030.08075
| 641.2041 | -0.3770757 | 9.4452623 | 14.05199 | 0.3161755 | 39521.68 | 59.17995 | 772.2334 |  | 2.4747275 | 7.332109 | 0.3390243 | 31275.147 | 25030.08075
| 642.0164 | -0.3741837 | 9.4562031 | 14.16968 | 0.3196301 | 39673.97 | 58.06519 | 757.7007 |  | 2.4856683 | 8.061727 | 0.378601 | 31275.147 | 25030.08075
| 642.5362 | -0.3715056 | 9.4662256 | 14.2982 | 0.3228214 | 39816.66 | 56.67097 | 740.4979 |  | 2.4956908 | 8.587919 | 0.4179049 | 31275.147 | 25030.08075
| 643.3484 | -0.3685569 | 9.4771375 | 14.34523 | 0.3263531 | 39944.48 | 57.28705 | 744.4799 |  | 2.5066027 | 9.207155 | 0.3317451 | 31275.147 | 25030.08075
| 642.9261 | -0.3657948 | 9.4872569 | 14.45404 | 0.3296453 | 40058.18 | 56.51283 | 733.2809 |  | 2.5167221 | 9.541289 | 0.2744687 | 31275.147 | 25030.08075
| 643.6084 | -0.362772 | 9.4982126 | 14.52558 | 0.3332637 | 40189.26 | 56.64062 | 731.972 |  | 2.5276778 | 8.878297 | 0.2723163 | 31275.147 | 25030.08075
| 644.2581 | -0.3597445 | 9.5090779 | 14.64485 | 0.3368778 | 40347.73 | 55.7401 | 720.4439 |  | 2.5385431 | 8.330852 | 0.3244653 | 31275.147 | 25030.08075
| 643.6084 | -0.3568874 | 9.5192146 | 14.69344 | 0.3402848 | 40507.17 | 56.10771 | 723.0979 |  | 2.5486798 | 8.008101 | 0.3493602 | 31275.147 | 25030.08075
| 643.4459 | -0.353798 | 9.5300653 | 14.68434 | 0.3440045 | 40707.5 | 57.64478 | 739.0839 |  | 2.5595305 | 7.296051 | 0.360514 | 31275.147 | 25030.08075
| 643.4459 | -0.3509089 | 9.5401314 | 14.73711 | 0.3474634 | 40897.94 | 57.84292 | 740.8095 |  | 2.5695966 | 5.891652 | 0.398342 | 31275.147 | 25030.08075
| 642.3737 | -0.3477171 | 9.551103 | 14.88257 | 0.3512641 | 41082.13 | 56.43688 | 724.4806 |  | 2.5805682 | 5.76304 | 0.4221579 | 31275.147 | 25030.08075
| 642.3413 | -0.3444861 | 9.5620824 | 14.94927 | 0.3551362 | 41264.28 | 56.59782 | 724.9251 |  | 2.5915476 | 5.618486 | 0.4716674 | 31275.147 | 25030.08075
| 641.3666 | -0.3412429 | 9.5730025 | 15.05223 | 0.3590022 | 41379.99 | 56.2765 | 718.3376 |  | 2.6024677 | 5.775731 | 0.5587753 | 31275.147 | 25030.08075
| 641.6915 | -0.3382272 | 9.5830345 | 15.1607 | 0.362605 | 41526.73 | 55.65952 | 710.0559 |  | 2.6124997 | 6.393432 | 0.6453408 | 31275.147 | 25030.08075
| 641.724 | -0.3351772 | 9.5931022 | 15.25446 | 0.3662504 | 41690.01 | 55.29271 | 704.9119 |  | 2.6225674 | 7.233626 | 0.6797703 | 31275.147 | 25030.08075
| 641.659 | -0.33195 | 9.6036333 | 15.31027 | 0.370115 | 41813.56 | 55.77471 | 707.3117 |  | 2.6330985 | 8.37791 | 0.6364521 | 31275.147 | 25030.08075
| 641.529 | -0.328711 | 9.6140925 | 15.45905 | 0.3739664 | 41932.86 | 54.71666 | 693.5382 |  | 2.6435577 | 8.641742 | 0.5560069 | 31275.147 | 25030.08075
| 642.3088 | -0.3252915 | 9.6250176 | 15.52122 | 0.3780479 | 42056.52 | 55.16762 | 695.3917 |  | 2.6544828 | 8.295801 | 0.463974 | 31275.147 | 25030.08075
| 642.8611 | -0.3214914 | 9.6370449 | 15.6694 | 0.3825173 | 42196.44 | 54.37996 | 684.3507 |  | 2.6665101 | 8.766167 | 0.3485253 | 31275.147 | 25030.08075
| 644.583 | -0.3180746 | 9.6477266 | 15.70905 | 0.3866974 | 42392.92 | 55.01752 | 690.0295 |  | 2.6771918 | 8.389395 | 0.1853426 | 31275.147 | 25030.08075
| 645.4602 | -0.3145444 | 9.6586808 | 15.88513 | 0.3909074 | 42587.26 | 53.61369 | 674.6715 |  | 2.688146 | 8.131829 | 0.06139709 | 31275.147 | 25030.08075
| 644.5505 | -0.3109635 | 9.6696193 | 16.0119 | 0.3951829 | 42813.86 | 52.94804 | 667.7145 |  | 2.6990845 | 8.820637 | -0.08547957 | 31275.147 | 25030.08075
| 644.3231 | -0.3073187 | 9.6806248 | 16.14135 | 0.3995352 | 43060.73 | 52.26524 | 661.0292 |  | 2.71009 | 9.482231 | -0.2550781 | 31275.147 | 25030.08075
| 643.4134 | -0.303643 | 9.6916074 | 16.16425 | 0.403929 | 43294.5 | 53.04955 | 668.9896 |  | 2.7210726 | 9.499017 | -0.3503177 | 31275.147 | 25030.08075
| 642.7961 | -0.2999289 | 9.7025819 | 16.34801 | 0.4083573 | 43528.47 | 51.73829 | 655.5261 |  | 2.7320471 | 9.804007 | -0.3963796 | 31275.147 | 25030.08075
| 642.1139 | -0.296221 | 9.7134363 | 16.25445 | 0.4128284 | 43798.68 | 53.96706 | 679.1437 |  | 2.7429015 | 9.283117 | -0.3943953 | 31275.147 | 25030.08075
| 642.9911 | -0.2924418 | 9.7243862 | 16.47362 | 0.4173216 | 44032.05 | 52.20148 | 660.9421 |  | 2.7538514 | 8.517179 | -0.3921865 | 31275.147 | 25030.08075
| 642.3088 | -0.2889182 | 9.7344536 | 16.48158 | 0.4215509 | 44224.4 | 53.14611 | 669.8695 |  | 2.7639188 | 7.670564 | -0.3898416 | 31275.147 | 25030.08075
| 643.4134 | -0.2850709 | 9.7453604 | 16.61577 | 0.4261487 | 44370.72 | 52.71533 | 663.1835 |  | 2.7748256 | 6.896334 | -0.3750897 | 31275.147 | 25030.08075
| 643.4459 | -0.2814623 | 9.755467 | 16.62577 | 0.4304639 | 44514.13 | 53.74708 | 671.7121 |  | 2.7849322 | 6.640814 | -0.3724988 | 31275.147 | 25030.08075
| 644.7455 | -0.2775674 | 9.7662673 | 16.81321 | 0.4351076 | 44677.52 | 52.63829 | 658.6534 |  | 2.7957325 | 6.769718 | -0.3813499 | 31275.147 | 25030.08075
| 644.4856 | -0.2739003 | 9.7763341 | 16.84991 | 0.4395008 | 44814.16 | 53.34635 | 663.6859 |  | 2.8057993 | 7.141912 | -0.3900734 | 31275.147 | 25030.08075
| 644.4531 | -0.2702198 | 9.7863473 | 16.91738 | 0.4439012 | 44955.7 | 53.66958 | 664.9684 |  | 2.8158125 | 7.902296 | -0.4215362 | 31275.147 | 25030.08075
| 646.045 | -0.2661568 | 9.7972824 | 17.04085 | 0.4487611 | 45120.65 | 53.41307 | 660.4916 |  | 2.8267476 | 7.288461 | -0.4636029 | 31275.147 | 25030.08075
| 646.4999 | -0.2620305 | 9.8082682 | 17.31659 | 0.4536708 | 45287 | 51.47832 | 639.4118 |  | 2.8377334 | 8.501626 | -0.4713748 | 31275.147 | 25030.08075
| 646.045 | -0.2578256 | 9.819301 | 17.30163 | 0.4587129 | 45376.79 | 52.97527 | 650.5465 |  | 2.8487662 | 9.635605 | -0.4896956 | 31275.147 | 25030.08075
| 646.7598 | -0.2537108 | 9.8300198 | 17.4304 | 0.4634931 | 45473.58 | 52.78417 | 645.4973 |  | 2.859485 | 9.742564 | -0.4974426 | 31275.147 | 25030.08075
| 646.0125 | -0.2497253 | 9.8401688 | 17.53528 | 0.4683983 | 45713.1 | 52.6332 | 644.0091 |  | 2.869634 | 9.551748 | -0.4939169 | 31275.147 | 25030.08075
| 645.0704 | -0.2453966 | 9.8511993 | 17.71837 | 0.4735599 | 45920.31 | 51.79616 | 634.856 |  | 2.8806645 | 10.23252 | -0.5016252 | 31275.147 | 25030.08075
| 644.5505 | -0.2410562 | 9.8621393 | 17.82952 | 0.47875 | 46110.16 | 51.76278 | 633.1959 |  | 2.8916045 | 10.68355 | -0.4873814 | 31275.147 | 25030.08075
| 643.8033 | -0.2365933 | 9.8732662 | 17.86857 | 0.4840893 | 46294.45 | 52.50917 | 638.8683 |  | 2.9027314 | 10.2964 | -0.4409763 | 31275.147 | 25030.08075
| 643.6409 | -0.2321322 | 9.8842647 | 17.9578 | 0.489428 | 46462.37 | 52.76311 | 639.428 |  | 2.9137299 | 9.297781 | -0.3630998 | 31275.147 | 25030.08075
| 644.4531 | -0.2277211 | 9.8950336 | 18.15573 | 0.4947095 | 46607.72 | 51.9464 | 629.2943 |  | 2.9244988 | 9.813206 | -0.307412 | 31275.147 | 25030.08075
| 644.713 | -0.2235722 | 9.9050513 | 18.24815 | 0.4996637 | 46748.14 | 52.10584 | 628.8536 |  | 2.9345165 | 9.949802 | -0.2842656 | 31275.147 | 25030.08075
| 644.6155 | -0.2193254 | 9.9151789 | 18.30163 | 0.5047375 | 46914.48 | 52.62723 | 632.3351 |  | 2.9446441 | 9.612361 | -0.2615272 | 31275.147 | 25030.08075
| 645.8501 | -0.2147568 | 9.9259774 | 18.39625 | 0.5102026 | 47085.44 | 52.83442 | 632.5536 |  | 2.9554426 | 9.146579 | -0.290839 | 31275.147 | 25030.08075
| 646.0775 | -0.2104429 | 9.9360741 | 18.50602 | 0.5153668 | 47239.68 | 52.84017 | 630.8374 |  | 2.9655393 | 9.17008 | -0.2888492 | 31275.147 | 25030.08075
| 645.3627 | -0.2060938 | 9.9461596 | 18.61244 | 0.5205569 | 47383.03 | 52.90047 | 629.4277 |  | 2.9756248 | 9.198789 | -0.2766406 | 31275.147 | 25030.08075
| 646.9223 | -0.201317 | 9.9571086 | 18.73135 | 0.5262715 | 47533.15 | 52.95975 | 627.698 |  | 2.9865738 | 9.082671 | -0.2339005 | 31275.147 | 25030.08075
| 648.3843 | -0.1966433 | 9.9677204 | 18.906 | 0.5318517 | 47689.17 | 52.46112 | 621.0566 |  | 2.9971856 | 8.905748 | -0.1615953 | 31275.147 | 25030.08075
| 648.4817 | -0.1915906 | 9.9790573 | 18.96953 | 0.5379061 | 47930.45 | 52.95841 | 625.0974 |  | 3.0085225 | 9.451543 | -0.1405043 | 31275.147 | 25030.08075
| 648.2218 | -0.18664 | 9.9900531 | 19.16173 | 0.5437751 | 48174.35 | 52.24719 | 618.1192 |  | 3.0195183 | 9.851932 | -0.1397212 | 31275.147 | 25030.08075
| 647.3446 | -0.1817633 | 10.0007491 | 19.21948 | 0.5496442 | 48452.75 | 52.67423 | 622.4883 |  | 3.0302143 | 10.58679 | -0.1488714 | 31275.147 | 25030.08075
| 645.6227 | -0.1761266 | 10.0130371 | 19.3112 | 0.5562711 | 48759.51 | 52.92772 | 625.1701 |  | 3.0425023 | 10.40541 | -0.1481529 | 31275.147 | 25030.08075
| 644.7455 | -0.1711047 | 10.0237941 | 19.52365 | 0.562379 | 49107.65 | 51.97302 | 617.8636 |  | 3.0532593 | 10.25936 | -0.09824369 | 31275.147 | 25030.08075
| 644.648 | -0.1659895 | 10.0347183 | 19.61495 | 0.5684982 | 49422.66 | 52.09884 | 620.0021 |  | 3.0641835 | 10.55272 | -0.06844202 | 31275.147 | 25030.08075
| 646.5974 | -0.1607824 | 10.0456595 | 19.68549 | 0.574739 | 49767.87 | 52.37198 | 624.0453 |  | 3.0751247 | 10.52819 | -0.05840546 | 31275.147 | 25030.08075
| 646.4349 | -0.1559689 | 10.0556681 | 19.89075 | 0.5804827 | 50055.68 | 51.54176 | 617.001 |  | 3.0851333 | 10.7615 | -0.03875919 | 31275.147 | 25030.08075
| 648.0269 | -0.1507184 | 10.0664628 | 20.04472 | 0.5867745 | 50326.2 | 51.27509 | 614.4879 |  | 3.095928 | 11.30163 | -0.06742943 | 31275.147 | 25030.08075
| 648.2218 | -0.1457225 | 10.076622 | 20.09018 | 0.5927306 | 50514.29 | 51.87538 | 618.8566 |  | 3.1060872 | 11.99558 | -0.09571621 | 31275.147 | 25030.08075
| 648.5467 | -0.1406894 | 10.0867367 | 20.2748 | 0.5987408 | 50702.52 | 51.42649 | 613.359 |  | 3.1162019 | 12.09458 | -0.1045889 | 31275.147 | 25030.08075
| 649.7812 | -0.1351974 | 10.0976911 | 20.38929 | 0.6053226 | 50906.9 | 51.59634 | 613.5567 |  | 3.1271563 | 11.69628 | -0.07551334 | 31275.147 | 25030.08075
| 649.9112 | -0.1301191 | 10.1077137 | 20.55121 | 0.6113844 | 51038.63 | 51.40906 | 609.5103 |  | 3.1371789 | 11.95919 | -0.07494538 | 31275.147 | 25030.08075
| 650.1386 | -0.1244861 | 10.1186996 | 20.63925 | 0.6181259 | 51168.59 | 51.88802 | 611.1344 |  | 3.1481648 | 12.33682 | -0.05572614 | 31275.147 | 25030.08075
| 649.9437 | -0.1188021 | 10.1296731 | 20.8016 | 0.6249182 | 51352.74 | 51.76451 | 608.2066 |  | 3.1591383 | 11.2643 | -0.0276524 | 31275.147 | 25030.08075
| 650.0737 | -0.1135403 | 10.1397251 | 20.81161 | 0.631221 | 51498.48 | 52.69397 | 614.6491 |  | 3.1691903 | 10.67273 | 0 | 31275.147 | 25030.08075
| 649.099 | -0.1077465 | 10.1506811 | 20.93266 | 0.6381641 | 51668.11 | 52.90191 | 614.4443 |  | 3.1801463 | 10.06791 | 0.02723183 | 31275.147 | 25030.08075
| 649.6188 | -0.1024007 | 10.1606884 | 21.15714 | 0.6445371 | 51862.15 | 52.22906 | 607.1431 |  | 3.1901536 | 9.78453 | 0.04510057 | 31275.147 | 25030.08075
| 647.702 | -0.0964688 | 10.1716592 | 21.31112 | 0.651631 | 52108.22 | 52.13391 | 605.5764 |  | 3.2011244 | 10.35784 | 0.08066036 | 31275.147 | 25030.08075
| 647.9619 | -0.09099012 | 10.1816931 | 21.42121 | 0.6581785 | 52355.32 | 52.24012 | 606.2869 |  | 3.2111583 | 10.8815 | 0.1337018 | 31275.147 | 25030.08075
| 646.8248 | -0.0849344 | 10.1926656 | 21.54228 | 0.6654191 | 52632.49 | 52.35272 | 607.1283 |  | 3.2221308 | 12.03414 | 0.1594991 | 31275.147 | 25030.08075
| 646.8248 | -0.07935736 | 10.2026721 | 21.61439 | 0.6720939 | 52930.4 | 52.66739 | 610.6106 |  | 3.2321373 | 12.49819 | 0.1940428 | 31275.147 | 25030.08075
| 647.0522 | -0.0737221 | 10.2126862 | 21.7085 | 0.6788473 | 53254.91 | 52.80919 | 612.9703 |  | 3.2421514 | 12.10649 | 0.2107744 | 31275.147 | 25030.08075
| 647.7345 | -0.06802579 | 10.22271 | 21.92225 | 0.6856379 | 53561.43 | 52.18584 | 608.0156 |  | 3.2521752 | 12.06609 | 0.2010984 | 31275.147 | 25030.08075
| 646.7598 | -0.06171636 | 10.2336816 | 22.04973 | 0.6931946 | 53884.85 | 52.24286 | 609.0506 |  | 3.2631468 | 11.32985 | 0.1913331 | 31275.147 | 25030.08075
| 646.4999 | -0.05590782 | 10.243689 | 22.13837 | 0.700131 | 54187.54 | 52.46615 | 611.6887 |  | 3.2731542 | 11.4036 | 0.1731508 | 31275.147 | 25030.08075
| 647.8644 | -0.0494758 | 10.2546454 | 22.26057 | 0.7078403 | 54504.85 | 52.57938 | 613.0743 |  | 3.2841106 | 11.32308 | 0.1635788 | 31275.147 | 25030.08075
| 649.034 | -0.0429778 | 10.2656081 | 22.45531 | 0.7156053 | 54765.95 | 52.30695 | 609.9327 |  | 3.2950733 | 11.70529 | 0.1368663 | 31275.147 | 25030.08075
| 650.9184 | -0.0363825 | 10.2765984 | 22.52877 | 0.7235007 | 55013.11 | 52.82247 | 613.6974 |  | 3.3060636 | 11.8817 | 0.1104618 | 31275.147 | 25030.08075
| 650.691 | -0.03030642 | 10.2866172 | 22.69914 | 0.7307638 | 55257.89 | 52.63558 | 611.459 |  | 3.3160824 | 11.97425 | 0.05913747 | 31275.147 | 25030.08075
| 652.3804 | -0.02357048 | 10.297611 | 22.82187 | 0.7388209 | 55478.92 | 52.88822 | 612.3269 |  | 3.3270762 | 11.63424 | 0.05871326 | 31275.147 | 25030.08075
| 651.9905 | -0.01736395 | 10.3076324 | 22.98033 | 0.7462348 | 55674.7 | 52.848 | 610.5515 |  | 3.3370976 | 11.94881 | 0.05832053 | 31275.147 | 25030.08075
| 652.2504 | -0.0111094 | 10.3176348 | 23.04472 | 0.7537253 | 55861.31 | 53.39427 | 613.9104 |  | 3.3471 | 12.02312 | 0.05791629 | 31275.147 | 25030.08075
| 652.9002 | -0.004218573 | 10.3285475 | 23.28332 | 0.7619597 | 56094.15 | 52.95011 | 608.6826 |  | 3.3580127 | 12.3168 | 0.1067877 | 31275.147 | 25030.08075
| 653.1601 | 0.0021886 | 10.3385827 | 23.33717 | 0.7696368 | 56301.62 | 53.54854 | 612.8007 |  | 3.3680479 | 12.03013 | 0.1142324 | 31275.147 | 25030.08075
| 652.3804 | 0.009264265 | 10.3495498 | 23.56149 | 0.7780873 | 56528.6 | 53.22648 | 608.5353 |  | 3.379015 | 12.62511 | 0.1215093 | 31275.147 | 25030.08075
| 652.8677 | 0.01580938 | 10.3595826 | 23.66705 | 0.7859195 | 56779.1 | 53.4834 | 610.2751 |  | 3.3890478 | 12.35612 | 0.1288448 | 31275.147 | 25030.08075
| 652.8352 | 0.02243663 | 10.3696451 | 23.82036 | 0.7938364 | 57028.69 | 53.47201 | 609.5753 |  | 3.3991103 | 12.94171 | 0.1280887 | 31275.147 | 25030.08075
| 652.3479 | 0.02970446 | 10.3805632 | 24.01845 | 0.802541 | 57302.95 | 53.29034 | 607.3289 |  | 3.4100284 | 13.33727 | 0.127253 | 31275.147 | 25030.08075
| 651.8281 | 0.03649308 | 10.3906588 | 24.16042 | 0.8106601 | 57556.23 | 53.36448 | 607.3978 |  | 3.420124 | 14.08134 | 0.1423102 | 31275.147 | 25030.08075
| 651.7631 | 0.0433241 | 10.4007052 | 24.25182 | 0.8188248 | 57814.94 | 53.71759 | 610.0413 |  | 3.4301704 | 13.90528 | 0.1022015 | 31275.147 | 25030.08075
| 651.1783 | 0.05074246 | 10.4115042 | 24.47635 | 0.8277087 | 58096.33 | 53.40205 | 606.7192 |  | 3.4409694 | 14.07457 | 0.05468644 | 31275.147 | 25030.08075
| 649.5214 | 0.05839753 | 10.4225377 | 24.54881 | 0.8368582 | 58363.25 | 53.97162 | 610.9087 |  | 3.4520029 | 13.57565 | 0.0465693 | 31275.147 | 25030.08075
| 649.8138 | 0.06549398 | 10.4326391 | 24.73662 | 0.8453306 | 58599.09 | 53.84192 | 608.7987 |  | 3.4621043 | 13.59576 | 0.04628091 | 31275.147 | 25030.08075
| 649.6188 | 0.07317657 | 10.4434814 | 24.96284 | 0.8545295 | 58887.71 | 53.55139 | 605.7531 |  | 3.4729466 | 13.68557 | 0.07664983 | 31275.147 | 25030.08075
| 649.3264 | 0.08043232 | 10.4536179 | 25.02223 | 0.863201 | 59129.64 | 54.12743 | 609.9426 |  | 3.4830831 | 13.91779 | 0.1142714 | 31275.147 | 25030.08075
| 650.3985 | 0.08835683 | 10.4645592 | 25.23615 | 0.8726834 | 59396.91 | 53.95355 | 607.4994 |  | 3.4940244 | 13.72346 | 0.1740358 | 31275.147 | 25030.08075
| 651.3732 | 0.09629256 | 10.475414 | 25.37557 | 0.8821839 | 59674.17 | 54.16353 | 608.6284 |  | 3.5048792 | 14.37143 | 0.2255432 | 31275.147 | 25030.08075
| 651.8281 | 0.1037861 | 10.4855497 | 25.47746 | 0.891124 | 59951.79 | 54.49338 | 611.1487 |  | 3.5150149 | 13.94224 | 0.261691 | 31275.147 | 25030.08075
| 653.29 | 0.1119436 | 10.4964606 | 25.64949 | 0.9009075 | 60247.66 | 54.53804 | 611.027 |  | 3.5259258 | 13.96968 | 0.2971746 | 31275.147 | 25030.08075
| 654.6871 | 0.1201303 | 10.5073221 | 25.81833 | 0.9107156 | 60512.89 | 54.62778 | 610.8359 |  | 3.5367873 | 13.26389 | 0.3468404 | 31275.147 | 25030.08075
| 655.2393 | 0.1277813 | 10.5173406 | 25.9638 | 0.9198626 | 60763.77 | 54.76553 | 611.2192 |  | 3.5468058 | 13.05613 | 0.3594694 | 31275.147 | 25030.08075
| 655.7917 | 0.136309 | 10.5283839 | 26.12121 | 0.9300516 | 61055.33 | 54.92558 | 611.9275 |  | 3.5578491 | 13.45576 | 0.3135269 | 31275.147 | 25030.08075
| 655.6617 | 0.1447608 | 10.539215 | 26.26014 | 0.9401719 | 61308.57 | 55.2024 | 613.1215 |  | 3.5686802 | 13.44077 | 0.2317895 | 31275.147 | 25030.08075
| 655.8891 | 0.1527493 | 10.5493553 | 26.35632 | 0.9497062 | 61542.82 | 55.63962 | 615.7423 |  | 3.5788205 | 13.32072 | 0.1367954 | 31275.147 | 25030.08075
| 654.817 | 0.1614328 | 10.5602555 | 26.55331 | 0.9601232 | 61812.97 | 55.62636 | 614.5874 |  | 3.5897207 | 13.19943 | 0.007151246 | 31275.147 | 25030.08075
| 652.8352 | 0.1701984 | 10.5711621 | 26.76346 | 0.9706151 | 62072.42 | 55.56304 | 612.8369 |  | 3.6006273 | 13.32781 | -0.1207272 | 31275.147 | 25030.08075
| 653.9723 | 0.1783987 | 10.5812374 | 26.88507 | 0.9803968 | 62301.94 | 55.88533 | 614.3496 |  | 3.6107026 | 13.72355 | -0.225795 | 31275.147 | 25030.08075
| 652.4129 | 0.187417 | 10.5921939 | 27.06315 | 0.9911979 | 62569.39 | 56.00177 | 614.2008 |  | 3.6216591 | 13.95445 | -0.3083026 | 31275.147 | 25030.08075
| 651.7306 | 0.1965466 | 10.6031882 | 27.16652 | 1.00214 | 62848.35 | 56.49141 | 617.4093 |  | 3.6326534 | 13.83071 | -0.3757959 | 31275.147 | 25030.08075
| 651.5356 | 0.2057343 | 10.6141236 | 27.36446 | 1.01313 | 63121.56 | 56.51167 | 616.5 |  | 3.6435888 | 13.90055 | -0.4285525 | 31275.147 | 25030.08075
| 653.1601 | 0.2151046 | 10.6251463 | 27.53591 | 1.024332 | 63365.34 | 56.71094 | 616.6131 |  | 3.6546115 | 13.92149 | -0.4323351 | 31275.147 | 25030.08075
| 653.1601 | 0.2237293 | 10.6351828 | 27.82808 | 1.034642 | 63583.92 | 56.23763 | 611.0619 |  | 3.664648 | 14.37855 | -0.4021886 | 31275.147 | 25030.08075
| 653.1276 | 0.2324534 | 10.6452424 | 27.94707 | 1.045071 | 63794.41 | 56.62616 | 612.7264 |  | 3.6747076 | 15.43955 | -0.3656696 | 31275.147 | 25030.08075
| 655.6617 | 0.242012 | 10.6561431 | 28.13198 | 1.056516 | 64003.21 | 56.80401 | 612.1394 |  | 3.6856083 | 15.98508 | -0.3024382 | 31275.147 | 25030.08075
| 656.7988 | 0.2518237 | 10.6672198 | 28.31265 | 1.068244 | 64216.44 | 57.02323 | 611.8821 |  | 3.696685 | 16.71466 | -0.2134656 | 31275.147 | 25030.08075
| 658.1958 | 0.2616279 | 10.6781595 | 28.48107 | 1.079985 | 64416.15 | 57.30914 | 612.0167 |  | 3.7076247 | 17.0077 | -0.132399 | 31275.147 | 25030.08075
| 658.7156 | 0.2706782 | 10.6881669 | 28.62759 | 1.09081 | 64598.98 | 57.61037 | 612.4677 |  | 3.7176321 | 16.48586 | -0.09203077 | 31275.147 | 25030.08075
| 658.5532 | 0.2803127 | 10.6986998 | 28.82845 | 1.102341 | 64738.97 | 57.76199 | 610.7601 |  | 3.728165 | 16.0097 | -0.03911419 | 31275.147 | 25030.08075
| 658.9755 | 0.2899501 | 10.7091325 | 28.98629 | 1.113873 | 64953.99 | 58.04352 | 611.2808 |  | 3.7385977 | 14.93045 | 0 | 31275.147 | 25030.08075
| 658.2283 | 0.3002032 | 10.7201073 | 29.14779 | 1.126133 | 65179.53 | 58.36915 | 612.0397 |  | 3.7495725 | 15.12573 | 0.01284947 | 31275.147 | 25030.08075
| 657.0587 | 0.3104069 | 10.7309168 | 29.39623 | 1.13837 | 65446.79 | 58.23166 | 609.6525 |  | 3.760382 | 15.22738 | 0.03828225 | 31275.147 | 25030.08075
| 657.0587 | 0.3200396 | 10.7410189 | 29.61774 | 1.149856 | 65710.67 | 58.1443 | 607.9865 |  | 3.7704841 | 15.98338 | 0.0317147 | 31275.147 | 25030.08075
| 655.9541 | 0.3303121 | 10.7516581 | 29.75855 | 1.162157 | 66030.6 | 58.46212 | 610.1458 |  | 3.7811233 | 16.74658 | 0.03783564 | 31275.147 | 25030.08075
| 655.1744 | 0.3401809 | 10.7617663 | 29.89269 | 1.174015 | 66382.87 | 58.72851 | 612.5611 |  | 3.7912315 | 16.92281 | 0.01882047 | 31275.147 | 25030.08075
| 654.5246 | 0.3508359 | 10.7725959 | 30.08332 | 1.186724 | 66739.28 | 58.80819 | 613.186 |  | 3.8020611 | 16.78932 | 0 | 31275.147 | 25030.08075
| 654.6546 | 0.3609633 | 10.7827455 | 30.32315 | 1.198831 | 67101.37 | 58.59069 | 611.7269 |  | 3.8122107 | 17.07216 | -0.01862873 | 31275.147 | 25030.08075
| 654.1023 | 0.3719848 | 10.7937044 | 30.52579 | 1.211989 | 67502.54 | 58.61068 | 612.374 |  | 3.8231696 | 17.33316 | -0.02471243 | 31275.147 | 25030.08075
| 655.2718 | 0.3831043 | 10.8046406 | 30.64267 | 1.225311 | 67914.5 | 59.01999 | 616.3316 |  | 3.8341058 | 16.96924 | -0.06760924 | 31275.147 | 25030.08075
| 656.8963 | 0.3943504 | 10.8155965 | 30.86688 | 1.238793 | 68314.14 | 58.96239 | 616.2421 |  | 3.8450617 | 16.60067 | -0.1039073 | 31275.147 | 25030.08075
| 658.7156 | 0.4057075 | 10.8265354 | 31.12033 | 1.252374 | 68678.24 | 58.81227 | 614.8758 |  | 3.8560006 | 17.28867 | -0.1397455 | 31275.147 | 25030.08075
| 659.4629 | 0.4162291 | 10.8365491 | 31.21467 | 1.264965 | 68989.38 | 59.31776 | 618.5628 |  | 3.8660143 | 17.39925 | -0.1691383 | 31275.147 | 25030.08075
| 660.405 | 0.4276035 | 10.8472216 | 31.36619 | 1.277794 | 69008.32 | 59.84771 | 618.2475 |  | 3.8766868 | 16.95853 | -0.2040055 | 31275.147 | 25030.08075
| 660.9573 | 0.4386342 | 10.8574763 | 31.53816 | 1.291799 | 69586.2 | 59.88802 | 621.4004 |  | 3.8869415 | 15.94046 | -0.2444192 | 31275.147 | 25030.08075
| 662.1918 | 0.4507625 | 10.8684766 | 31.81734 | 1.306293 | 69872.28 | 59.75262 | 618.8498 |  | 3.8979418 | 15.98731 | -0.272215 | 31275.147 | 25030.08075
| 662.2568 | 0.4627751 | 10.8794395 | 31.96011 | 1.320671 | 70111.22 | 60.24671 | 620.8614 |  | 3.9089047 | 16.39632 | -0.2994526 | 31275.147 | 25030.08075
| 660.405 | 0.47477 | 10.8902629 | 32.23312 | 1.335036 | 70382.54 | 60.12764 | 618.3837 |  | 3.9197281 | 16.45899 | -0.3438871 | 31275.147 | 25030.08075
| 660.8923 | 0.4859823 | 10.9002808 | 32.29616 | 1.348435 | 70639.14 | 60.85347 | 622.9332 |  | 3.929746 | 16.71464 | -0.3590349 | 31275.147 | 25030.08075
| 660.7624 | 0.4973994 | 10.910363 | 32.54556 | 1.362111 | 70926.41 | 60.7467 | 621.1013 |  | 3.9398282 | 16.87589 | -0.350974 | 31275.147 | 25030.08075
| 658.878 | 0.5098292 | 10.9212513 | 32.73954 | 1.376985 | 71234.8 | 60.96923 | 621.8238 |  | 3.9507165 | 17.31179 | -0.3485588 | 31275.147 | 25030.08075
| 659.5278 | 0.5214319 | 10.931294 | 32.98566 | 1.390843 | 71545.93 | 60.86319 | 620.3347 |  | 3.9607592 | 17.6523 | -0.3521655 | 31275.147 | 25030.08075
| 657.676 | 0.5342587 | 10.9422837 | 33.20966 | 1.406202 | 71863.71 | 60.97668 | 620.2095 |  | 3.9717489 | 17.8841 | -0.3440639 | 31275.147 | 25030.08075
| 656.409 | 0.5470268 | 10.953114 | 33.42823 | 1.421481 | 72191.72 | 61.09058 | 620.2912 |  | 3.9825792 | 18.74957 | -0.3193649 | 31275.147 | 25030.08075
| 657.0262 | 0.5590388 | 10.9631891 | 33.68095 | 1.435829 | 72504.37 | 60.98456 | 618.7592 |  | 3.9926543 | 19.23899 | -0.3007333 | 31275.147 | 25030.08075
| 656.9612 | 0.571137 | 10.9732372 | 33.81137 | 1.450314 | 72847.53 | 61.38 | 621.6302 |  | 4.0027024 | 20.36793 | -0.2768693 | 31275.147 | 25030.08075
| 656.7338 | 0.5844157 | 10.9841625 | 34.06613 | 1.46622 | 73227.15 | 61.32926 | 620.9734 |  | 4.0136277 | 20.17938 | -0.2476271 | 31275.147 | 25030.08075
| 657.5785 | 0.5967076 | 10.994166 | 34.18296 | 1.480932 | 73546.4 | 61.80811 | 624.1665 |  | 4.0236312 | 19.81462 | -0.2242592 | 31275.147 | 25030.08075
| 659.1704 | 0.6102534 | 11.0050689 | 34.56374 | 1.497165 | 73890.06 | 61.27324 | 619.1271 |  | 4.0345341 | 19.46851 | -0.2172959 | 31275.147 | 25030.08075
| 661.6071 | 0.6242092 | 11.0161814 | 34.72805 | 1.513807 | 74216.51 | 61.69011 | 621.3496 |  | 4.0456466 | 19.91643 | -0.1996361 | 31275.147 | 25030.08075
| 664.0761 | 0.6382527 | 11.0272176 | 35.04429 | 1.530606 | 74549.58 | 61.47473 | 618.6223 |  | 4.0566828 | 20.30595 | -0.1821799 | 31275.147 | 25030.08075
| 665.4406 | 0.6523601 | 11.0382195 | 35.27188 | 1.547504 | 74894.68 | 61.61818 | 618.909 |  | 4.0676847 | 20.7181 | -0.1756391 | 31275.147 | 25030.08075
| 665.798 | 0.6662856 | 11.0489572 | 35.41392 | 1.564232 | 75234.98 | 62.09634 | 621.8673 |  | 4.0784224 | 21.12707 | -0.1797592 | 31275.147 | 25030.08075
| 666.2528 | 0.6795281 | 11.0590566 | 35.64335 | 1.580024 | 75549.07 | 62.15387 | 621.4812 |  | 4.0885218 | 20.72579 | -0.1892157 | 31275.147 | 25030.08075
| 666.6102 | 0.6928161 | 11.0690666 | 35.86425 | 1.595933 | 75846.87 | 62.26364 | 621.292 |  | 4.0985318 | 20.68566 | -0.1984895 | 31275.147 | 25030.08075
| 665.5056 | 0.7075667 | 11.0800918 | 36.09309 | 1.613598 | 76154.21 | 62.4653 | 621.4458 |  | 4.109557 | 19.86208 | -0.2282275 | 31275.147 | 25030.08075
| 664.0112 | 0.7224632 | 11.0911068 | 36.29874 | 1.631308 | 76409.19 | 62.80203 | 622.0082 |  | 4.120572 | 19.86818 | -0.2369283 | 31275.147 | 25030.08075
| 661.802 | 0.7374935 | 11.1020852 | 36.57244 | 1.649426 | 76753.64 | 62.80852 | 621.0534 |  | 4.1315504 | 19.62534 | -0.2353206 | 31275.147 | 25030.08075
| 659.7553 | 0.7525493 | 11.1130185 | 36.76297 | 1.667426 | 77050.03 | 63.17771 | 622.3859 |  | 4.1424837 | 20.22016 | -0.2337346 | 31275.147 | 25030.08075
| 659.7553 | 0.7675452 | 11.1237332 | 36.99959 | 1.685339 | 77323.79 | 63.36413 | 622.0685 |  | 4.1531984 | 20.51124 | -0.2270826 | 31275.147 | 25030.08075
| 659.4953 | 0.7830665 | 11.13471 | 37.29454 | 1.703674 | 77614.11 | 63.3251 | 620.1368 |  | 4.1641752 | 20.46657 | -0.230646 | 31275.147 | 25030.08075
| 662.6792 | 0.7985923 | 11.1455644 | 37.5248 | 1.722532 | 77901.47 | 63.58244 | 620.3512 |  | 4.1750296 | 20.71881 | -0.2237522 | 31275.147 | 25030.08075
| 663.3289 | 0.8130263 | 11.1556153 | 37.64922 | 1.739793 | 78142.15 | 64.17958 | 623.0735 |  | 4.1850805 | 20.68211 | -0.2073778 | 31275.147 | 25030.08075
| 663.4264 | 0.8277151 | 11.1656829 | 37.92574 | 1.757363 | 78401.91 | 64.16058 | 621.2524 |  | 4.1951481 | 20.58776 | -0.2059403 | 31275.147 | 25030.08075
| 666.2854 | 0.8438504 | 11.1766344 | 38.17246 | 1.776715 | 78726.03 | 64.33343 | 621.2475 |  | 4.2060996 | 20.53909 | -0.1801289 | 31275.147 | 25030.08075
| 668.2021 | 0.8599101 | 11.187421 | 38.41787 | 1.795962 | 79041.58 | 64.50305 | 621.1781 |  | 4.2168862 | 20.55428 | -0.1401936 | 31275.147 | 25030.08075
| 668.4945 | 0.8752448 | 11.1975936 | 38.63911 | 1.814278 | 79303.16 | 64.73995 | 621.2403 |  | 4.2270588 | 20.77505 | -0.1296391 | 31275.147 | 25030.08075
| 669.6641 | 0.8918367 | 11.2084786 | 38.83269 | 1.834177 | 79571.82 | 65.19108 | 622.6152 |  | 4.2379438 | 20.26366 | -0.128658 | 31275.147 | 25030.08075
| 669.3717 | 0.9088595 | 11.2195407 | 39.17768 | 1.854491 | 79865.05 | 65.0344 | 619.643 |  | 4.2490059 | 20.82999 | -0.1182818 | 31275.147 | 25030.08075
| 667.2275 | 0.9257758 | 11.2303971 | 39.38726 | 1.8748 | 80170.51 | 65.40121 | 620.8011 |  | 4.2598623 | 21.58832 | -0.1080431 | 31275.147 | 25030.08075
| 667.5523 | 0.9416228 | 11.2404856 | 39.51448 | 1.893714 | 80472.32 | 65.99346 | 623.9922 |  | 4.2699508 | 20.94754 | -0.09805314 | 31275.147 | 25030.08075
| 665.6356 | 0.9589537 | 11.2513763 | 39.84585 | 1.914483 | 80849.89 | 65.8247 | 621.9711 |  | 4.2808415 | 20.86053 | -0.1159926 | 31275.147 | 25030.08075
| 663.6538 | 0.9766666 | 11.2624124 | 40.08183 | 1.935678 | 81252.79 | 66.03824 | 623.0383 |  | 4.2918776 | 21.37289 | -0.1106718 | 31275.147 | 25030.08075
| 662.5817 | 0.9945108 | 11.2733939 | 40.27017 | 1.957042 | 81639.4 | 66.4591 | 625.4419 |  | 4.3028591 | 21.16448 | -0.105382 | 31275.147 | 25030.08075
| 662.7766 | 1.01093 | 11.2834001 | 40.48638 | 1.976673 | 82002.35 | 66.65856 | 626.3769 |  | 4.3128653 | 21.24901 | -0.1138898 | 31275.147 | 25030.08075
| 663.2315 | 1.029101 | 11.2943561 | 40.81491 | 1.99843 | 82430.27 | 66.49498 | 624.8947 |  | 4.3238213 | 21.04037 | -0.1222429 | 31275.147 | 25030.08075
| 665.6031 | 1.047298 | 11.3052192 | 41.17632 | 2.020213 | 82888.17 | 66.17418 | 622.6277 |  | 4.3346844 | 22.64621 | -0.1260334 | 31275.147 | 25030.08075
| 668.0721 | 1.065846 | 11.3161643 | 41.42508 | 2.042412 | 83340.51 | 66.32081 | 623.696 |  | 4.3456295 | 24.02275 | -0.1386979 | 31275.147 | 25030.08075
| 668.527 | 1.083097 | 11.3262292 | 41.55943 | 2.06306 | 83765.46 | 66.82378 | 627.4919 |  | 4.3556944 | 24.19591 | -0.1512815 | 31275.147 | 25030.08075
| 671.0935 | 1.102097 | 11.3372068 | 41.76504 | 2.085837 | 84273.19 | 67.11203 | 630.189 |  | 4.366672 | 23.95012 | -0.1681131 | 31275.147 | 25030.08075
| 673.0752 | 1.121281 | 11.3481723 | 42.09879 | 2.108794 | 84755.21 | 66.92573 | 629.0311 |  | 4.3776375 | 23.51878 | -0.1626967 | 31275.147 | 25030.08075
| 673.0752 | 1.140752 | 11.3591703 | 42.34746 | 2.132101 | 85229.61 | 67.09171 | 630.3539 |  | 4.3886355 | 22.85265 | -0.1616792 | 31275.147 | 25030.08075
| 678.8579 | 1.158702 | 11.369204 | 43.426 | 2.153466 | 85678.05 | 64.06463 | 608.0786 |  | 4.3986692 | 21.9739 | -0.178166 | 31275.147 | 25030.08075
| 681.4569 | 1.178548 | 11.380153 | 52.79665 | 2.175873 | 86422.55 | 40.73598 | 437.1224 |  | 4.4096182 | 76.2971 | 0.1776406 | 31275.147 | 25030.08075
| 679.4102 | 1.198867 | 11.3911991 | 53.12422 | 2.200175 | 87503.31 | 40.55267 | 439.9755 |  | 4.4206643 | 149.1253 | 0.5454927 | 31275.147 | 25030.08075
| 680.1899 | 1.217339 | 11.4012114 | 53.35269 | 2.222289 | 88803.92 | 40.39135 | 444.823 |  | 4.4306766 | 191.6145 | 0.9024261 | 31275.147 | 25030.08075
| 680.3523 | 1.235972 | 11.4112122 | 53.57661 | 2.244585 | 90359.67 | 40.15638 | 450.8249 |  | 4.4406774 | 210.2146 | 1.276514 | 31275.147 | 25030.08075
| 678.5656 | 1.256349 | 11.4220317 | 53.89058 | 2.269017 | 92322.7 | 39.70392 | 457.5544 |  | 4.4514969 | 203.3693 | 1.722827 | 31275.147 | 25030.08075
| 679.0528 | 1.275476 | 11.4320844 | 54.18735 | 2.291864 | 94484.77 | 39.19098 | 465.2304 |  | 4.4615496 | 173.6851 | 2.135493 | 31275.147 | 25030.08075
| 677.396 | 1.296557 | 11.4430339 | 54.33829 | 2.317094 | 97230.91 | 38.83988 | 477.9034 |  | 4.4724991 | 113.4341 | 2.643576 | 31275.147 | 25030.08075
| 677.7859 | 1.316162 | 11.4531285 | 54.46712 | 2.34051 | 100136.1 | 38.46159 | 491.6365 |  | 4.4825937 | 41.98146 | 3.068748 | 31275.147 | 25030.08075
| 677.8184 | 1.336831 | 11.4636596 | 54.62592 | 2.36532 | 103879.6 | 37.89321 | 509.2298 |  | 4.4931248 | 27.56776 | 3.663776 | 31275.147 | 25030.08075
| 677.9158 | 1.356656 | 11.4736688 | 54.79291 | 2.389042 | 107881.4 | 37.28639 | 528.258 |  | 4.503134 | 27.0623 | 3.742637 | 31275.147 | 25030.08075
| 677.9483 | 1.377575 | 11.4841083 | 55.20689 | 2.413893 | 110961.8 | 36.60855 | 539.2892 |  | 4.5135735 | 26.81525 | 3.457834 | 31275.147 | 25030.08075
| 680.3848 | 1.399222 | 11.4947967 | 55.68705 | 2.439905 | 114139.4 | 35.88939 | 549.9223 |  | 4.5242619 | 29.0106 | 3.088192 | 31275.147 | 25030.08075
| 682.6914 | 1.424142 | 11.5070125 | 56.23287 | 2.469231 | 117042.9 | 35.25358 | 558.4991 |  | 4.5364777 | 32.73581 | 2.730484 | 31275.147 | 25030.08075
| 687.3694 | 1.446414 | 11.5177423 | 56.65223 | 2.496366 | 119878.6 | 34.7849 | 568.6231 |  | 4.5472075 | 37.93737 | 2.370827 | 31275.147 | 25030.08075
| 688.2791 | 1.469247 | 11.5287199 | 57.0864 | 2.523668 | 122293.4 | 34.39421 | 576.3972 |  | 4.5581851 | 42.41392 | 2.030984 | 31275.147 | 25030.08075
| 688.0192 | 1.492465 | 11.5396792 | 57.49643 | 2.551382 | 124358 | 34.1146 | 582.8217 |  | 4.5691444 | 45.18743 | 1.688748 | 31275.147 | 25030.08075
| 686.9471 | 1.515794 | 11.5505708 | 58.03706 | 2.579342 | 126140 | 33.72531 | 585.5635 |  | 4.580036 | 46.35122 | 1.332564 | 31275.147 | 25030.08075
| 684.7381 | 1.539358 | 11.561473 | 58.3529 | 2.607534 | 127506.8 | 33.69419 | 590.0021 |  | 4.5909382 | 45.31737 | 0.9545953 | 31275.147 | 25030.08075
| 684.8355 | 1.561454 | 11.5715648 | 58.70764 | 2.633975 | 128174.5 | 33.6822 | 590.0023 |  | 4.60103 | 43.47931 | 0.6499498 | 31275.147 | 25030.08075
| 683.0487 | 1.585778 | 11.582569 | 59.09301 | 2.663044 | 129412.3 | 33.59666 | 592.6165 |  | 4.6120342 | 41.39549 | 0.7152477 | 31275.147 | 25030.08075
| 682.7563 | 1.610356 | 11.5935637 | 59.45387 | 2.692488 | 130657.5 | 33.54615 | 595.686 |  | 4.6230289 | 39.18588 | 0.7558882 | 31275.147 | 25030.08075
| 683.4386 | 1.634661 | 11.6043321 | 59.75469 | 2.721589 | 131826.1 | 33.57175 | 599.322 |  | 4.6337973 | 37.0648 | 0.7720686 | 31275.147 | 25030.08075
| 684.0883 | 1.657789 | 11.614457 | 60.05645 | 2.74928 | 132861.3 | 33.58539 | 602.0983 |  | 4.6439222 | 35.14307 | 0.7737007 | 31275.147 | 25030.08075
| 686.6223 | 1.683177 | 11.6254614 | 60.43471 | 2.779658 | 133872.3 | 33.55757 | 603.6721 |  | 4.6549266 | 33.26845 | 0.7602649 | 31275.147 | 25030.08075
| 689.3186 | 1.708565 | 11.636341 | 60.82355 | 2.810067 | 134808.7 | 33.52523 | 604.6617 |  | 4.6658062 | 32.99178 | 0.7514706 | 31275.147 | 25030.08075
| 689.2861 | 1.732325 | 11.6464184 | 61.05352 | 2.83848 | 135645.7 | 33.65855 | 607.6423 |  | 4.6758836 | 32.77957 | 0.7100072 | 31275.147 | 25030.08075
| 691.8201 | 1.758423 | 11.6573672 | 61.41484 | 2.869707 | 136479.2 | 33.68235 | 608.6033 |  | 4.6868324 | 32.04535 | 0.6683342 | 31275.147 | 25030.08075
| 693.4119 | 1.784831 | 11.6683345 | 61.84682 | 2.901297 | 137216.1 | 33.63808 | 607.8921 |  | 4.6977997 | 32.14702 | 0.6314488 | 31275.147 | 25030.08075
| 693.6068 | 1.811437 | 11.6792663 | 62.30904 | 2.933132 | 137933.3 | 33.56237 | 606.5893 |  | 4.7087315 | 33.31417 | 0.6089133 | 31275.147 | 25030.08075
| 692.4698 | 1.838236 | 11.6901576 | 62.62608 | 2.96532 | 138594.2 | 33.66981 | 607.4643 |  | 4.7196228 | 33.72712 | 0.5863736 | 31275.147 | 25030.08075
| 692.9246 | 1.863362 | 11.7002625 | 63.15193 | 2.995286 | 139146.9 | 33.50327 | 604.123 |  | 4.7297277 | 35.40235 | 0.5781694 | 31275.147 | 25030.08075
| 690.7805 | 1.890776 | 11.7111491 | 63.51909 | 3.02809 | 139716.8 | 33.5681 | 603.7529 |  | 4.7406143 | 37.1425 | 0.5696123 | 31275.147 | 25030.08075
| 688.1491 | 1.91872 | 11.7221459 | 63.85002 | 3.061543 | 140356 | 33.67335 | 604.3536 |  | 4.7516111 | 38.33381 | 0.5704038 | 31275.147 | 25030.08075
| 687.6294 | 1.947035 | 11.7331673 | 64.3012 | 3.095435 | 141002.6 | 33.64142 | 603.0493 |  | 4.7626325 | 38.23433 | 0.5666876 | 31275.147 | 25030.08075
| 687.7593 | 1.975568 | 11.7441517 | 64.75269 | 3.129619 | 141593.6 | 33.6187 | 601.5019 |  | 4.7736169 | 37.93849 | 0.5628 | 31275.147 | 25030.08075
| 687.9217 | 2.001973 | 11.7542098 | 65.06748 | 3.161172 | 142117.7 | 33.71516 | 601.6063 |  | 4.783675 | 38.01663 | 0.5637506 | 31275.147 | 25030.08075
| 690.0983 | 2.030748 | 11.7650504 | 65.42301 | 3.195667 | 142718.1 | 33.80019 | 601.6517 |  | 4.7945156 | 37.6876 | 0.5467914 | 31275.147 | 25030.08075
| 693.6718 | 2.060508 | 11.776152 | 65.69799 | 3.231248 | 143302.8 | 33.99435 | 602.9831 |  | 4.8056172 | 35.44213 | 0.5124553 | 31275.147 | 25030.08075
| 696.2706 | 2.090416 | 11.7871737 | 66.03689 | 3.267069 | 143889.6 | 34.11461 | 603.3034 |  | 4.8166389 | 34.85775 | 0.4654908 | 31275.147 | 25030.08075
| 696.7255 | 2.11792 | 11.7972185 | 66.38812 | 3.299993 | 144434.5 | 34.17518 | 602.9767 |  | 4.8266837 | 33.78379 | 0.4064689 | 31275.147 | 25030.08075
| 698.8695 | 2.14809 | 11.8081193 | 66.75333 | 3.33611 | 145078.4 | 34.2548 | 603.1364 |  | 4.8375845 | 32.24364 | 0.3435215 | 31275.147 | 25030.08075
| 698.6746 | 2.176094 | 11.818133 | 67.10976 | 3.369669 | 145758.9 | 34.29462 | 603.3774 |  | 4.8475982 | 31.68564 | 0.2987462 | 31275.147 | 25030.08075
| 699.7791 | 2.207144 | 11.8291332 | 67.48807 | 3.406847 | 146408.7 | 34.36825 | 603.4092 |  | 4.8585984 | 32.25098 | 0.2457758 | 31275.147 | 25030.08075
| 698.2848 | 2.237365 | 11.8397023 | 67.8235 | 3.443024 | 146943.3 | 34.48691 | 603.4909 |  | 4.8691675 | 33.00181 | 0.2061444 | 31275.147 | 25030.08075
| 697.3752 | 2.270406 | 11.8510367 | 68.18981 | 3.48262 | 147686.4 | 34.59197 | 604.2911 |  | 4.8805019 | 33.5265 | 0.1629497 | 31275.147 | 25030.08075
| 693.8992 | 2.301842 | 11.8618086 | 68.64263 | 3.520151 | 148199.1 | 34.59355 | 602.5273 |  | 4.8912738 | 33.83656 | 0.1369023 | 31275.147 | 25030.08075
| 692.1774 | 2.335033 | 11.8730305 | 69.09473 | 3.559905 | 148777.7 | 34.61816 | 601.2477 |  | 4.9024957 | 34.93506 | 0.1358888 | 31275.147 | 25030.08075
| 691.8525 | 2.367024 | 11.8837471 | 69.58186 | 3.597623 | 149110.4 | 34.60219 | 598.1941 |  | 4.9132123 | 36.38273 | 0.1635149 | 31275.147 | 25030.08075
| 693.9966 | 2.39993 | 11.8946418 | 70.0032 | 3.637667 | 149837.2 | 34.63877 | 598.0605 |  | 4.924107 | 37.78365 | 0.1988865 | 31275.147 | 25030.08075
| 697.0178 | 2.432924 | 11.9055205 | 70.38665 | 3.677226 | 150348.9 | 34.73602 | 597.5052 |  | 4.9349857 | 39.45028 | 0.2418039 | 31275.147 | 25030.08075
| 696.8229 | 2.464001 | 11.9155856 | 70.81573 | 3.714348 | 150766.6 | 34.75513 | 595.6743 |  | 4.9450508 | 40.55857 | 0.2682217 | 31275.147 | 25030.08075
| 697.5051 | 2.495442 | 11.9256551 | 71.21419 | 3.751959 | 151165.5 | 34.8153 | 594.2589 |  | 4.9551203 | 41.26087 | 0.2942501 | 31275.147 | 25030.08075
| 701.0135 | 2.530099 | 11.9366565 | 71.60866 | 3.793424 | 151562.5 | 34.93378 | 593.1771 |  | 4.9661217 | 40.50705 | 0.3236569 | 31275.147 | 25030.08075
| 703.6774 | 2.564908 | 11.9475894 | 71.95222 | 3.835112 | 151927.8 | 35.11289 | 592.7161 |  | 4.9770546 | 39.16065 | 0.3565269 | 31275.147 | 25030.08075
| 706.1462 | 2.600175 | 11.9585513 | 73.20904 | 3.877245 | 152257.1 | 34.30064 | 579.1337 |  | 4.9880165 | 41.70855 | 0.4044158 | 31275.147 | 25030.08075
| 705.594 | 2.635481 | 11.9694028 | 73.94974 | 3.919459 | 152629.5 | 34.05454 | 573.3151 |  | 4.998868 | 48.88414 | 0.4518379 | 31275.147 | 25030.08075
| 704.587 | 2.671656 | 11.9803958 | 74.41519 | 3.962746 | 153015.6 | 34.1111 | 571.4414 |  | 5.009861 | 55.04395 | 0.4986452 | 31275.147 | 25030.08075
| 704.1322 | 2.705288 | 11.9905088 | 74.83132 | 4.002996 | 153435 | 34.17003 | 570.171 |  | 5.019974 | 58.25647 | 0.5262293 | 31275.147 | 25030.08075
| 701.9232 | 2.741847 | 12.0013972 | 75.10371 | 4.04681 | 153794.3 | 34.43355 | 570.8156 |  | 5.0308624 | 58.88508 | 0.5530528 | 31275.147 | 25030.08075
| 699.6167 | 2.77892 | 12.0123162 | 75.56568 | 4.091274 | 154206 | 34.49571 | 569.1676 |  | 5.0417814 | 55.52217 | 0.5947315 | 31275.147 | 25030.08075
| 699.8766 | 2.813233 | 12.0223167 | 76.24146 | 4.132187 | 154637.7 | 34.28098 | 564.5762 |  | 5.0517819 | 51.56541 | 0.6402542 | 31275.147 | 25030.08075
| 698.967 | 2.85108 | 12.0332137 | 76.70548 | 4.177647 | 150276.4 | 35.02237 | 544.9087 |  | 5.0626789 | 45.74287 | 0.6851632 | 31275.147 | 25030.08075
| 699.4867 | 2.886191 | 12.04324 | 77.06933 | 4.219634 | 151262.7 | 35.06256 | 546.6499 |  | 5.0727052 | 44.09628 | 0.7190321 | 31275.147 | 25030.08075
| 699.1944 | 2.92182 | 12.0532891 | 77.3707 | 4.262203 | 152399.9 | 35.1517 | 549.7472 |  | 5.0827543 | 44.58539 | 0.745737 | 31275.147 | 25030.08075
| 700.2989 | 2.961097 | 12.0642605 | 77.84404 | 4.30933 | 153621.5 | 35.10452 | 551.2577 |  | 5.0937257 | 44.0538 | 0.7237363 | 31275.147 | 25030.08075
| 702.8977 | 3.000894 | 12.0752741 | 78.38057 | 4.356895 | 154794.1 | 35.0015 | 551.7968 |  | 5.1047393 | 44.73382 | 0.6798848 | 31275.147 | 25030.08075
| 707.0883 | 3.040619 | 12.0861292 | 78.84887 | 4.404555 | 155934.1 | 34.97315 | 553.0459 |  | 5.1155944 | 43.78729 | 0.6470538 | 31275.147 | 25030.08075
| 707.3807 | 3.077724 | 12.0961737 | 79.11361 | 4.448905 | 157003 | 35.11991 | 556.3397 |  | 5.1256389 | 41.96821 | 0.6366739 | 31275.147 | 25030.08075
| 710.4668 | 3.118646 | 12.1071206 | 79.53133 | 4.49796 | 158210.7 | 35.14549 | 558.4932 |  | 5.1365858 | 41.14737 | 0.6188841 | 31275.147 | 25030.08075
| 710.9865 | 3.15668 | 12.1172018 | 79.87663 | 4.543463 | 159290.2 | 35.21519 | 560.8412 |  | 5.146667 | 40.81373 | 0.5764473 | 31275.147 | 25030.08075
End Of Loading Index | 713.9101 | 3.198742 | 12.1282261 | 80.24044 | 4.593795 | 160413.5 | 35.31692 | 563.3768 |  | 5.1576913 | 39.82374 | 0.5374881 | 31275.147 | 25030.08075
| 703.6449 | 3.213873 | 12.1330654 | 80.50393 | 4.612762 | 160795.2 | 35.23015 | 562.5927 | 0.4800238 | 5.1625306 | 39.72184 | 0.5325723 | 31275.147 | 25030.08075
| 703.1901 | 3.208873 | 12.1437535 | 81.28348 | 4.607691 | 159904.4 | 34.50244 | 549.5612 | 0.4813469 | 5.1732187 | 41.25167 | 0.4977205 | 31275.147 | 25030.08075
| 704.587 | 3.213373 | 12.15466 | 81.34984 | 4.612188 | 158863.2 | 34.63227 | 545.3113 | 0.4861651 | 5.1841252 | 41.09062 | 0.4734501 | 31275.147 | 25030.08075
| 704.6519 | 3.209373 | 12.1647037 | 81.44842 | 4.608177 | 157976.4 | 34.60674 | 540.7887 | 0.4769777 | 5.1941689 | 38.50725 | 0.4638527 | 31275.147 | 25030.08075
| 705.5615 | 3.213373 | 12.1747055 | 81.45186 | 4.61218 | 157039.4 | 34.78328 | 537.6789 | 0.4602801 | 5.2041707 | 34.16059 | 0.4508382 | 31275.147 | 25030.08075
| 707.2182 | 3.208873 | 12.1856118 | 81.52172 | 4.607679 | 156115.4 | 34.7884 | 533.3939 | 0.4356206 | 5.215077 | 25.89225 | 0.4207271 | 31275.147 | 25030.08075
| 708.0304 | 3.213873 | 12.1956998 | 81.66826 | 4.612661 | 155233.7 | 34.82931 | 528.935 | 0.4108646 | 5.225165 | 18.21852 | 0.3979763 | 31275.147 | 25030.08075
| 707.4457 | 3.208873 | 12.2057022 | 81.71116 | 4.607659 | 154449 | 34.83788 | 525.475 | 0.3891389 | 5.2351674 | 10.76557 | 0.3653931 | 31275.147 | 25030.08075
| 710.7591 | 3.213373 | 12.2166166 | 81.70175 | 4.612166 | 153622.3 | 35.02561 | 523.0029 | 0.3653953 | 5.2460818 | 4.171867 | 0.3432472 | 31275.147 | 25030.08075
| 714.0076 | 3.208873 | 12.2275762 | 81.86522 | 4.60765 | 152945.6 | 34.90424 | 518.6254 | 0.338835 | 5.2570414 | 3.598988 | 0.3283099 | 31275.147 | 25030.08075
| 715.1121 | 3.213373 | 12.2386329 | 81.80261 | 4.61216 | 152377.7 | 35.11001 | 517.6497 | 0.3173478 | 5.2680981 | 3.221655 | 0.2934414 | 31275.147 | 25030.08075
| 713.8776 | 3.208873 | 12.2494335 | 81.76111 | 4.607667 | 151970.3 | 35.15756 | 516.4909 | 0.2970018 | 5.2788987 | 2.327307 | 0.2589964 | 31275.147 | 25030.08075
| 714.1375 | 3.212373 | 12.2594724 | 81.77509 | 4.611163 | 151692.4 | 35.23026 | 515.5918 | 0.2810085 | 5.2889376 | 1.304797 | 0.2181982 | 31275.147 | 25030.08075
End of Data Index | 714.0076 | 3.209373 | 12.2695203 | 81.81579 | 4.60816 | 151555.1 | 35.17161 | 514.515 | 0.2643354 | 5.2989855 | 0.1257304 | 0.1743138 | 31275.147 | 25030.08075
| 711.3113 | 3.211873 | 12.2804708 | 81.73271 | 4.610673 | 151523 | 35.29364 | 515.4656 |  | 5.309936 | -0.5878319 | 0.1339623 | 31275.147 | 25030.08075
| 708.0304 | 3.209373 | 12.2914527 | 81.84876 | 4.60816 | 151598.2 | 35.13131 | 514.2954 |  | 5.3209179 | -0.8632658 | 0.1004248 | 31275.147 | 25030.08075
| 704.9768 | 3.211873 | 12.302406 | 81.95249 | 4.610647 | 151736 | 35.03606 | 513.7493 |  | 5.3318712 | -0.3847672 | 0.05355057 | 31275.147 | 25030.08075
| 703.5149 | 3.209373 | 12.3133101 | 81.97742 | 4.608144 | 151885 | 34.95656 | 513.8381 |  | 5.3427753 | 1.694884 | 0.00669226 | 31275.147 | 25030.08075
| 703.8723 | 3.211373 | 12.3233397 | 81.87181 | 4.610154 | 152037.2 | 35.06597 | 515.6244 |  | 5.3528049 | 2.166601 | -0.02342017 | 31275.147 | 25030.08075
| 703.8073 | 3.209373 | 12.3333713 | 81.93814 | 4.608146 | 152181 | 34.95155 | 515.2651 |  | 5.3628365 | 2.270174 | -0.05351931 | 31275.147 | 25030.08075
| 704.0347 | 3.210873 | 12.3442678 | 81.888 | 4.609655 | 152418.8 | 34.98542 | 516.7029 |  | 5.373733 | 2.070738 | -0.08029768 | 31275.147 | 25030.08075
| 704.0022 | 3.208873 | 12.3542962 | 81.88365 | 4.607652 | 152666.8 | 34.92735 | 517.4785 |  | 5.3837614 | 1.561198 | -0.107101 | 31275.147 | 25030.08075
| 706.2437 | 3.211373 | 12.3652733 | 81.90201 | 4.610153 | 152978.9 | 34.89346 | 518.4653 |  | 5.3947385 | 0.2812715 | -0.1272642 | 31275.147 | 25030.08075
| 710.1744 | 3.208873 | 12.3762145 | 82.00504 | 4.60764 | 153291.8 | 34.71204 | 518.2419 |  | 5.4056797 | -0.4612187 | -0.1273386 | 31275.147 | 25030.08075
| 712.9031 | 3.211373 | 12.3870811 | 81.92517 | 4.610149 | 153636.3 | 34.77266 | 520.4342 |  | 5.4165463 | -0.006340147 | -0.127443 | 31275.147 | 25030.08075
| 713.0331 | 3.208373 | 12.3971197 | 81.9545 | 4.607142 | 153959.9 | 34.65853 | 521.042 |  | 5.4265849 | 1.005088 | -0.1208274 | 31275.147 | 25030.08075
| 714.6248 | 3.211873 | 12.4081347 | 82.05613 | 4.610632 | 154321.3 | 34.54785 | 521.3259 |  | 5.4375999 | 1.422516 | -0.1108624 | 31275.147 | 25030.08075
| 714.7872 | 3.208373 | 12.4190415 | 82.07252 | 4.607129 | 154733 | 34.42933 | 522.3542 |  | 5.4485067 | 2.750646 | -0.09417554 | 31275.147 | 25030.08075
| 714.9821 | 3.212373 | 12.4290749 | 82.02532 | 4.61113 | 155082.4 | 34.47533 | 524.2916 |  | 5.4585401 | 2.908782 | -0.08416932 | 31275.147 | 25030.08075
| 712.7082 | 3.207873 | 12.440014 | 82.01781 | 4.606634 | 155440.3 | 34.37689 | 525.3565 |  | 5.4694792 | 2.624417 | -0.06402513 | 31275.147 | 25030.08075
| 712.8707 | 3.211873 | 12.4500292 | 81.99401 | 4.610633 | 155732.1 | 34.40812 | 526.8426 |  | 5.4794944 | 1.795365 | -0.04046549 | 31275.147 | 25030.08075
| 710.0769 | 3.208373 | 12.4609907 | 82.08558 | 4.607125 | 156006.1 | 34.23671 | 526.5609 |  | 5.4904559 | 1.355891 | -0.02024228 | 31275.147 | 25030.08075
| 706.0488 | 3.211873 | 12.4719684 | 81.99285 | 4.610636 | 156239.7 | 34.33807 | 528.6013 |  | 5.5014336 | 0.6135823 | 0 | 31275.147 | 25030.08075
| 703.8723 | 3.208373 | 12.482959 | 82.03131 | 4.607132 | 156415.7 | 34.23313 | 528.5819 |  | 5.5124242 | -0.05784988 | 0.003374906 | 31275.147 | 25030.08075
| 703.7748 | 3.211873 | 12.4938886 | 81.99905 | 4.610635 | 156518.7 | 34.29309 | 529.493 |  | 5.5233538 | -0.4067835 | 0.006747825 | 31275.147 | 25030.08075
| 703.6124 | 3.208873 | 12.5039068 | 82.05912 | 4.607625 | 156578.3 | 34.18934 | 528.8545 |  | 5.533372 | -0.2329039 | 0.003372324 | 31275.147 | 25030.08075
| 706.1138 | 3.212373 | 12.5148768 | 82.18904 | 4.611113 | 156653 | 34.09419 | 527.8339 |  | 5.544342 | 1.049598 | -0.0101134 | 31275.147 | 25030.08075
| 708.9724 | 3.208873 | 12.5258394 | 82.16922 | 4.607616 | 156699.4 | 34.06496 | 528.0282 |  | 5.5553046 | 1.976039 | -0.02695479 | 31275.147 | 25030.08075
| 708.6476 | 3.211873 | 12.5359511 | 82.16733 | 4.610613 | 156724.6 | 34.09949 | 528.298 |  | 5.5654163 | 2.41732 | -0.04041317 | 31275.147 | 25030.08075
| 711.8961 | 3.208373 | 12.5467327 | 82.14183 | 4.60712 | 156734.4 | 34.08088 | 528.4308 |  | 5.5761979 | 2.740169 | -0.06731174 | 31275.147 | 25030.08075
| 714.6898 | 3.211873 | 12.5577195 | 82.09642 | 4.610626 | 156776.9 | 34.16174 | 529.2799 |  | 5.5871847 | 1.739295 | -0.08411001 | 31275.147 | 25030.08075
| 714.9496 | 3.208373 | 12.5685763 | 82.09553 | 4.607126 | 156834.7 | 34.11238 | 529.2999 |  | 5.5980415 | 0.4900941 | -0.1042658 | 31275.147 | 25030.08075
| 715.177 | 3.212373 | 12.5785776 | 82.0863 | 4.611124 | 156855.1 | 34.1669 | 529.6909 |  | 5.6080428 | -0.6667187 | -0.1210401 | 31275.147 | 25030.08075
| 714.3325 | 3.208873 | 12.5895379 | 82.18583 | 4.607615 | 156985.8 | 34.00963 | 528.827 |  | 5.6190031 | -1.174144 | -0.1378755 | 31275.147 | 25030.08075
| 714.2025 | 3.212873 | 12.5996216 | 82.18203 | 4.611612 | 157114 | 34.04391 | 529.5276 |  | 5.6290868 | -0.2361048 | -0.1412797 | 31275.147 | 25030.08075
| 710.9865 | 3.209373 | 12.6105445 | 82.21547 | 4.608111 | 157259.8 | 33.94955 | 529.464 |  | 5.6400097 | 0.7841963 | -0.1480508 | 31275.147 | 25030.08075
| 711.4088 | 3.213373 | 12.6205813 | 82.18462 | 4.612111 | 157406.3 | 34.00763 | 530.534 |  | 5.6500465 | 1.763353 | -0.141371 | 31275.147 | 25030.08075

## Test 26
Markers | Displacement | Force | Time | DEPTH | LOAD | STIFFNESS | HARDNESS | MODULUS | hdotOverh | Time On Sample | Velocity | Dyn. Phase | X Axis Position | Y Axis Position
| nm | mN | s | nm | mN | N/m | GPa | GPa | 1/s | s | nm/s | degrees | Âµm | Âµm
Surface Index | 601.4032 | -0.6458888 | 6.940774 | 0 | 0.0003969705 |  |  |  |  | 0 | 1026.894 |  | 31275.147 | 25025.08
| 601.2732 | -0.6457624 | 6.9417956 | -0.130124 | 0.0004297252 |  |  |  |  | 0.0010216 | 1024.543 |  | 31275.147 | 25025.08
| 601.988 | -0.6456603 | 6.9426213 | 0.5845979 | 0.0004663176 |  |  |  |  | 0.0018473 | 1021.868 |  | 31275.147 | 25025.08
| 601.4356 | -0.6455351 | 6.9436336 | 0.03213684 | 0.0005229105 |  |  |  |  | 0.0028596 | 1018.911 |  | 31275.147 | 25025.08
| 601.2407 | -0.6454115 | 6.9446328 | -0.1629596 | 0.0005889978 |  |  |  |  | 0.0038588 | 1015.534 |  | 31275.147 | 25025.08
| 602.0205 | -0.6452651 | 6.9458167 | 0.6166935 | 0.0006788479 |  |  |  |  | 0.0050427 | 1011.817 |  | 31275.147 | 25025.08
| 601.6631 | -0.6451456 | 6.9467829 | 0.2591635 | 0.0007606442 |  |  |  |  | 0.0060089 | 1007.568 |  | 31275.147 | 25025.08
| 602.0205 | -0.6450229 | 6.947775 | 0.6164533 | 0.0008497619 |  |  |  |  | 0.007001 | 1002.88 |  | 31275.147 | 25025.08
| 601.728 | -0.6448977 | 6.9487877 | 0.3238928 | 0.0009515023 |  |  |  |  | 0.0080137 | 997.7348 |  | 31275.147 | 25025.08
| 601.4032 | -0.6447725 | 6.9497997 | -0.001107024 | 0.001071028 |  |  |  |  | 0.0090257 | 992.071 |  | 31275.147 | 25025.08
| 602.053 | -0.6446522 | 6.9507727 | 0.6485732 | 0.001182051 |  |  |  |  | 0.0099987 | 985.6743 |  | 31275.147 | 25025.08
| 602.0205 | -0.6445257 | 6.9517948 | 0.6159603 | 0.001301586 |  |  |  |  | 0.0110208 | 978.6056 |  | 31275.147 | 25025.08
| 601.923 | -0.6444048 | 6.9527731 | 0.5183777 | 0.001415264 |  |  |  |  | 0.0119991 | 970.799 |  | 31275.147 | 25025.08
| 602.7028 | -0.6442785 | 6.9537942 | 1.29805 | 0.001534196 |  |  |  |  | 0.0130202 | 962.4099 |  | 31275.147 | 25025.08
| 602.7028 | -0.6441573 | 6.9547735 | 1.29793 | 0.001649877 |  |  |  |  | 0.0139995 | 953.2563 |  | 31275.147 | 25025.08
| 602.2154 | -0.6440558 | 6.9555947 | 0.8104678 | 0.001749162 |  |  |  |  | 0.0148207 | 943.3218 |  | 31275.147 | 25025.08
| 602.7353 | -0.6439387 | 6.9565413 | 1.3302 | 0.001861039 |  |  |  |  | 0.0157673 | 932.9644 |  | 31275.147 | 25025.08
| 602.4753 | -0.6438098 | 6.9575836 | 1.070124 | 0.001983832 |  |  |  |  | 0.0168096 | 922.0061 |  | 31275.147 | 25025.08
| 602.5728 | -0.643657 | 6.9588194 | 1.167483 | 0.002129237 |  |  |  |  | 0.0180454 | 910.3676 |  | 31275.147 | 25025.08
| 602.3779 | -0.6435383 | 6.9597789 | 0.9723922 | 0.00223999 |  |  |  |  | 0.0190049 | 897.9699 |  | 31275.147 | 25025.08
| 602.5404 | -0.6434152 | 6.9607741 | 1.134756 | 0.002360996 |  |  |  |  | 0.0200001 | 885.1537 |  | 31275.147 | 25025.08
| 602.5404 | -0.6432924 | 6.9617667 | 1.134634 | 0.00248156 |  |  |  |  | 0.0209927 | 871.9245 |  | 31275.147 | 25025.08
| 602.5728 | -0.6431697 | 6.9627588 | 1.167 | 0.002598944 |  |  |  |  | 0.0219848 | 858.3463 |  | 31275.147 | 25025.08
| 602.0205 | -0.6430474 | 6.963748 | 0.6144942 | 0.002716848 |  |  |  |  | 0.022974 | 844.3852 |  | 31275.147 | 25025.08
| 602.3454 | -0.6429205 | 6.9647739 | 0.939292 | 0.002840931 |  |  |  |  | 0.0239999 | 830.0903 |  | 31275.147 | 25025.08
| 602.8978 | -0.6428002 | 6.965747 | 1.491557 | 0.002954526 |  |  |  |  | 0.024973 | 815.4115 |  | 31275.147 | 25025.08
| 602.3454 | -0.6426732 | 6.9667736 | 0.9390468 | 0.003077296 |  |  |  |  | 0.0259996 | 800.3477 |  | 31275.147 | 25025.08
| 602.5079 | -0.6425496 | 6.967773 | 1.10141 | 0.003197222 |  |  |  |  | 0.026999 | 784.867 |  | 31275.147 | 25025.08
| 602.6378 | -0.6424378 | 6.9686766 | 1.231249 | 0.003306699 |  |  |  |  | 0.0279026 | 768.921 |  | 31275.147 | 25025.08
| 602.5728 | -0.6423028 | 6.9697682 | 1.16614 | 0.003438747 |  |  |  |  | 0.0289942 | 752.7293 |  | 31275.147 | 25025.08
| 602.9952 | -0.6421812 | 6.9707519 | 1.588406 | 0.003556372 |  |  |  |  | 0.0299779 | 736.1346 |  | 31275.147 | 25025.08
| 603.4501 | -0.6420566 | 6.9717591 | 2.043155 | 0.003672945 |  |  |  |  | 0.0309851 | 719.2875 |  | 31275.147 | 25025.08
| 602.9952 | -0.6419462 | 6.972652 | 1.588173 | 0.003781458 |  |  |  |  | 0.031878 | 702.2714 |  | 31275.147 | 25025.08
| 603.1252 | -0.6418225 | 6.9736522 | 1.718 | 0.003900363 |  |  |  |  | 0.0328782 | 685.0959 |  | 31275.147 | 25025.08
| 602.9627 | -0.6416863 | 6.9747531 | 1.555427 | 0.004030244 |  |  |  |  | 0.0339791 | 667.8969 |  | 31275.147 | 25025.08
| 602.8978 | -0.64159 | 6.975532 | 1.490357 | 0.004122659 |  |  |  |  | 0.034758 | 650.5324 |  | 31275.147 | 25025.08
| 603.2877 | -0.6414544 | 6.976628 | 1.880121 | 0.004254132 |  |  |  |  | 0.035854 | 633.2261 |  | 31275.147 | 25025.08
| 603.1252 | -0.6413272 | 6.9776568 | 1.717509 | 0.004378214 |  |  |  |  | 0.0368828 | 615.7937 |  | 31275.147 | 25025.08
| 602.6703 | -0.6412024 | 6.9786656 | 1.262512 | 0.004498903 |  |  |  |  | 0.0378916 | 598.3065 |  | 31275.147 | 25025.08
| 602.8003 | -0.6410838 | 6.9796246 | 1.392344 | 0.004613592 |  |  |  |  | 0.0388506 | 580.8123 |  | 31275.147 | 25025.08
| 602.8327 | -0.6409624 | 6.9806061 | 1.424711 | 0.004731384 |  |  |  |  | 0.0398321 | 563.3205 |  | 31275.147 | 25025.08
| 602.8327 | -0.6408365 | 6.9816242 | 1.424586 | 0.004853463 |  |  |  |  | 0.0408502 | 545.8495 |  | 31275.147 | 25025.08
| 603.4501 | -0.6407115 | 6.9826349 | 2.041821 | 0.004974427 |  |  |  |  | 0.0418609 | 528.3651 |  | 31275.147 | 25025.08
| 602.6703 | -0.6405913 | 6.9836071 | 1.261906 | 0.005092548 |  |  |  |  | 0.0428331 | 510.9463 |  | 31275.147 | 25025.08
| 602.8327 | -0.6404632 | 6.9846424 | 1.424216 | 0.005220792 |  |  |  |  | 0.0438684 | 493.6199 |  | 31275.147 | 25025.08
| 603.0277 | -0.6403398 | 6.98564 | 1.619067 | 0.005343613 |  |  |  |  | 0.044866 | 476.2968 |  | 31275.147 | 25025.08
| 603.2226 | -0.6402176 | 6.9866284 | 1.813871 | 0.00546074 |  |  |  |  | 0.0458544 | 458.952 |  | 31275.147 | 25025.08
| 603.4826 | -0.6400952 | 6.9876183 | 2.073697 | 0.00558105 |  |  |  |  | 0.0468443 | 441.6603 |  | 31275.147 | 25025.08
| 603.0277 | -0.6399693 | 6.9886361 | 1.6187 | 0.00570569 |  |  |  |  | 0.0478621 | 424.4974 |  | 31275.147 | 25025.08
| 603.5151 | -0.6398531 | 6.9895755 | 2.105945 | 0.005819235 |  |  |  |  | 0.0488015 | 407.5123 |  | 31275.147 | 25025.08
| 603.1577 | -0.639721 | 6.9906439 | 1.748403 | 0.005949374 |  |  |  |  | 0.0498699 | 390.7529 |  | 31275.147 | 25025.08
| 603.4826 | -0.6396043 | 6.991587 | 2.07321 | 0.006065055 |  |  |  |  | 0.050813 | 374.0501 |  | 31275.147 | 25025.08
| 603.5476 | -0.6394786 | 6.9926037 | 2.138061 | 0.00618888 |  |  |  |  | 0.0518297 | 357.444 |  | 31275.147 | 25025.08
| 602.8003 | -0.6393541 | 6.9936103 | 1.390629 | 0.006313414 |  |  |  |  | 0.0528363 | 340.8717 |  | 31275.147 | 25025.08
| 603.0277 | -0.6392314 | 6.9946019 | 1.617968 | 0.006431936 |  |  |  |  | 0.0538279 | 324.3056 |  | 31275.147 | 25025.08
| 602.8327 | -0.6391162 | 6.9955339 | 1.42288 | 0.006544645 |  |  |  |  | 0.0547599 | 307.8897 |  | 31275.147 | 25025.08
| 602.9952 | -0.63899 | 6.9965538 | 1.585241 | 0.006667666 |  |  |  |  | 0.0557798 | 291.6906 |  | 31275.147 | 25025.08
SurfaceFindCoarse | 603.3202 | -0.6388593 | 6.9976112 | 1.910034 | 0.006795205 |  |  |  |  | 0.0568372 | 275.7008 |  | 31275.147 | 25025.08
| 603.6126 | -0.6390616 | 7.0100878 | 2.509997 | 0.006693262 |  |  |  |  | 0.0693138 | 112.2649 | 99.52439 | 31275.147 | 25025.08
| 603.3202 | -0.6391903 | 7.0206422 | 2.489809 | 0.00667693 |  |  |  |  | 0.0798682 | 36.88589 | 99.32286 | 31275.147 | 25025.08
| 603.7101 | -0.6393096 | 7.031608 | 2.39118 | 0.006685878 |  |  |  |  | 0.090834 | 19.78494 | 98.1904 | 31275.147 | 25025.08
| 603.1902 | -0.6394341 | 7.0425894 | 2.314687 | 0.006687447 |  |  |  |  | 0.1018154 | 12.90733 | 93.7395 | 31275.147 | 25025.08
| 603.2877 | -0.6395583 | 7.0535564 | 2.259162 | 0.006690275 |  |  |  |  | 0.1127824 | 7.219825 | 93.38739 | 31275.147 | 25025.08
| 603.4501 | -0.6396707 | 7.0635876 | 2.225788 | 0.006688319 |  |  |  |  | 0.1228136 | 3.420128 | 90 | 31275.147 | 25025.08
End Of Dynamic Ramp | 603.4826 | -0.6397961 | 7.0745234 | 2.117452 | 0.006695327 |  |  |  |  | 0.1337494 | 0.5963989 | 93.1466 | 31275.147 | 25025.08
| 603.2877 | -0.6398294 | 7.0902014 | 2.039617 | 0.006703497 |  |  |  |  | 0.1494274 | -1.343064 |  | 31275.147 | 25025.08
| 603.2226 | -0.6398294 | 7.1002054 | 1.945545 | 0.006713092 |  |  |  |  | 0.1594314 | -1.746177 |  | 31275.147 | 25025.08
| 603.1902 | -0.6398294 | 7.1112008 | 1.958445 | 0.006714691 |  |  |  |  | 0.1704268 | -1.660746 |  | 31275.147 | 25025.08
| 603.6451 | -0.6398294 | 7.1222673 | 1.955206 | 0.00671737 |  |  |  |  | 0.1814933 | -2.135466 |  | 31275.147 | 25025.08
| 603.3851 | -0.6398294 | 7.1331223 | 1.964651 | 0.00671733 |  |  |  |  | 0.1923483 | -1.911247 |  | 31275.147 | 25025.08
| 603.8725 | -0.6398294 | 7.1431376 | 1.97301 | 0.006716771 |  |  |  |  | 0.2023636 | -1.857672 |  | 31275.147 | 25025.08
| 602.9952 | -0.6398294 | 7.1540685 | 1.946668 | 0.006721448 |  |  |  |  | 0.2132945 | -1.314793 | 1.806025 | 31275.147 | 25025.08
| 603.84 | -0.6398294 | 7.1650834 | 1.975517 | 0.006719169 |  |  |  |  | 0.2243094 | -1.522436 | 2.49942 | 31275.147 | 25025.08
| 603.1902 | -0.6398294 | 7.1759702 | 1.898773 | 0.006729564 |  |  |  |  | 0.2351962 | -1.031371 | 2.696721 | 31275.147 | 25025.08
| 603.1902 | -0.6398294 | 7.1860745 | 1.98854 | 0.006719449 |  |  |  |  | 0.2453005 | -1.246487 | 2.489553 | 31275.147 | 25025.08
| 603.3202 | -0.6398294 | 7.1970443 | 2.007935 | 0.00671797 |  |  |  |  | 0.2562703 | -0.687511 | 1.974934 | 31275.147 | 25025.08
| 603.4826 | -0.6398294 | 7.2079254 | 2.034827 | 0.006715291 |  |  |  |  | 0.2671514 | -0.2151369 | 2.22895 | 31275.147 | 25025.08
| 603.0602 | -0.6398294 | 7.2188975 | 2.053258 | 0.006713292 |  |  |  |  | 0.2781235 | 0.5665008 | 2.526117 | 31275.147 | 25025.08
| 603.3526 | -0.6398294 | 7.2298912 | 1.982187 | 0.006722088 |  |  |  |  | 0.2891172 | 1.083337 | 2.511363 | 31275.147 | 25025.08
| 603.0602 | -0.6398294 | 7.2407758 | 1.962487 | 0.006724247 |  |  |  |  | 0.3000018 | 0.4876316 | 2.726311 | 31275.147 | 25025.08
| 603.1577 | -0.6398294 | 7.250795 | 1.92405 | 0.006728644 |  |  |  |  | 0.310021 | -0.08738968 | 3.12213 | 31275.147 | 25025.08
| 603.2226 | -0.6398294 | 7.2608229 | 1.955589 | 0.006724446 |  |  |  |  | 0.3200489 | -0.8588088 | 3.19954 | 31275.147 | 25025.08
| 603.5476 | -0.6398294 | 7.2717893 | 2.023117 | 0.006716011 |  |  |  |  | 0.3310153 | -1.264951 | 4.162921 | 31275.147 | 25025.08
| 603.7101 | -0.6398294 | 7.2817962 | 2.032393 | 0.006714652 |  |  |  |  | 0.3410222 | -0.6935272 | 5.492325 | 31275.147 | 25025.08
| 603.6451 | -0.6398294 | 7.2927735 | 2.026387 | 0.006715172 |  |  |  |  | 0.3519995 | 0.05241477 | 6.939368 | 31275.147 | 25025.08
| 603.1902 | -0.6398294 | 7.3027936 | 1.991618 | 0.006719169 |  |  |  |  | 0.3620196 | 0.8769446 | 7.807918 | 31275.147 | 25025.08
| 603.2226 | -0.6398294 | 7.3137847 | 1.931672 | 0.006726486 |  |  |  |  | 0.3730107 | 0.8919818 | 8.265554 | 31275.147 | 25025.08
| 603.3202 | -0.6398294 | 7.3247948 | 1.97628 | 0.006721008 |  |  |  |  | 0.3840208 | 0.4758078 | 7.886061 | 31275.147 | 25025.08
| 603.0602 | -0.6398294 | 7.3355513 | 1.798134 | 0.006742877 |  |  |  |  | 0.3947773 | -0.9219117 | 8.238106 | 31275.147 | 25025.08
| 603.3526 | -0.6398294 | 7.345656 | 1.867111 | 0.006734442 |  |  |  |  | 0.404882 | -2.454647 | 7.807918 | 31275.147 | 25025.08
| 602.8003 | -0.6398294 | 7.3566182 | 1.872763 | 0.006733921 |  |  |  |  | 0.4158442 | -2.754735 | 8.502839 | 31275.147 | 25025.08
| 603.4826 | -0.6398294 | 7.3675697 | 1.920676 | 0.006728165 |  |  |  |  | 0.4267957 | -2.15798 | 8.235619 | 31275.147 | 25025.08
| 602.8327 | -0.6398294 | 7.3785404 | 1.891116 | 0.006731803 |  |  |  |  | 0.4377664 | -1.226896 | 7.286803 | 31275.147 | 25025.08
| 603.3526 | -0.6398294 | 7.3885685 | 1.872422 | 0.006734042 |  |  |  |  | 0.4477945 | -0.7841855 | 6.525082 | 31275.147 | 25025.08
| 603.4826 | -0.6398294 | 7.399528 | 1.918925 | 0.006728645 |  |  |  |  | 0.458754 | -0.2647809 | 5.674227 | 31275.147 | 25025.08
| 603.2226 | -0.6398294 | 7.4104719 | 1.87317 | 0.006734401 |  |  |  |  | 0.4696979 | 0.8288399 | 4.883664 | 31275.147 | 25025.08
| 603.5476 | -0.6398294 | 7.4213911 | 1.90187 | 0.006730923 |  |  |  |  | 0.4806171 | 0.03898899 | 4.868333 | 31275.147 | 25025.08
| 602.9627 | -0.6398294 | 7.431481 | 1.942462 | 0.006726046 |  |  |  |  | 0.490707 | -0.09395412 | 4.807954 | 31275.147 | 25025.08
| 603.6451 | -0.6398294 | 7.4424058 | 1.973376 | 0.006722528 |  |  |  |  | 0.5016318 | 0.399495 | 4.55995 | 31275.147 | 25025.08
| 603.3851 | -0.6398294 | 7.4533022 | 2.088129 | 0.006708654 |  |  |  |  | 0.5125282 | 1.228128 | 3.802586 | 31275.147 | 25025.08
| 603.3526 | -0.6398294 | 7.4633375 | 2.126549 | 0.006703976 |  |  |  |  | 0.5225635 | 2.696897 | 2.571436 | 31275.147 | 25025.08
End Of Dynamic Ramp Hold | 603.9375 | -0.6398294 | 7.4742704 | 2.173836 | 0.00669842 | 54046.24 | -0.3332383 |  |  | 0.5334964 | 3.788571 | 1.863998 | 31275.147 | 25025.08
| 603.6451 | -0.6389113 | 7.4903806 | 2.082841 | 0.007756394 | 51270.65 | -0.3649957 |  |  | 0.5496066 | 4.004905 | 0.5025817 | 31275.147 | 25025.08
| 603.3202 | -0.6378913 | 7.5005801 | 2.106113 | 0.008971041 | 59417.58 | -0.4271417 |  |  | 0.5598061 | 2.885804 | 0 | 31275.147 | 25025.08
| 604.035 | -0.6368099 | 7.511394 | 2.28986 | 0.0102474 | 66577.14 | -0.5340499 |  |  | 0.57062 | 2.6717 | -0.676025 | 31275.147 | 25025.08
| 603.8075 | -0.6358085 | 7.5214087 | 2.45927 | 0.01142153 | 70275.65 | -0.6453513 |  |  | 0.5806347 | 3.55399 | -1.347887 | 31275.147 | 25025.08
| 603.97 | -0.6347278 | 7.5322151 | 2.505059 | 0.01271475 | 72833.22 | -0.731646 |  |  | 0.5914411 | 4.612827 | -2.511363 | 31275.147 | 25025.08
| 603.8075 | -0.6337246 | 7.5422469 | 2.666359 | 0.01388933 | 72711.81 | -0.8607139 |  |  | 0.6014729 | 6.761943 | -3.143143 | 31275.147 | 25025.08
| 604.1 | -0.6326181 | 7.5533123 | 2.743373 | 0.01520426 | 71351.5 | -0.9710944 |  |  | 0.6125383 | 9.294389 | -3.080936 | 31275.147 | 25025.08
| 604.3599 | -0.6315157 | 7.5643362 | 2.890512 | 0.01650639 | 67911.19 | -1.122408 |  |  | 0.6235622 | 11.13526 | -2.516876 | 31275.147 | 25025.08
| 604.4249 | -0.6304396 | 7.5750968 | 3.00323 | 0.01778303 | 63598.6 | -1.262607 |  |  | 0.6343228 | 11.43077 | -1.666867 | 31275.147 | 25025.08
| 604.1974 | -0.6294274 | 7.5852189 | 2.996615 | 0.01899591 | 59572.32 | -1.324262 |  |  | 0.6444449 | 10.63039 | -0.4373638 | 31275.147 | 25025.08
| 604.3274 | -0.6283323 | 7.5961704 | 3.01574 | 0.0203097 | 52795.47 | -1.394348 |  |  | 0.6553964 | 8.580216 | 0.8184554 | 31275.147 | 25025.08
| 604.3599 | -0.6272416 | 7.6070768 | 3.220276 | 0.02158825 | 47984.14 | -1.604328 |  |  | 0.6663028 | 7.865094 | 1.793912 | 31275.147 | 25025.08
| 603.84 | -0.6261345 | 7.6181485 | 3.169984 | 0.02292247 | 44179.58 | -1.617066 |  |  | 0.6773745 | 6.568597 | 2.405971 | 31275.147 | 25025.08
| 604.3274 | -0.6250391 | 7.629102 | 3.287732 | 0.02422232 | 40686.02 | -1.762122 |  |  | 0.688328 | 5.710005 | 2.69957 | 31275.147 | 25025.08
| 604.7498 | -0.6239389 | 7.6401042 | 3.399502 | 0.02552629 | 38007.39 | -1.909632 |  |  | 0.6993302 | 5.548186 | 3.16812 | 31275.147 | 25025.08
| 604.7498 | -0.6229369 | 7.6501246 | 3.459207 | 0.0267194 | 35948.26 | -2.005022 |  |  | 0.7093506 | 5.78603 | 3.196444 | 31275.147 | 25025.08
| 605.1397 | -0.6219275 | 7.6602182 | 3.523679 | 0.02792363 | 34206.77 | -2.105858 |  |  | 0.7194442 | 6.704081 | 3.027699 | 31275.147 | 25025.08
| 604.9122 | -0.6208414 | 7.6710792 | 3.673467 | 0.02920863 | 32378.78 | -2.302357 |  |  | 0.7303052 | 6.907043 | 2.849072 | 31275.147 | 25025.08
| 605.2372 | -0.6198386 | 7.6811068 | 3.809567 | 0.0303907 | 31030.92 | -2.495463 |  |  | 0.7403328 | 7.00066 | 2.706206 | 31275.147 | 25025.08
| 605.3346 | -0.6187373 | 7.69212 | 3.906792 | 0.03169749 | 30052.16 | -2.659233 |  |  | 0.751346 | 8.504417 | 2.500059 | 31275.147 | 25025.08
| 605.1397 | -0.6176439 | 7.7030543 | 3.975882 | 0.03300126 | 29335.68 | -2.792825 |  |  | 0.7622803 | 8.724667 | 2.395593 | 31275.147 | 25025.08
| 605.1072 | -0.6165471 | 7.7140226 | 3.945297 | 0.0343229 | 28784.92 | -2.783004 |  |  | 0.7732486 | 8.094567 | 2.302481 | 31275.147 | 25025.08
| 605.5621 | -0.6154635 | 7.7248587 | 4.082843 | 0.03560612 | 28206.57 | -3.019551 |  |  | 0.7840847 | 7.224241 | 2.282061 | 31275.147 | 25025.08
| 605.6595 | -0.6143577 | 7.7359158 | 4.166669 | 0.03691708 | 27875.93 | -3.193557 |  |  | 0.7951418 | 6.743727 | 2.274089 | 31275.147 | 25025.08
| 605.0097 | -0.6132808 | 7.7466853 | 4.205141 | 0.03821073 | 27570.46 | -3.29187 |  |  | 0.8059113 | 5.849577 | 2.330519 | 31275.147 | 25025.08
| 604.8473 | -0.612259 | 7.7569035 | 4.330345 | 0.03940952 | 27185.88 | -3.539226 |  |  | 0.8161295 | 5.322454 | 2.321531 | 31275.147 | 25025.08
| 605.0097 | -0.6112516 | 7.7669775 | 4.492228 | 0.04060113 | 27041.94 | -3.899927 |  |  | 0.8262035 | 6.174312 | 2.200183 | 31275.147 | 25025.08
| 604.6848 | -0.6101835 | 7.7776579 | 4.555725 | 0.04187233 | 26819.07 | -4.063688 |  |  | 0.8368839 | 7.586852 | 1.835775 | 31275.147 | 25025.08
| 605.5946 | -0.6090937 | 7.7885561 | 4.654139 | 0.04316766 | 26685.51 | -4.322884 |  |  | 0.8477821 | 8.702654 | 1.433589 | 31275.147 | 25025.08
| 605.5621 | -0.608087 | 7.7986228 | 4.720058 | 0.04436629 | 26446.89 | -4.495737 |  |  | 0.8578488 | 8.769236 | 1.28079 | 31275.147 | 25025.08
| 605.7245 | -0.6069861 | 7.8096324 | 4.793675 | 0.04567656 | 26100.38 | -4.679235 |  |  | 0.8688584 | 8.396575 | 1.073464 | 31275.147 | 25025.08
| 605.887 | -0.6058821 | 7.8206719 | 4.912468 | 0.04696119 | 25754.45 | -4.989291 |  |  | 0.8798979 | 8.164761 | 0.8797125 | 31275.147 | 25025.08
| 606.3094 | -0.6048055 | 7.8314385 | 4.988719 | 0.04826736 | 25472.02 | -5.195486 |  |  | 0.8906645 | 7.923111 | 0.9610693 | 31275.147 | 25025.08
| 606.2119 | -0.6037989 | 7.8415039 | 5.038158 | 0.04946755 | 25228.49 | -5.324795 |  |  | 0.9007299 | 7.34297 | 0.939191 | 31275.147 | 25025.08
| 606.7967 | -0.6027014 | 7.8524795 | 5.192969 | 0.05076135 | 25089.93 | -5.821675 |  |  | 0.9117055 | 7.295473 | 0.9718887 | 31275.147 | 25025.08
| 606.3094 | -0.6016952 | 7.8625416 | 5.155865 | 0.05197336 | 24934.46 | -5.676311 |  |  | 0.9217676 | 7.098793 | 1.003326 | 31275.147 | 25025.08
| 606.4068 | -0.6006061 | 7.8734326 | 5.243442 | 0.0532686 | 24766.19 | -5.94768 |  |  | 0.9326586 | 6.408646 | 1.277396 | 31275.147 | 25025.08
| 606.4718 | -0.5994957 | 7.8845363 | 5.273459 | 0.05459505 | 24613.4 | -6.023221 |  |  | 0.9437623 | 5.91292 | 1.34902 | 31275.147 | 25025.08
| 606.4393 | -0.5984185 | 7.8953083 | 5.35926 | 0.05587703 | 24487.22 | -6.303804 |  |  | 0.9545343 | 5.207291 | 1.420266 | 31275.147 | 25025.08
| 606.2119 | -0.5973184 | 7.9063091 | 5.429348 | 0.05718937 | 24421.52 | -6.548903 |  |  | 0.9655351 | 4.735799 | 1.306192 | 31275.147 | 25025.08
| 606.2769 | -0.5963158 | 7.9163353 | 5.462391 | 0.05838407 | 24370.65 | -6.656412 |  |  | 0.9755613 | 4.698754 | 1.198289 | 31275.147 | 25025.08
| 606.7318 | -0.5952234 | 7.9272594 | 5.633153 | 0.05967104 | 24375.32 | -7.366391 |  |  | 0.9864854 | 4.984665 | 1.003486 | 31275.147 | 25025.08
| 606.1469 | -0.5941341 | 7.9381524 | 5.626383 | 0.06097923 | 24356.58 | -7.307847 |  |  | 0.9973784 | 6.121576 | 0.6766904 | 31275.147 | 25025.08
| 606.1144 | -0.5931274 | 7.9482197 | 5.656382 | 0.06218294 | 24280.09 | -7.393124 |  |  | 1.0074457 | 5.715574 | 0.3118713 | 31275.147 | 25025.08
| 606.4718 | -0.5920389 | 7.9591047 | 5.698622 | 0.06348469 | 24194.48 | -7.525507 |  |  | 1.0183307 | 5.649468 | -0.08787689 | 31275.147 | 25025.08
| 606.7318 | -0.5910264 | 7.9692297 | 5.838654 | 0.0646766 | 24130.09 | -8.140476 |  |  | 1.0284557 | 5.343873 | -0.4340506 | 31275.147 | 25025.08
| 606.8617 | -0.5899319 | 7.980174 | 5.829421 | 0.06599051 | 24085.79 | -8.034266 |  |  | 1.0394 | 5.438227 | -0.685631 | 31275.147 | 25025.08
| 607.2516 | -0.5888366 | 7.9911271 | 5.885115 | 0.06729728 | 24055.96 | -8.255963 |  |  | 1.0503531 | 4.94618 | -0.8885634 | 31275.147 | 25025.08
| 607.2841 | -0.5877398 | 8.0020954 | 5.971885 | 0.06860143 | 23955.14 | -8.611244 |  |  | 1.0613214 | 4.439643 | -1.124119 | 31275.147 | 25025.08
| 607.7715 | -0.5867393 | 8.0121002 | 6.118677 | 0.06978121 | 23851.14 | -9.33257 |  |  | 1.0713262 | 5.249826 | -1.147401 | 31275.147 | 25025.08
| 607.609 | -0.5857325 | 8.0221678 | 6.100982 | 0.07098981 | 23722.04 | -9.093762 |  |  | 1.0813938 | 6.014767 | -1.247989 | 31275.147 | 25025.08
| 607.9339 | -0.5846344 | 8.0331495 | 6.235006 | 0.07229126 | 23627.27 | -9.767551 |  |  | 1.0923755 | 5.827115 | -1.423205 | 31275.147 | 25025.08
| 607.4141 | -0.5835346 | 8.0441468 | 6.321145 | 0.07359858 | 23587.03 | -10.21066 |  |  | 1.1033728 | 6.132462 | -1.555511 | 31275.147 | 25025.08
| 607.609 | -0.5824367 | 8.0551263 | 6.320418 | 0.07491528 | 23586.51 | -10.10908 |  |  | 1.1143523 | 6.634388 | -1.569879 | 31275.147 | 25025.08
| 606.8942 | -0.5813416 | 8.0660771 | 6.344428 | 0.07622724 | 23634.69 | -10.2019 |  |  | 1.1253031 | 6.000549 | -1.585899 | 31275.147 | 25025.08
| 606.6343 | -0.5802547 | 8.0769458 | 6.401349 | 0.0775268 | 23635.2 | -10.48156 |  |  | 1.1361718 | 4.750134 | -1.708706 | 31275.147 | 25025.08
| 606.8617 | -0.5792531 | 8.0869619 | 6.428261 | 0.07872148 | 23664.57 | -10.58898 |  |  | 1.1461879 | 3.945707 | -1.795633 | 31275.147 | 25025.08
| 606.9267 | -0.5781507 | 8.0979864 | 6.551133 | 0.08002673 | 23724.28 | -11.40179 |  |  | 1.1572124 | 3.954977 | -1.91517 | 31275.147 | 25025.08
| 607.2841 | -0.5770594 | 8.1088994 | 6.647129 | 0.08132327 | 23759.52 | -12.05384 |  |  | 1.1681254 | 3.82519 | -2.06446 | 31275.147 | 25025.08
| 606.9592 | -0.5760468 | 8.1190253 | 6.695882 | 0.08253004 | 23891.92 | -12.44423 |  |  | 1.1782513 | 4.588134 | -2.151109 | 31275.147 | 25025.08
| 607.739 | -0.5749484 | 8.1300095 | 6.740465 | 0.08384208 | 24036.22 | -12.81044 |  |  | 1.1892355 | 5.695138 | -2.234799 | 31275.147 | 25025.08
| 607.7715 | -0.5738857 | 8.1406367 | 6.826627 | 0.08510483 | 24151.29 | -13.55587 |  |  | 1.1998627 | 6.06935 | -2.177367 | 31275.147 | 25025.08
| 607.4141 | -0.5728631 | 8.150862 | 6.893799 | 0.08632301 | 24254.11 | -14.15617 |  |  | 1.210088 | 6.67055 | -2.121096 | 31275.147 | 25025.08
| 607.9339 | -0.5717943 | 8.1615499 | 6.794677 | 0.08761918 | 24304.69 | -13.08335 |  |  | 1.2207759 | 5.676823 | -1.958644 | 31275.147 | 25025.08
| 608.6812 | -0.570678 | 8.1727131 | 7.033716 | 0.08892878 | 24368.76 | -15.3776 |  |  | 1.2319391 | 4.978211 | -1.633721 | 31275.147 | 25025.08
| 608.0314 | -0.5695935 | 8.183558 | 6.931988 | 0.09024041 | 24481.16 | -14.20866 |  |  | 1.242784 | 4.022651 | -1.320706 | 31275.147 | 25025.08
| 608.3563 | -0.5685854 | 8.1936391 | 7.023018 | 0.09143612 | 24580.23 | -15.08844 |  |  | 1.2528651 | 3.622391 | -0.948844 | 31275.147 | 25025.08
| 608.6812 | -0.567504 | 8.2044537 | 7.157647 | 0.09271632 | 24728.93 | -16.63549 |  |  | 1.2636797 | 3.760755 | -0.5518403 | 31275.147 | 25025.08
| 608.2913 | -0.5664974 | 8.2145195 | 7.180848 | 0.093918 | 24858.03 | -16.87104 |  |  | 1.2737455 | 4.311684 | -0.1933483 | 31275.147 | 25025.08
| 607.869 | -0.5653941 | 8.2255526 | 7.303814 | 0.09522508 | 24927.01 | -18.37455 |  |  | 1.2847786 | 5.086962 | 0.2230636 | 31275.147 | 25025.08
| 608.1939 | -0.5642994 | 8.2364993 | 7.389012 | 0.09652309 | 24981.6 | -19.43634 |  |  | 1.2957253 | 6.373466 | 0.5039631 | 31275.147 | 25025.08
| 607.739 | -0.5631976 | 8.2475169 | 7.382593 | 0.09784512 | 25072.85 | -19.1412 |  |  | 1.3067429 | 6.359928 | 0.7481069 | 31275.147 | 25025.08
| 607.544 | -0.5621108 | 8.2583857 | 7.482895 | 0.09913877 | 25194.64 | -20.649 |  |  | 1.3176117 | 6.928526 | 0.8343456 | 31275.147 | 25025.08
| 608.1939 | -0.5610114 | 8.2693791 | 7.426912 | 0.1004654 | 25342.28 | -19.62032 |  |  | 1.3286051 | 5.536846 | 0.6751199 | 31275.147 | 25025.08
| 608.6488 | -0.5599144 | 8.2803494 | 7.510535 | 0.1017701 | 25434.51 | -20.80776 |  |  | 1.3395754 | 4.172311 | 0.4865767 | 31275.147 | 25025.08
| 608.7787 | -0.558912 | 8.2903729 | 7.576894 | 0.1029603 | 25514.34 | -21.78676 |  |  | 1.3495989 | 3.861649 | 0.4221718 | 31275.147 | 25025.08
| 609.1686 | -0.5578197 | 8.3012965 | 7.648916 | 0.1042621 | 25585.3 | -22.88226 |  |  | 1.3605225 | 3.48434 | 0.2687119 | 31275.147 | 25025.08
| 609.3636 | -0.5567198 | 8.3122948 | 7.675763 | 0.1055781 | 25646.86 | -23.08416 |  |  | 1.3715208 | 3.464165 | 0.02954914 | 31275.147 | 25025.08
| 608.6488 | -0.5556227 | 8.3232664 | 7.740197 | 0.1068846 | 25710.16 | -24.07948 |  |  | 1.3824924 | 4.068401 | -0.2339784 | 31275.147 | 25025.08
| 608.8762 | -0.5545297 | 8.3341961 | 7.847322 | 0.1081819 | 25785.92 | -26.18691 |  |  | 1.3934221 | 4.764109 | -0.4055245 | 31275.147 | 25025.08
| 608.6163 | -0.5534407 | 8.3450861 | 7.876485 | 0.1094858 | 25874.78 | -26.55675 |  |  | 1.4043121 | 5.389052 | -0.5740868 | 31275.147 | 25025.08
| 608.6488 | -0.5524404 | 8.3550892 | 7.88194 | 0.1106828 | 25946.3 | -26.34064 |  |  | 1.4143152 | 5.047453 | -0.6546178 | 31275.147 | 25025.08
| 608.4538 | -0.5514362 | 8.3651313 | 7.868052 | 0.1118892 | 25986.43 | -25.58381 |  |  | 1.4243573 | 4.267907 | -0.6763575 | 31275.147 | 25025.08
| 608.3889 | -0.5503399 | 8.3760943 | 7.95198 | 0.1131949 | 26042.25 | -27.1771 |  |  | 1.4353203 | 3.626546 | -0.557877 | 31275.147 | 25025.08
| 608.2913 | -0.5493314 | 8.3861792 | 8.076443 | 0.114387 | 26105.06 | -30.19249 |  |  | 1.4454052 | 3.50698 | -0.5530309 | 31275.147 | 25025.08
| 608.8112 | -0.5482629 | 8.3968643 | 8.205187 | 0.1156168 | 26193.42 | -34.03727 |  |  | 1.4560903 | 4.126086 | -0.5770603 | 31275.147 | 25025.08
| 608.1614 | -0.5472388 | 8.4071016 | 8.144507 | 0.1168883 | 26339.75 | -31.67867 |  |  | 1.4663276 | 4.689462 | -0.572666 | 31275.147 | 25025.08
| 608.3889 | -0.5462383 | 8.4171066 | 8.182311 | 0.1180833 | 26427.04 | -32.49564 |  |  | 1.4763326 | 4.934749 | -0.4600885 | 31275.147 | 25025.08
| 608.6488 | -0.5451358 | 8.4281316 | 8.146494 | 0.1194109 | 26566.55 | -31.06087 |  |  | 1.4873576 | 4.601242 | -0.4032954 | 31275.147 | 25025.08
| 608.9737 | -0.5440466 | 8.4390229 | 8.299263 | 0.1206975 | 26700.64 | -36.09203 |  |  | 1.4982489 | 4.262564 | -0.2938219 | 31275.147 | 25025.08
| 608.7137 | -0.5430415 | 8.4490519 | 8.35448 | 0.1218935 | 26820.65 | -37.98956 |  |  | 1.5082779 | 4.056229 | -0.2655022 | 31275.147 | 25025.08
| 609.0062 | -0.5419313 | 8.4600113 | 8.423521 | 0.1232152 | 26935.39 | -40.54832 |  |  | 1.5192373 | 3.808729 | -0.2899026 | 31275.147 | 25025.08
| 609.591 | -0.5408165 | 8.4709059 | 8.496224 | 0.1245429 | 27076.15 | -43.76539 |  |  | 1.5301319 | 3.891213 | -0.3927894 | 31275.147 | 25025.08
| 609.526 | -0.5397799 | 8.4809247 | 8.55753 | 0.1257764 | 27182.22 | -46.56619 |  |  | 1.5401507 | 5.422815 | -0.4161218 | 31275.147 | 25025.08
| 609.526 | -0.5387342 | 8.4909342 | 8.547344 | 0.1270323 | 27270.19 | -45.04677 |  |  | 1.5501602 | 5.810449 | -0.4903573 | 31275.147 | 25025.08
| 609.591 | -0.5376707 | 8.501028 | 8.58571 | 0.1283013 | 27314.36 | -46.02935 |  |  | 1.560254 | 5.76104 | -0.4857625 | 31275.147 | 25025.08
| 610.0134 | -0.5365022 | 8.5119942 | 8.636381 | 0.1296972 | 27389.96 | -47.88063 |  |  | 1.5712202 | 4.460221 | -0.5319084 | 31275.147 | 25025.08
| 610.3058 | -0.5353561 | 8.5226389 | 8.696936 | 0.1310612 | 27478.16 | -50.67235 |  |  | 1.5818649 | 3.621627 | -0.6028268 | 31275.147 | 25025.08
| 610.1434 | -0.534129 | 8.5339082 | 8.678054 | 0.1325392 | 27539.21 | -47.89742 |  |  | 1.5931342 | 3.127472 | -0.6959665 | 31275.147 | 25025.08
| 609.6885 | -0.5329423 | 8.5447024 | 8.824911 | 0.1339365 | 27586.88 | -56.66056 |  |  | 1.6039284 | 3.083092 | -0.7136992 | 31275.147 | 25025.08
| 609.3311 | -0.5317353 | 8.5555303 | 8.770323 | 0.1353961 | 27669.97 | -51.00905 |  |  | 1.6147563 | 3.124465 | -0.5607493 | 31275.147 | 25025.08
| 609.7859 | -0.5306085 | 8.5655808 | 8.901236 | 0.13673 | 27734.09 | -59.59135 |  |  | 1.6248068 | 3.266032 | -0.3383094 | 31275.147 | 25025.08
| 609.3311 | -0.5294677 | 8.575584 | 8.949218 | 0.1380894 | 27796.93 | -62.00941 |  |  | 1.63481 | 3.911024 | -0.04790616 | 31275.147 | 25025.08
| 609.1362 | -0.5282149 | 8.5864938 | 9.035918 | 0.1395832 | 27866.13 | -68.52411 |  |  | 1.6457198 | 4.537694 | 0.2371501 | 31275.147 | 25025.08
| 609.4285 | -0.5270528 | 8.5965119 | 9.077679 | 0.1409668 | 27971.24 | -71.42837 |  |  | 1.6557379 | 4.982514 | 0.423708 | 31275.147 | 25025.08
| 609.3311 | -0.525768 | 8.6074615 | 9.152665 | 0.1425001 | 28118.59 | -79.48122 |  |  | 1.6666875 | 5.494121 | 0.6542463 | 31275.147 | 25025.08
| 609.1686 | -0.5244747 | 8.6183859 | 9.125891 | 0.144053 | 28254.56 | -73.51844 |  |  | 1.6776119 | 5.304915 | 0.904229 | 31275.147 | 25025.08
| 609.1686 | -0.5232663 | 8.6284753 | 9.217983 | 0.1454889 | 28401.22 | -84.96243 |  |  | 1.6877013 | 5.294721 | 1.15175 | 31275.147 | 25025.08
| 609.851 | -0.5219403 | 8.6394408 | 9.26584 | 0.1470702 | 28552.25 | -90.54313 |  |  | 1.6986668 | 4.394678 | 1.531486 | 31275.147 | 25025.08
| 610.1758 | -0.5206241 | 8.6502043 | 9.323642 | 0.1486443 | 28708.28 | -99.0557 |  |  | 1.7094303 | 3.903113 | 1.770067 | 31275.147 | 25025.08
| 610.5008 | -0.519377 | 8.6603113 | 9.352906 | 0.1501352 | 28834.14 | -101.6958 |  |  | 1.7195373 | 3.753635 | 1.803286 | 31275.147 | 25025.08
| 610.8257 | -0.5180012 | 8.6713218 | 9.432291 | 0.1517754 | 28984.72 | -117.602 |  |  | 1.7305478 | 3.915277 | 1.768932 | 31275.147 | 25025.08
| 610.5983 | -0.5166158 | 8.682287 | 9.517707 | 0.1534221 | 29155.85 | -142.2178 |  |  | 1.741513 | 4.633176 | 1.648024 | 31275.147 | 25025.08
| 611.0856 | -0.5152175 | 8.6932338 | 9.501811 | 0.1551014 | 29318.82 | -129.6078 |  |  | 1.7524598 | 4.853819 | 1.61572 | 31275.147 | 25025.08
| 610.6308 | -0.5137924 | 8.704283 | 9.641272 | 0.1567903 | 29439.44 | -186.7621 |  |  | 1.763509 | 5.131461 | 1.603336 | 31275.147 | 25025.08
| 610.5008 | -0.5123844 | 8.7150687 | 9.697644 | 0.1584767 | 29570.7 | -213.6806 |  |  | 1.7742947 | 5.257516 | 1.548158 | 31275.147 | 25025.08
| 610.5983 | -0.5110548 | 8.7251539 | 9.749984 | 0.1600581 | 29734.95 | -252.4077 |  |  | 1.7843799 | 5.687268 | 1.51885 | 31275.147 | 25025.08
| 610.1758 | -0.5095835 | 8.7361812 | 9.719494 | 0.1618256 | 29900.2 | -202.9518 |  |  | 1.7954072 | 5.051417 | 1.2946 | 31275.147 | 25025.08
| 609.4936 | -0.5081151 | 8.7470882 | 9.876899 | 0.1635676 | 30108.36 | -454.8314 |  |  | 1.8063142 | 4.879611 | 1.052955 | 31275.147 | 25025.08
| 609.4285 | -0.5066261 | 8.758019 | 9.982283 | 0.1653366 | 30307.77 | -1772.296 |  |  | 1.817245 | 5.4841 | 0.8557359 | 31275.147 | 25025.08
| 609.7535 | -0.5052476 | 8.7680243 | 10.00501 | 0.1669863 | 30491.4 | -2286.532 |  |  | 1.8272503 | 5.917248 | 0.7667379 | 31275.147 | 25025.08
| 609.3311 | -0.5038396 | 8.7781549 | 10.01008 | 0.1686725 | 30706.02 | -1772.932 |  |  | 1.8373809 | 5.42795 | 0.7638985 | 31275.147 | 25025.08
| 610.5983 | -0.5022925 | 8.7891693 | 10.18299 | 0.1704989 | 30885.17 | 481.9708 | -5047.694 |  | 1.8483953 | 5.755838 | 0.6963785 | 31275.147 | 25025.08
| 610.8906 | -0.5007405 | 8.8000868 | 10.20826 | 0.1723622 | 31180.84 | 419.5136 | -6727.257 |  | 1.8593128 | 6.372902 | 0.6527351 | 31275.147 | 25025.08
| 611.573 | -0.499172 | 8.8110361 | 10.20296 | 0.1742426 | 31480.96 | 458.2414 | -5389.515 |  | 1.8702621 | 6.450346 | 0.5674745 | 31275.147 | 25025.08
| 611.8004 | -0.4975819 | 8.8219886 | 10.32872 | 0.1761295 | 31724.02 | 250.11 | 13204.11 |  | 1.8812146 | 5.452549 | 0.4607018 | 31275.147 | 25025.08
| 611.703 | -0.4961065 | 8.8320352 | 10.3989 | 0.1778894 | 31937.67 | 205.7955 | 5652.169 |  | 1.8912612 | 5.679078 | 0.458857 | 31275.147 | 25025.08
| 611.8654 | -0.4944818 | 8.8430044 | 10.39518 | 0.1798384 | 32162.45 | 222.532 | 7531.473 |  | 1.9022304 | 5.589421 | 0.4774538 | 31275.147 | 25025.08
| 612.1253 | -0.492982 | 8.8530245 | 10.4802 | 0.1816238 | 32342.82 | 182.3516 | 4108.672 |  | 1.9122505 | 5.152862 | 0.4956973 | 31275.147 | 25025.08
| 612.0604 | -0.4913158 | 8.8640308 | 10.5729 | 0.1836077 | 32554.81 | 152.7394 | 2850.751 |  | 1.9232568 | 4.914993 | 0.4521094 | 31275.147 | 25025.08
| 611.573 | -0.4896859 | 8.8746823 | 10.62896 | 0.1855536 | 32674.87 | 145.4163 | 2599.047 |  | 1.9339083 | 5.559338 | 0.3263519 | 31275.147 | 25025.08
| 610.8257 | -0.487949 | 8.8859285 | 10.70233 | 0.1876185 | 32843.39 | 133.3351 | 2254.221 |  | 1.9451545 | 5.769107 | 0.2229396 | 31275.147 | 25025.08
| 610.9557 | -0.486232 | 8.8969185 | 10.7508 | 0.1896803 | 32992.58 | 129.5638 | 2151.572 |  | 1.9561445 | 5.572387 | 0.1207072 | 31275.147 | 25025.08
| 610.8906 | -0.4846521 | 8.9069539 | 10.80508 | 0.1915669 | 33054.85 | 126.2848 | 2052.885 |  | 1.9661799 | 5.733311 | 0.05982849 | 31275.147 | 25025.08
| 610.0134 | -0.4829025 | 8.9179099 | 10.83901 | 0.1936574 | 33127.6 | 128.5452 | 2087.071 |  | 1.9771359 | 5.98794 | 0.03951432 | 31275.147 | 25025.08
| 610.7607 | -0.481177 | 8.9286076 | 10.8686 | 0.1957281 | 33215.08 | 131.2404 | 2135.242 |  | 1.9878336 | 4.75099 | 0.03916321 | 31275.147 | 25025.08
| 610.4033 | -0.4795428 | 8.9386426 | 10.97376 | 0.1976694 | 33269.91 | 117.9505 | 1818.434 |  | 1.9978686 | 4.461507 | 0.01940914 | 31275.147 | 25025.08
| 611.6379 | -0.4777348 | 8.9495803 | 11.05364 | 0.1998287 | 33299.94 | 112.91 | 1696.374 |  | 2.0088063 | 4.663046 | -0.03840199 | 31275.147 | 25025.08
| 612.1253 | -0.4759137 | 8.9605196 | 11.18688 | 0.2019958 | 33352.47 | 100.4337 | 1454.881 |  | 2.0197456 | 4.940158 | 0.05702962 | 31275.147 | 25025.08
| 612.8726 | -0.4740866 | 8.9713649 | 11.23037 | 0.2041809 | 33418.17 | 101.0764 | 1454.121 |  | 2.0305909 | 5.908632 | 0.1882865 | 31275.147 | 25025.08
| 612.6127 | -0.4723659 | 8.9814683 | 11.36308 | 0.2062255 | 33491.98 | 90.77464 | 1279.038 |  | 2.0406943 | 6.431384 | 0.2987045 | 31275.147 | 25025.08
| 613.1976 | -0.4704928 | 8.9923515 | 11.36458 | 0.2084762 | 33561.66 | 96.04753 | 1351.825 |  | 2.0515775 | 7.195398 | 0.4437145 | 31275.147 | 25025.08
| 613.23 | -0.4687397 | 9.0024377 | 11.42822 | 0.2105652 | 33637.04 | 93.93252 | 1310.47 |  | 2.0616637 | 7.339749 | 0.5500226 | 31275.147 | 25025.08
| 612.9376 | -0.466805 | 9.0134351 | 11.4872 | 0.2128756 | 33758.83 | 92.3553 | 1281 |  | 2.0726611 | 6.306982 | 0.6365936 | 31275.147 | 25025.08
| 612.7102 | -0.464856 | 9.0244118 | 11.52494 | 0.2152085 | 33851.5 | 93.47141 | 1290.314 |  | 2.0836378 | 5.589822 | 0.703091 | 31275.147 | 25025.08
| 611.703 | -0.4628955 | 9.0353378 | 11.61964 | 0.2175485 | 33944.14 | 88.95052 | 1215.795 |  | 2.0945638 | 4.820633 | 0.7684251 | 31275.147 | 25025.08
| 611.573 | -0.4609327 | 9.0461509 | 11.73817 | 0.2198922 | 34067.85 | 82.68681 | 1122.531 |  | 2.1053769 | 4.795936 | 0.7979398 | 31275.147 | 25025.08
| 611.4755 | -0.4590646 | 9.0563275 | 11.91301 | 0.2220961 | 34191.59 | 73.59846 | 997.3156 |  | 2.1155535 | 5.693141 | 0.7927876 | 31275.147 | 25025.08
| 611.2481 | -0.4570499 | 9.0671643 | 11.91488 | 0.224516 | 34340.74 | 76.25967 | 1030.209 |  | 2.1263903 | 7.023096 | 0.8222036 | 31275.147 | 25025.08
| 611.5405 | -0.4549953 | 9.0781454 | 11.96977 | 0.2269717 | 34458.84 | 75.93155 | 1021.86 |  | 2.1373714 | 7.501065 | 0.8504353 | 31275.147 | 25025.08
| 611.3131 | -0.4530739 | 9.0882877 | 12.07723 | 0.2292589 | 34524.99 | 72.68503 | 973.8585 |  | 2.1475137 | 7.796875 | 0.8432834 | 31275.147 | 25025.08
| 612.3528 | -0.4510072 | 9.0990867 | 12.15899 | 0.2317294 | 34639.08 | 71.02043 | 949.0009 |  | 2.1583127 | 7.78543 | 0.8026007 | 31275.147 | 25025.08
| 612.9051 | -0.4488881 | 9.1100463 | 12.21876 | 0.234265 | 34748.83 | 70.7008 | 940.9484 |  | 2.1692723 | 7.288192 | 0.7453791 | 31275.147 | 25025.08
| 613.6849 | -0.44673 | 9.1210768 | 12.23343 | 0.2368486 | 34845.29 | 72.91745 | 963.8087 |  | 2.1803028 | 6.287093 | 0.62166 | 31275.147 | 25025.08
| 613.8473 | -0.4445589 | 9.132046 | 12.32417 | 0.2394373 | 34963.98 | 70.93957 | 935.5668 |  | 2.191272 | 5.504872 | 0.533589 | 31275.147 | 25025.08
| 613.7174 | -0.442555 | 9.1420682 | 12.35428 | 0.2418381 | 35090.44 | 71.7891 | 943.6244 |  | 2.2012942 | 5.491316 | 0.5134784 | 31275.147 | 25025.08
| 613.7174 | -0.4405233 | 9.1521378 | 12.46356 | 0.2442585 | 35195.78 | 68.91698 | 905.1127 |  | 2.2113638 | 5.190534 | 0.4933499 | 31275.147 | 25025.08
| 614.0423 | -0.4382823 | 9.1631189 | 12.56715 | 0.2469259 | 35329.47 | 66.69017 | 875.7015 |  | 2.2223449 | 5.188696 | 0.4408537 | 31275.147 | 25025.08
| 613.8473 | -0.436039 | 9.1739938 | 12.61152 | 0.2496143 | 35527.26 | 66.70126 | 876.1015 |  | 2.2332198 | 5.599855 | 0.2923229 | 31275.147 | 25025.08
| 613.1651 | -0.4337519 | 9.1849797 | 12.74516 | 0.2523382 | 35746.85 | 63.12902 | 834.9436 |  | 2.2442057 | 6.230422 | 0.1454615 | 31275.147 | 25025.08
| 613.36 | -0.4316176 | 9.1951033 | 12.80392 | 0.2548863 | 35981.73 | 62.31312 | 827.6019 |  | 2.2543293 | 7.096558 | 0.0966201 | 31275.147 | 25025.08
| 612.3852 | -0.429301 | 9.2059863 | 12.86174 | 0.25766 | 36222.62 | 61.74706 | 822.7836 |  | 2.2652123 | 7.292776 | 0.04809381 | 31275.147 | 25025.08
| 612.6777 | -0.4271473 | 9.2160024 | 13.01988 | 0.260216 | 36456.97 | 57.93122 | 780.2742 |  | 2.2752284 | 7.687527 | 0.01597318 | 31275.147 | 25025.08
| 612.0279 | -0.4247573 | 9.2269827 | 13.0942 | 0.2630698 | 36733.74 | 56.95593 | 771.746 |  | 2.2862087 | 8.127152 | 0.03183098 | 31275.147 | 25025.08
| 612.3528 | -0.4223741 | 9.2378308 | 13.1937 | 0.2659199 | 36984.78 | 55.47585 | 756.3925 |  | 2.2970568 | 8.342371 | 0.01584507 | 31275.147 | 25025.08
| 612.1253 | -0.4201365 | 9.2479172 | 13.22108 | 0.2685818 | 37189.27 | 55.94424 | 762.5346 |  | 2.3071432 | 8.408936 | -0.03155054 | 31275.147 | 25025.08
| 612.5152 | -0.4178846 | 9.257952 | 13.24636 | 0.271292 | 37442.53 | 56.30997 | 769.1269 |  | 2.317178 | 7.942691 | -0.09428808 | 31275.147 | 25025.08
| 612.6777 | -0.4154 | 9.2689561 | 13.42642 | 0.2742421 | 37674.68 | 53.1644 | 733.4279 |  | 2.3281821 | 7.749802 | -0.1250998 | 31275.147 | 25025.08
| 613.6524 | -0.4129319 | 9.2797148 | 13.47646 | 0.2771949 | 37847.29 | 53.36677 | 734.807 |  | 2.3389408 | 7.525684 | -0.1242857 | 31275.147 | 25025.08
| 614.6272 | -0.4104222 | 9.2905613 | 13.61085 | 0.2801875 | 38004.61 | 51.82634 | 715.535 |  | 2.3497873 | 7.14128 | -0.1079887 | 31275.147 | 25025.08
| 615.1795 | -0.4078365 | 9.3016029 | 13.65922 | 0.2832814 | 38171.79 | 52.15389 | 717.9831 |  | 2.3608289 | 7.489825 | -0.107238 | 31275.147 | 25025.08
| 615.3745 | -0.4052321 | 9.3126043 | 13.69472 | 0.2863996 | 38350.13 | 52.71967 | 723.5023 |  | 2.3718303 | 7.324582 | -0.06087199 | 31275.147 | 25025.08
| 616.1867 | -0.4028342 | 9.322607 | 13.79186 | 0.2892601 | 38480.88 | 52.00791 | 713.4755 |  | 2.381833 | 7.277551 | -0.03022726 | 31275.147 | 25025.08
| 615.277 | -0.4002126 | 9.3334525 | 13.90327 | 0.2923906 | 38637.21 | 51.13591 | 701.9904 |  | 2.3926785 | 7.196743 | 0.0300135 | 31275.147 | 25025.08
| 615.7968 | -0.3977468 | 9.3435462 | 13.92673 | 0.2953409 | 38804.53 | 51.82627 | 709.0116 |  | 2.4027722 | 6.775283 | 0.1044181 | 31275.147 | 25025.08
| 614.6921 | -0.3950352 | 9.3545291 | 14.02853 | 0.2985784 | 38965.01 | 51.19955 | 700.367 |  | 2.4137551 | 6.582852 | 0.266559 | 31275.147 | 25025.08
| 613.7174 | -0.3923421 | 9.3653243 | 14.07703 | 0.3018047 | 39089.08 | 51.66266 | 703.044 |  | 2.4245503 | 6.105688 | 0.4699882 | 31275.147 | 25025.08
| 614.6597 | -0.3898006 | 9.3754068 | 14.1652 | 0.3048352 | 39230.64 | 51.241 | 696.7115 |  | 2.4346328 | 6.259853 | 0.6563639 | 31275.147 | 25025.08
| 614.3672 | -0.3872401 | 9.3854543 | 14.25332 | 0.3078952 | 39375.34 | 50.84192 | 690.7492 |  | 2.4446803 | 6.379832 | 0.7822452 | 31275.147 | 25025.08
| 613.555 | -0.3844252 | 9.3963952 | 14.32523 | 0.3112617 | 39491.17 | 50.95778 | 689.2057 |  | 2.4556212 | 6.41874 | 0.9479008 | 31275.147 | 25025.08
| 613.0351 | -0.3815785 | 9.4073359 | 14.39047 | 0.3146687 | 39607.41 | 51.20162 | 689.0734 |  | 2.4665619 | 6.309822 | 1.053793 | 31275.147 | 25025.08
| 613.8473 | -0.3786608 | 9.4183292 | 14.49729 | 0.3181568 | 39732.14 | 50.75179 | 681.463 |  | 2.4775552 | 6.559282 | 1.129669 | 31275.147 | 25025.08
| 614.7246 | -0.3757841 | 9.4291499 | 14.6784 | 0.3215767 | 39816.21 | 49.22069 | 661.2289 |  | 2.4883759 | 7.171178 | 1.161715 | 31275.147 | 25025.08
| 614.5297 | -0.3730831 | 9.43918 | 14.77074 | 0.3248017 | 39910.2 | 49.01487 | 656.2058 |  | 2.498406 | 8.310817 | 1.138821 | 31275.147 | 25025.08
| 614.8546 | -0.3703447 | 9.4492614 | 14.82483 | 0.3280757 | 39990.51 | 49.43439 | 657.5363 |  | 2.5084874 | 8.667709 | 1.033362 | 31275.147 | 25025.08
| 615.3094 | -0.3673666 | 9.4601168 | 14.93676 | 0.3316351 | 40095.47 | 49.05527 | 650.566 |  | 2.5193428 | 8.674178 | 0.8883414 | 31275.147 | 25025.08
| 615.7644 | -0.3642862 | 9.4712244 | 14.91022 | 0.3353219 | 40240.33 | 50.70334 | 666.0682 |  | 2.5304504 | 8.698662 | 0.7056442 | 31275.147 | 25025.08
| 616.5441 | -0.3612239 | 9.4821425 | 15.08755 | 0.3389766 | 40420.28 | 49.20218 | 649.1218 |  | 2.5413685 | 8.005158 | 0.4989151 | 31275.147 | 25025.08
| 616.4792 | -0.3581336 | 9.4930589 | 15.11544 | 0.3426806 | 40621.33 | 49.87531 | 655.752 |  | 2.5522849 | 7.047994 | 0.2949219 | 31275.147 | 25025.08
| 617.0315 | -0.355268 | 9.5030654 | 15.20541 | 0.3461034 | 40817.47 | 49.5473 | 652.1205 |  | 2.5622914 | 6.110625 | 0.09335896 | 31275.147 | 25025.08
| 617.2914 | -0.352358 | 9.5131153 | 15.37268 | 0.3495675 | 40994.04 | 48.25129 | 637.7572 |  | 2.5723413 | 6.401362 | -0.079559 | 31275.147 | 25025.08
| 617.194 | -0.3494165 | 9.5231728 | 15.45206 | 0.3530824 | 41146.83 | 48.2266 | 636.1966 |  | 2.5823988 | 7.673968 | -0.2107906 | 31275.147 | 25025.08
| 617.194 | -0.346175 | 9.5341477 | 15.57042 | 0.3569509 | 41385.45 | 47.67122 | 630.7007 |  | 2.5933737 | 8.277203 | -0.3276255 | 31275.147 | 25025.08
| 615.8293 | -0.3429123 | 9.545074 | 15.63051 | 0.3608582 | 41611.07 | 47.88596 | 632.9494 |  | 2.6043 | 9.285978 | -0.3778835 | 31275.147 | 25025.08
| 615.8618 | -0.3398957 | 9.555077 | 15.70737 | 0.3644618 | 41833.32 | 47.78983 | 632.2998 |  | 2.614303 | 9.154565 | -0.4149916 | 31275.147 | 25025.08
| 615.212 | -0.3365247 | 9.5661333 | 15.77684 | 0.3684941 | 42047.67 | 47.94454 | 633.5322 |  | 2.6253593 | 8.769375 | -0.4253602 | 31275.147 | 25025.08
| 614.8221 | -0.3332065 | 9.576901 | 15.91813 | 0.3724562 | 42235.22 | 47.27895 | 625.6563 |  | 2.636127 | 8.147051 | -0.4097974 | 31275.147 | 25025.08
| 615.0495 | -0.3300589 | 9.587006 | 16.06079 | 0.3762043 | 42409.24 | 46.59041 | 617.5797 |  | 2.646232 | 8.064896 | -0.4073393 | 31275.147 | 25025.08
| 614.7896 | -0.3266027 | 9.5979772 | 16.12696 | 0.3803438 | 42622.6 | 46.81087 | 619.4385 |  | 2.6572032 | 8.437463 | -0.303618 | 31275.147 | 25025.08
| 614.5297 | -0.3234225 | 9.6079844 | 16.15532 | 0.3841503 | 42838.66 | 47.32917 | 624.9244 |  | 2.6672104 | 8.481753 | -0.2139771 | 31275.147 | 25025.08
| 614.7896 | -0.320189 | 9.6180624 | 16.25645 | 0.3879881 | 43079.94 | 47.01592 | 622.2882 |  | 2.6772884 | 8.4459 | -0.1378806 | 31275.147 | 25025.08
| 615.1795 | -0.3166458 | 9.6289803 | 16.39572 | 0.3922443 | 43379.65 | 46.35034 | 616.7681 |  | 2.6882063 | 8.786005 | -0.0374319 | 31275.147 | 25025.08
| 615.3745 | -0.3133707 | 9.6390113 | 16.45528 | 0.3961586 | 43610.37 | 46.52497 | 618.9287 |  | 2.6982373 | 8.760384 | 0.02483562 | 31275.147 | 25025.08
| 616.4792 | -0.3098752 | 9.6495547 | 16.43861 | 0.4003573 | 43866.3 | 47.52473 | 629.9992 |  | 2.7087807 | 7.859703 | 0.06178106 | 31275.147 | 25025.08
| 616.739 | -0.3064958 | 9.6596579 | 16.57192 | 0.4043868 | 44127.18 | 46.91258 | 624.4752 |  | 2.7188839 | 6.786751 | 0.1230313 | 31275.147 | 25025.08
| 617.6813 | -0.3027683 | 9.6706681 | 16.75059 | 0.4088293 | 44451.78 | 45.91769 | 615.8166 |  | 2.7298941 | 7.543734 | 0.1593248 | 31275.147 | 25025.08
| 618.3961 | -0.2990465 | 9.6815424 | 16.85749 | 0.4132845 | 44753.19 | 45.68025 | 614.6035 |  | 2.7407684 | 8.45058 | 0.183014 | 31275.147 | 25025.08
| 617.7463 | -0.2955689 | 9.6916043 | 17.02049 | 0.4173523 | 44998.65 | 44.93169 | 607.2346 |  | 2.7508303 | 9.074424 | 0.2188243 | 31275.147 | 25025.08
| 618.3311 | -0.2920628 | 9.7016089 | 17.05112 | 0.4216152 | 45259.62 | 45.38981 | 612.7567 |  | 2.7608349 | 9.620829 | 0.2176238 | 31275.147 | 25025.08
| 619.2084 | -0.2882633 | 9.712428 | 17.20527 | 0.4261683 | 45492.56 | 44.88121 | 607.1418 |  | 2.771654 | 10.32626 | 0.1682338 | 31275.147 | 25025.08
| 619.3058 | -0.2843362 | 9.7234548 | 17.29031 | 0.4308616 | 45659.1 | 45.08987 | 607.6144 |  | 2.7826808 | 10.96129 | 0.1311933 | 31275.147 | 25025.08
| 617.8762 | -0.2803502 | 9.7344902 | 17.29517 | 0.4356278 | 45845.45 | 45.97088 | 615.5306 |  | 2.7937162 | 9.958693 | 0.1184285 | 31275.147 | 25025.08
| 617.0315 | -0.2763873 | 9.745354 | 17.45882 | 0.4403685 | 46022.95 | 45.49367 | 609.027 |  | 2.80458 | 8.508025 | 0.1175538 | 31275.147 | 25025.08
| 616.1867 | -0.2723723 | 9.7562574 | 17.55224 | 0.4451805 | 46195.61 | 45.63746 | 608.9207 |  | 2.8154834 | 8.098826 | 0.1283349 | 31275.147 | 25025.08
| 616.2517 | -0.268593 | 9.7663948 | 17.64996 | 0.4496787 | 46287.38 | 45.77234 | 607.4283 |  | 2.8256208 | 7.855808 | 0.127298 | 31275.147 | 25025.08
| 615.9918 | -0.264476 | 9.7773073 | 17.68805 | 0.4546221 | 46433.52 | 46.43341 | 612.0695 |  | 2.8365333 | 8.043358 | 0.1721623 | 31275.147 | 25025.08
| 616.7715 | -0.2603487 | 9.7881668 | 17.86045 | 0.4595466 | 46539.09 | 46.02403 | 604.8791 |  | 2.8473928 | 7.688409 | 0.1592809 | 31275.147 | 25025.08
| 616.3492 | -0.2564385 | 9.7983211 | 17.91916 | 0.4642157 | 46656.61 | 46.47269 | 607.0763 |  | 2.8575471 | 8.21797 | 0.1467672 | 31275.147 | 25025.08
| 617.3564 | -0.2521896 | 9.8092464 | 18.01749 | 0.4693049 | 46790.28 | 46.66879 | 606.6154 |  | 2.8684724 | 8.373517 | 0.1679238 | 31275.147 | 25025.08
| 617.5188 | -0.2482626 | 9.8192549 | 18.20327 | 0.4739876 | 46941.94 | 46.04869 | 598.6971 |  | 2.8784809 | 8.28517 | 0.2001009 | 31275.147 | 25025.08
| 618.4286 | -0.2438665 | 9.8303271 | 18.30527 | 0.4792229 | 47072.2 | 46.24735 | 598.1672 |  | 2.8895531 | 9.022756 | 0.1985599 | 31275.147 | 25025.08
| 619.3708 | -0.2395096 | 9.8411793 | 18.48217 | 0.4844498 | 47218.6 | 45.8481 | 592.0135 |  | 2.9004053 | 10.06105 | 0.1750486 | 31275.147 | 25025.08
| 620.5405 | -0.2350637 | 9.8521706 | 18.5751 | 0.4897534 | 47393.39 | 46.06807 | 592.6054 |  | 2.9113966 | 10.6245 | 0.1955109 | 31275.147 | 25025.08
| 620.5405 | -0.2305472 | 9.8631719 | 18.64527 | 0.4951569 | 47571.1 | 46.47106 | 595.0131 |  | 2.9223979 | 10.54706 | 0.1940761 | 31275.147 | 25025.08
| 620.1506 | -0.2260125 | 9.8741189 | 18.78319 | 0.5005832 | 47740.76 | 46.37691 | 592.3365 |  | 2.9333449 | 10.73741 | 0.1498205 | 31275.147 | 25025.08
| 618.6885 | -0.2214521 | 9.8850116 | 18.88453 | 0.5060404 | 47916.71 | 46.55035 | 592.4505 |  | 2.9442376 | 10.28285 | 0.116865 | 31275.147 | 25025.08
| 618.721 | -0.2171531 | 9.8951597 | 18.99996 | 0.5111675 | 48080.99 | 46.56295 | 591.0896 |  | 2.9543857 | 9.59903 | 0.1371972 | 31275.147 | 25025.08
| 618.0387 | -0.2124664 | 9.9061055 | 19.06589 | 0.5167895 | 48271.19 | 47.00181 | 594.0037 |  | 2.9653315 | 9.369693 | 0.146697 | 31275.147 | 25025.08
| 618.2662 | -0.2081201 | 9.9161669 | 19.14735 | 0.5219834 | 48446.3 | 47.25316 | 595.1934 |  | 2.9753929 | 8.903403 | 0.145764 | 31275.147 | 25025.08
| 617.2914 | -0.2033403 | 9.9270995 | 19.31025 | 0.5276852 | 48627.43 | 47.00732 | 591.2259 |  | 2.9863255 | 8.80439 | 0.113723 | 31275.147 | 25025.08
| 617.194 | -0.1984605 | 9.938144 | 19.44881 | 0.5335234 | 48841.3 | 46.92751 | 589.4305 |  | 2.99737 | 9.267539 | 0.1026989 | 31275.147 | 25025.08
| 618.3636 | -0.1935633 | 9.949117 | 19.50493 | 0.5393843 | 49039.62 | 47.44574 | 593.172 |  | 3.008343 | 9.52299 | 0.03060127 | 31275.147 | 25025.08
| 618.9809 | -0.1886172 | 9.9600722 | 19.6439 | 0.545309 | 49204.92 | 47.42792 | 591.0732 |  | 3.0192982 | 9.595763 | -0.02024943 | 31275.147 | 25025.08
| 619.3058 | -0.1840314 | 9.9701291 | 19.77407 | 0.5507694 | 49372.49 | 47.37878 | 589.1527 |  | 3.0293551 | 9.86672 | -0.04024993 | 31275.147 | 25025.08
| 620.2806 | -0.1791481 | 9.9807074 | 19.92842 | 0.5566415 | 49563.78 | 47.21661 | 586.2883 |  | 3.0399334 | 10.50255 | -0.03996914 | 31275.147 | 25025.08
| 620.6704 | -0.1744587 | 9.9907879 | 20.1048 | 0.5622186 | 49731.78 | 46.88637 | 581.6814 |  | 3.0500139 | 11.12198 | -0.05956932 | 31275.147 | 25025.08
| 622.3275 | -0.1691355 | 10.0020565 | 20.24995 | 0.5685354 | 49963.79 | 46.82941 | 580.3029 |  | 3.0612825 | 11.63476 | -0.1085333 | 31275.147 | 25025.08
| 622.425 | -0.1639599 | 10.0129217 | 20.29755 | 0.5747752 | 50195.02 | 47.38444 | 584.8414 |  | 3.0721477 | 11.95618 | -0.1567864 | 31275.147 | 25025.08
| 621.6127 | -0.1588282 | 10.0236347 | 20.45201 | 0.5809163 | 50372.56 | 47.28647 | 582.3034 |  | 3.0828607 | 12.10509 | -0.1848244 | 31275.147 | 25025.08
| 621.4177 | -0.1534472 | 10.0346916 | 20.60182 | 0.5873487 | 50568.73 | 47.24982 | 580.5049 |  | 3.0939176 | 11.695 | -0.193142 | 31275.147 | 25025.08
| 620.2156 | -0.1480599 | 10.0456302 | 20.63337 | 0.5937884 | 50684.57 | 48.04819 | 585.193 |  | 3.1048562 | 10.92271 | -0.1819211 | 31275.147 | 25025.08
| 620.0206 | -0.1430711 | 10.0556565 | 20.8446 | 0.5997351 | 50812.72 | 47.60277 | 578.8088 |  | 3.1148825 | 10.17006 | -0.1520535 | 31275.147 | 25025.08
| 620.443 | -0.1375444 | 10.0666648 | 20.96469 | 0.6062537 | 50937.35 | 47.83401 | 578.3348 |  | 3.1258908 | 10.16525 | -0.1414708 | 31275.147 | 25025.08
| 619.1434 | -0.1319956 | 10.0775791 | 21.08975 | 0.6129867 | 51084.68 | 48.04137 | 577.9157 |  | 3.1368051 | 10.5481 | -0.1495482 | 31275.147 | 25025.08
| 618.591 | -0.1268913 | 10.0875795 | 21.24854 | 0.6190957 | 51195.01 | 47.97298 | 574.8042 |  | 3.1468055 | 11.22175 | -0.1483863 | 31275.147 | 25025.08
| 619.5008 | -0.1212103 | 10.0985439 | 21.26376 | 0.6258979 | 51298.1 | 48.91043 | 580.3323 |  | 3.1577699 | 11.41873 | -0.1471005 | 31275.147 | 25025.08
| 619.9881 | -0.1154855 | 10.1094578 | 21.49012 | 0.6327318 | 51391.75 | 48.55356 | 573.8848 |  | 3.1686838 | 11.06844 | -0.1367003 | 31275.147 | 25025.08
| 620.8654 | -0.1101793 | 10.119475 | 21.70081 | 0.6390625 | 51522.34 | 48.18294 | 568.3984 |  | 3.178701 | 11.65577 | -0.1085831 | 31275.147 | 25025.08
| 622.7823 | -0.1043041 | 10.1304502 | 21.80064 | 0.6461008 | 51660.07 | 48.57972 | 569.5242 |  | 3.1896762 | 11.90258 | -0.09875477 | 31275.147 | 25025.08
| 623.3997 | -0.09839034 | 10.1413809 | 21.95422 | 0.6531733 | 51875.02 | 48.57582 | 568.3655 |  | 3.2006069 | 12.28281 | -0.09812439 | 31275.147 | 25025.08
| 624.017 | -0.0923408 | 10.1524331 | 22.05567 | 0.6604074 | 52143.93 | 48.84203 | 570.4531 |  | 3.2116591 | 12.30278 | -0.1064481 | 31275.147 | 25025.08
| 623.9195 | -0.08631616 | 10.1633162 | 22.18852 | 0.6676135 | 52436.42 | 48.89001 | 571.0283 |  | 3.2225422 | 12.50305 | -0.105907 | 31275.147 | 25025.08
| 623.1397 | -0.08024752 | 10.1741696 | 22.29195 | 0.6748751 | 52778.94 | 49.06011 | 573.5183 |  | 3.2333956 | 12.26867 | -0.09667939 | 31275.147 | 25025.08
| 622.295 | -0.07403369 | 10.1851563 | 22.42551 | 0.6823021 | 53132.39 | 49.06708 | 574.6396 |  | 3.2443823 | 11.06363 | -0.07001161 | 31275.147 | 25025.08
| 622.23 | -0.06824247 | 10.195287 | 22.62141 | 0.6892009 | 53456.02 | 48.67552 | 572.0333 |  | 3.254513 | 11.04255 | -0.06101784 | 31275.147 | 25025.08
| 620.8654 | -0.06190719 | 10.2062573 | 22.75798 | 0.6967926 | 53831.52 | 48.66909 | 573.312 |  | 3.2654833 | 11.7941 | -0.05207916 | 31275.147 | 25025.08
| 620.443 | -0.05548501 | 10.2172739 | 22.87235 | 0.7044745 | 54205.25 | 48.79546 | 575.7222 |  | 3.2764999 | 12.54361 | -0.0259296 | 31275.147 | 25025.08
| 620.638 | -0.04903797 | 10.2281986 | 22.94027 | 0.7121996 | 54593.41 | 49.16086 | 580.5357 |  | 3.2874246 | 12.46534 | 0 | 31275.147 | 25025.08
| 621.7751 | -0.04258577 | 10.2390195 | 23.12324 | 0.7199172 | 54948.47 | 48.93213 | 579.4301 |  | 3.2982455 | 12.36584 | 0.01713903 | 31275.147 | 25025.08
| 621.6452 | -0.03647983 | 10.2491409 | 23.25592 | 0.7272159 | 55280.84 | 48.9355 | 580.342 |  | 3.3083669 | 12.42503 | 0.05119502 | 31275.147 | 25025.08
| 623.4647 | -0.02979383 | 10.2601052 | 23.35289 | 0.7352144 | 55616.48 | 49.21658 | 583.4348 |  | 3.3193312 | 12.1124 | 0.07639433 | 31275.147 | 25025.08
| 624.5693 | -0.02300776 | 10.2711142 | 23.39813 | 0.7433454 | 55936.21 | 49.79872 | 588.9737 |  | 3.3303402 | 10.66593 | 0.0844074 | 31275.147 | 25025.08
| 625.1541 | -0.01674623 | 10.2811708 | 23.60915 | 0.7508221 | 56229.23 | 49.43801 | 585.8713 |  | 3.3403968 | 10.59454 | 0.09235829 | 31275.147 | 25025.08
| 626.1938 | -0.009838454 | 10.2921477 | 23.82043 | 0.7590727 | 56587.31 | 49.13077 | 583.8538 |  | 3.3513737 | 11.22776 | 0.1085779 | 31275.147 | 25025.08
| 625.8364 | -0.002873965 | 10.3030914 | 24.00178 | 0.767402 | 56963.45 | 48.97474 | 583.4736 |  | 3.3623174 | 12.52051 | 0.1329559 | 31275.147 | 25025.08
| 626.0314 | 0.004127839 | 10.3139796 | 24.12942 | 0.7757892 | 57336.34 | 49.09436 | 585.5583 |  | 3.3732056 | 13.01585 | 0.1570649 | 31275.147 | 25025.08
| 625.6415 | 0.01064933 | 10.3240122 | 24.26961 | 0.7835723 | 57665.65 | 49.10958 | 586.365 |  | 3.3832382 | 13.91469 | 0.1809767 | 31275.147 | 25025.08
| 625.6415 | 0.01724458 | 10.3340479 | 24.36393 | 0.7914747 | 58003.83 | 49.35225 | 589.362 |  | 3.3932739 | 14.45271 | 0.2128119 | 31275.147 | 25025.08
| 624.6018 | 0.0244789 | 10.3449586 | 24.49027 | 0.8001231 | 58349.87 | 49.52061 | 591.3903 |  | 3.4041846 | 14.48419 | 0.2522951 | 31275.147 | 25025.08
| 623.4647 | 0.03194585 | 10.3560906 | 24.63704 | 0.8090536 | 58699.82 | 49.61666 | 592.6748 |  | 3.4153166 | 13.05399 | 0.2912497 | 31275.147 | 25025.08
| 622.4899 | 0.03908417 | 10.3666219 | 24.8187 | 0.8175957 | 59020.54 | 49.51965 | 591.9571 |  | 3.4258479 | 12.1912 | 0.3297447 | 31275.147 | 25025.08
| 622.5874 | 0.04687918 | 10.3779983 | 24.98701 | 0.8269137 | 59408.56 | 49.52214 | 592.795 |  | 3.4372243 | 12.16156 | 0.3838856 | 31275.147 | 25025.08
| 622.8148 | 0.05422888 | 10.3886065 | 25.1578 | 0.8356994 | 59735.31 | 49.49767 | 592.7523 |  | 3.4478325 | 13.03686 | 0.4214018 | 31275.147 | 25025.08
| 623.757 | 0.06126665 | 10.3986564 | 25.29935 | 0.8441044 | 60048.02 | 49.57254 | 593.6487 |  | 3.4578824 | 13.475 | 0.4428571 | 31275.147 | 25025.08
| 625.1541 | 0.0690806 | 10.4096999 | 25.49872 | 0.8534909 | 60405.8 | 49.4576 | 592.9583 |  | 3.4689259 | 14.48213 | 0.4794185 | 31275.147 | 25025.08
| 625.9989 | 0.07690438 | 10.4205531 | 25.55289 | 0.8628272 | 60727.85 | 50.0212 | 598.0896 |  | 3.4797791 | 14.71926 | 0.4843542 | 31275.147 | 25025.08
| 627.0711 | 0.08416873 | 10.4305867 | 25.74949 | 0.8715198 | 61055.14 | 49.85466 | 596.8766 |  | 3.4898127 | 14.19301 | 0.4507102 | 31275.147 | 25025.08
| 627.8833 | 0.09216476 | 10.441529 | 25.83204 | 0.8809613 | 61359.93 | 50.30243 | 600.6656 |  | 3.500755 | 13.71937 | 0.4095798 | 31275.147 | 25025.08
| 628.3057 | 0.1002944 | 10.452524 | 26.05243 | 0.8908182 | 61808.27 | 50.05797 | 599.9925 |  | 3.51175 | 13.02803 | 0.3689508 | 31275.147 | 25025.08
| 628.8905 | 0.1077496 | 10.4625745 | 26.20975 | 0.8997239 | 62141.89 | 50.07905 | 600.5726 |  | 3.5218005 | 12.96841 | 0.3364903 | 31275.147 | 25025.08
| 628.4032 | 0.1159773 | 10.4734731 | 26.34336 | 0.9095816 | 62515.88 | 50.27283 | 602.9037 |  | 3.5326991 | 13.49203 | 0.2965908 | 31275.147 | 25025.08
| 628.2082 | 0.1236085 | 10.4834858 | 26.43931 | 0.9186944 | 62835.31 | 50.58809 | 605.9622 |  | 3.5427118 | 13.39602 | 0.2496368 | 31275.147 | 25025.08
| 626.8112 | 0.1320484 | 10.4944353 | 26.61207 | 0.9287988 | 63185.51 | 50.64387 | 606.5689 |  | 3.5536613 | 13.6831 | 0.2105347 | 31275.147 | 25025.08
| 626.0964 | 0.1406103 | 10.505437 | 26.77967 | 0.9390456 | 63540.87 | 50.72899 | 607.4829 |  | 3.564663 | 13.5515 | 0.1719018 | 31275.147 | 25025.08
| 624.6668 | 0.1492043 | 10.5163539 | 26.95681 | 0.949321 | 63858 | 50.80011 | 607.7089 |  | 3.5755799 | 13.86072 | 0.1188091 | 31275.147 | 25025.08
| 624.7318 | 0.1572013 | 10.5264035 | 27.08662 | 0.9588902 | 64147.78 | 51.01714 | 609.2764 |  | 3.5856295 | 13.57529 | 0.1107092 | 31275.147 | 25025.08
| 624.2444 | 0.1660183 | 10.5373725 | 27.22327 | 0.969433 | 64406.8 | 51.32315 | 610.7613 |  | 3.5965985 | 13.39131 | 0.1025623 | 31275.147 | 25025.08
| 624.4393 | 0.1749052 | 10.5483067 | 27.45019 | 0.9800719 | 64659.41 | 51.25194 | 608.6231 |  | 3.6075327 | 13.79175 | 0.1017815 | 31275.147 | 25025.08
| 624.7967 | 0.1831394 | 10.5583402 | 27.6058 | 0.9899134 | 64868.61 | 51.43195 | 608.6112 |  | 3.6175662 | 14.53878 | 0.09383277 | 31275.147 | 25025.08
| 625.8689 | 0.1922438 | 10.569307 | 27.76953 | 1.000812 | 65090.22 | 51.66986 | 608.8431 |  | 3.628533 | 14.77645 | 0.07876196 | 31275.147 | 25025.08
| 628.4356 | 0.2014252 | 10.580255 | 27.96205 | 1.011783 | 65302.27 | 51.79492 | 607.8998 |  | 3.639481 | 14.76105 | 0.07813701 | 31275.147 | 25025.08
| 629.6703 | 0.2106115 | 10.5910853 | 28.16698 | 1.022778 | 65513.58 | 51.86619 | 606.4873 |  | 3.6503113 | 15.2658 | 0.09866422 | 31275.147 | 25025.08
| 630.5475 | 0.2200076 | 10.6020496 | 28.42212 | 1.034011 | 65669.64 | 51.7896 | 602.8762 |  | 3.6612756 | 15.90683 | 0.1047965 | 31275.147 | 25025.08
| 631.0024 | 0.2287321 | 10.6121145 | 28.60041 | 1.044454 | 65823.75 | 51.95234 | 601.8309 |  | 3.6713405 | 16.88803 | 0.1247819 | 31275.147 | 25025.08
| 630.8724 | 0.2375043 | 10.6221379 | 28.71365 | 1.054931 | 65932.29 | 52.41686 | 602.872 |  | 3.6813639 | 16.9085 | 0.1306551 | 31275.147 | 25025.08
| 631.3273 | 0.2471832 | 10.6330748 | 28.92091 | 1.066537 | 66112.34 | 52.54282 | 601.4214 |  | 3.6923008 | 16.57923 | 0.1364183 | 31275.147 | 25025.08
| 631.3598 | 0.2561774 | 10.6431496 | 28.9961 | 1.077275 | 66225.6 | 53.17928 | 603.9836 |  | 3.7023756 | 16.41553 | 0.1353708 | 31275.147 | 25025.08
| 630.3851 | 0.2660775 | 10.6541013 | 29.23748 | 1.089139 | 66348.33 | 53.22051 | 600.9394 |  | 3.7133273 | 15.47645 | 0.1543452 | 31275.147 | 25025.08
| 628.793 | 0.2761546 | 10.6651504 | 29.39595 | 1.101193 | 66464.01 | 53.62587 | 600.9698 |  | 3.7243764 | 15.06791 | 0.1730382 | 31275.147 | 25025.08
| 627.2985 | 0.2862732 | 10.6761057 | 29.5332 | 1.113318 | 66556.76 | 54.14068 | 601.6232 |  | 3.7353317 | 13.99328 | 0.1782031 | 31275.147 | 25025.08
| 625.9339 | 0.2965487 | 10.6871177 | 29.71094 | 1.125606 | 66651.05 | 54.49589 | 600.8697 |  | 3.7463437 | 13.54951 | 0.1701915 | 31275.147 | 25025.08
| 626.5187 | 0.3068427 | 10.6980212 | 29.93161 | 1.137917 | 66777.7 | 54.64132 | 598.8058 |  | 3.7572472 | 13.98891 | 0.1493766 | 31275.147 | 25025.08
| 627.4935 | 0.3173246 | 10.7090068 | 30.15201 | 1.150461 | 66937.02 | 54.7788 | 597.0909 |  | 3.7682328 | 14.74403 | 0.141789 | 31275.147 | 25025.08
| 629.7028 | 0.3279397 | 10.7200106 | 30.44596 | 1.16314 | 67114.47 | 54.60465 | 592.999 |  | 3.7792366 | 16.38999 | 0.1215518 | 31275.147 | 25025.08
| 629.7353 | 0.3377015 | 10.7300208 | 30.474 | 1.174827 | 67270.69 | 55.45475 | 597.6725 |  | 3.7892468 | 16.88712 | 0.1143881 | 31275.147 | 25025.08
| 631.9771 | 0.3481468 | 10.7406368 | 30.72851 | 1.18733 | 67457.64 | 55.40665 | 594.9351 |  | 3.7998628 | 17.38915 | 0.1135818 | 31275.147 | 25025.08
| 631.8471 | 0.3581295 | 10.750675 | 30.92383 | 1.199265 | 67683.44 | 55.5167 | 594.3187 |  | 3.809901 | 18.17682 | 0.1128979 | 31275.147 | 25025.08
| 633.4391 | 0.3694595 | 10.7619409 | 31.08969 | 1.212847 | 67944.3 | 55.86617 | 595.57 |  | 3.8211669 | 17.70796 | 0.1121247 | 31275.147 | 25025.08
| 633.8615 | 0.3803098 | 10.7726193 | 31.17008 | 1.225901 | 68175.65 | 56.54223 | 599.3457 |  | 3.8318453 | 16.35507 | 0.1113499 | 31275.147 | 25025.08
| 634.4138 | 0.390638 | 10.782669 | 31.46709 | 1.238226 | 68409.11 | 56.23945 | 595.3782 |  | 3.841895 | 15.31225 | 0.1106807 | 31275.147 | 25025.08
| 634.3488 | 0.4010634 | 10.7926775 | 31.73377 | 1.250628 | 68614.78 | 56.09348 | 592.353 |  | 3.8519035 | 16.02368 | 0.1099843 | 31275.147 | 25025.08
| 634.2189 | 0.412475 | 10.803532 | 31.92738 | 1.26429 | 68878.49 | 56.30776 | 592.6379 |  | 3.862758 | 17.86587 | 0.08498149 | 31275.147 | 25025.08
| 633.7965 | 0.4230981 | 10.8135516 | 31.99106 | 1.276814 | 69025.04 | 57.0437 | 596.0441 |  | 3.8727776 | 17.98404 | 0.08441805 | 31275.147 | 25025.08
| 632.4319 | 0.4348872 | 10.8245557 | 32.26594 | 1.291119 | 69336.6 | 56.92805 | 594.1189 |  | 3.8837817 | 18.03792 | 0.06585031 | 31275.147 | 25025.08
| 632.5294 | 0.4456501 | 10.8345615 | 32.4715 | 1.303979 | 69546.64 | 57.04791 | 593.3082 |  | 3.8937875 | 18.77242 | 0.0416264 | 31275.147 | 25025.08
| 631.0349 | 0.4576224 | 10.8455098 | 32.66164 | 1.318312 | 69784.03 | 57.33123 | 593.694 |  | 3.9047358 | 18.67342 | 0 | 31275.147 | 25025.08
| 631.4897 | 0.468666 | 10.8555111 | 32.85491 | 1.331521 | 70030.52 | 57.48995 | 593.6233 |  | 3.9147371 | 17.9899 | -0.05862058 | 31275.147 | 25025.08
| 630.1901 | 0.4809324 | 10.8665009 | 33.07627 | 1.346217 | 70337.59 | 57.60718 | 593.5362 |  | 3.9257269 | 17.13087 | -0.1164074 | 31275.147 | 25025.08
| 628.8905 | 0.4930796 | 10.8772694 | 33.25809 | 1.360774 | 70657.39 | 57.85497 | 594.7404 |  | 3.9364954 | 17.92998 | -0.1849736 | 31275.147 | 25025.08
| 628.9555 | 0.5046839 | 10.8874366 | 33.41434 | 1.374643 | 70956.54 | 58.15782 | 596.3744 |  | 3.9466626 | 18.04018 | -0.2182467 | 31275.147 | 25025.08
| 630.0277 | 0.5173765 | 10.8984337 | 33.70206 | 1.389812 | 71293.7 | 58.00319 | 594.4512 |  | 3.9576597 | 17.83213 | -0.2281552 | 31275.147 | 25025.08
| 631.8796 | 0.530003 | 10.9092667 | 33.86495 | 1.404948 | 71656.84 | 58.31881 | 596.653 |  | 3.9684927 | 17.94163 | -0.2379991 | 31275.147 | 25025.08
| 631.6197 | 0.5418945 | 10.9193675 | 34.06279 | 1.419156 | 72035.69 | 58.39777 | 597.5063 |  | 3.9785935 | 18.32554 | -0.2367115 | 31275.147 | 25025.08
| 633.8615 | 0.5549821 | 10.9303589 | 34.28362 | 1.434814 | 72456.45 | 58.4646 | 598.3528 |  | 3.9895849 | 18.39076 | -0.2296973 | 31275.147 | 25025.08
| 636.4607 | 0.5680371 | 10.9412134 | 34.49484 | 1.450436 | 72858.85 | 58.57486 | 599.3469 |  | 4.0004394 | 18.38867 | -0.1781787 | 31275.147 | 25025.08
| 636.2007 | 0.5802278 | 10.9512438 | 34.61313 | 1.465065 | 73254.92 | 58.96999 | 602.8773 |  | 4.0104698 | 18.3782 | -0.1328981 | 31275.147 | 25025.08
| 637.9227 | 0.5936897 | 10.9622079 | 34.87693 | 1.481162 | 73681.02 | 58.87811 | 602.4599 |  | 4.0214339 | 18.34997 | -0.07706219 | 31275.147 | 25025.08
| 638.3451 | 0.6072964 | 10.9731518 | 35.06544 | 1.497438 | 74082.34 | 59.10971 | 604.2791 |  | 4.0323778 | 17.77287 | -0.01093953 | 31275.147 | 25025.08
| 636.3632 | 0.6210306 | 10.984083 | 35.29401 | 1.513899 | 74491.57 | 59.18547 | 604.9242 |  | 4.043309 | 17.88317 | 0.048915 | 31275.147 | 25025.08
| 636.8505 | 0.6337384 | 10.9940961 | 35.42187 | 1.529106 | 74832.46 | 59.60371 | 607.8552 |  | 4.0533221 | 17.83735 | 0.07562369 | 31275.147 | 25025.08
| 634.9986 | 0.6478097 | 11.0050571 | 35.73668 | 1.545943 | 75227.93 | 59.37025 | 605.7973 |  | 4.0642831 | 18.15793 | 0.08586847 | 31275.147 | 25025.08
| 635.0961 | 0.6608431 | 11.0151067 | 35.90006 | 1.561505 | 75529.51 | 59.69431 | 607.4249 |  | 4.0743327 | 18.72978 | 0.1013046 | 31275.147 | 25025.08
| 635.3235 | 0.673975 | 11.0251271 | 36.17599 | 1.577235 | 75884.46 | 59.54865 | 605.9585 |  | 4.0843531 | 19.46287 | 0.1165947 | 31275.147 | 25025.08
| 632.8218 | 0.6885123 | 11.0361249 | 36.35747 | 1.594636 | 76279.44 | 59.85451 | 608.1123 |  | 4.0953509 | 19.91974 | 0.08425844 | 31275.147 | 25025.08
| 632.0096 | 0.7032662 | 11.0471509 | 36.54915 | 1.612289 | 76687.57 | 60.1218 | 610.078 |  | 4.1063769 | 20.24213 | 0.05233446 | 31275.147 | 25025.08
| 631.8471 | 0.7180211 | 11.0580588 | 36.83521 | 1.629955 | 77091.98 | 60.02459 | 609.1243 |  | 4.1172848 | 20.28449 | 0.03120401 | 31275.147 | 25025.08
| 632.107 | 0.731725 | 11.0680912 | 37.02914 | 1.646335 | 77429.97 | 60.22897 | 610.1512 |  | 4.1273172 | 20.48507 | 0 | 31275.147 | 25025.08
| 634.2189 | 0.7467247 | 11.0789502 | 37.3708 | 1.664334 | 77829.42 | 59.93996 | 607.5789 |  | 4.1381762 | 20.63322 | -0.03595109 | 31275.147 | 25025.08
| 635.9084 | 0.76229 | 11.0901037 | 37.59398 | 1.682898 | 78261.49 | 60.10571 | 608.8849 |  | 4.1493297 | 21.4406 | -0.05105665 | 31275.147 | 25025.08
| 639.2548 | 0.7775835 | 11.1009181 | 37.75781 | 1.70123 | 78660.77 | 60.49394 | 611.6515 |  | 4.1601441 | 21.89879 | -0.07102359 | 31275.147 | 25025.08
| 640.7493 | 0.7931023 | 11.1118043 | 37.99318 | 1.719816 | 79072.84 | 60.61486 | 612.4111 |  | 4.1710303 | 21.58638 | -0.08066273 | 31275.147 | 25025.08
| 641.0417 | 0.8076111 | 11.1218791 | 38.18504 | 1.737119 | 79434.01 | 60.83965 | 613.7619 |  | 4.1811051 | 21.26998 | -0.09523391 | 31275.147 | 25025.08
| 641.3991 | 0.8237563 | 11.1329516 | 38.46253 | 1.756416 | 79805.76 | 60.86991 | 613.1777 |  | 4.1921776 | 20.82597 | -0.08462445 | 31275.147 | 25025.08
| 640.8468 | 0.8395092 | 11.1436677 | 38.65286 | 1.77541 | 80204.34 | 61.17448 | 615.2047 |  | 4.2028937 | 20.10429 | -0.05933285 | 31275.147 | 25025.08
| 641.0092 | 0.8544023 | 11.1537051 | 38.78138 | 1.793166 | 80508.66 | 61.68936 | 618.1189 |  | 4.2129311 | 19.1298 | -0.04913031 | 31275.147 | 25025.08
| 639.3847 | 0.8709218 | 11.1646623 | 39.09444 | 1.812934 | 80878.54 | 61.59696 | 616.5173 |  | 4.2238883 | 18.99471 | -0.03415691 | 31275.147 | 25025.08
| 636.4607 | 0.8876326 | 11.1756577 | 39.25997 | 1.832957 | 81251.2 | 62.06106 | 619.2994 |  | 4.2348837 | 19.08253 | -0.01938615 | 31275.147 | 25025.08
| 635.2586 | 0.9043562 | 11.1865413 | 39.63902 | 1.852993 | 81614.84 | 61.73318 | 615.7795 |  | 4.2457673 | 19.67761 | -0.01444067 | 31275.147 | 25025.08
| 635.486 | 0.9200069 | 11.1965932 | 39.8484 | 1.871702 | 81944.12 | 61.9628 | 616.6133 |  | 4.2558192 | 20.54419 | 0.004783817 | 31275.147 | 25025.08
| 634.6737 | 0.936992 | 11.207402 | 40.13943 | 1.892074 | 82297.73 | 61.9778 | 615.6577 |  | 4.266628 | 21.68364 | 0.009502575 | 31275.147 | 25025.08
| 635.421 | 0.9543464 | 11.2183353 | 40.40751 | 1.912813 | 82623.73 | 62.11476 | 615.2765 |  | 4.2775613 | 23.52899 | 0.009436841 | 31275.147 | 25025.08
| 636.2982 | 0.9707277 | 11.2285272 | 40.60407 | 1.932374 | 82942.5 | 62.43316 | 616.5558 |  | 4.2877532 | 24.12432 | 0 | 31275.147 | 25025.08
| 638.7674 | 0.9883397 | 11.2393844 | 40.80815 | 1.953554 | 83279.15 | 62.80871 | 618.11 |  | 4.2986104 | 23.8087 | -0.03724737 | 31275.147 | 25025.08
| 638.9624 | 1.004825 | 11.2494591 | 41.08772 | 1.973225 | 83584.79 | 62.82654 | 616.9388 |  | 4.3086851 | 23.5352 | -0.06940453 | 31275.147 | 25025.08
| 640.9442 | 1.023066 | 11.2604582 | 41.31408 | 1.995036 | 83959.49 | 63.11575 | 618.1769 |  | 4.3196842 | 22.35582 | -0.09193796 | 31275.147 | 25025.08
| 643.6409 | 1.041209 | 11.2712954 | 41.54943 | 2.016799 | 84325.33 | 63.36744 | 619.067 |  | 4.3305214 | 21.44349 | -0.1095869 | 31275.147 | 25025.08
| 644.3231 | 1.058116 | 11.281302 | 41.78746 | 2.037021 | 84658.96 | 63.52817 | 619.2885 |  | 4.340528 | 21.21817 | -0.1270716 | 31275.147 | 25025.08
| 645.0704 | 1.076761 | 11.2922043 | 41.96456 | 2.059403 | 85028.95 | 64.0125 | 621.9267 |  | 4.3514303 | 21.23789 | -0.1667667 | 31275.147 | 25025.08
| 645.5577 | 1.094251 | 11.3023318 | 42.15545 | 2.080246 | 85332.57 | 64.3936 | 623.3997 |  | 4.3615578 | 20.867 | -0.188104 | 31275.147 | 25025.08
| 645.2653 | 1.113386 | 11.3132748 | 42.43172 | 2.103202 | 85706.09 | 64.53177 | 623.3525 |  | 4.3725008 | 20.28778 | -0.200163 | 31275.147 | 25025.08
| 643.9007 | 1.132594 | 11.3241774 | 42.76769 | 2.126208 | 86089.62 | 64.4391 | 621.6875 |  | 4.3834034 | 20.56604 | -0.1988508 | 31275.147 | 25025.08
| 644.4206 | 1.150524 | 11.3342309 | 42.98766 | 2.147585 | 86431.09 | 64.69349 | 622.5979 |  | 4.3934569 | 21.38583 | -0.1932841 | 31275.147 | 25025.08
| 641.4966 | 1.170177 | 11.3451262 | 43.28219 | 2.171191 | 86820.92 | 64.76832 | 622.2167 |  | 4.4043522 | 22.47634 | -0.1745221 | 31275.147 | 25025.08
| 639.2873 | 1.190131 | 11.3560998 | 43.55065 | 2.195052 | 87178.79 | 64.96969 | 622.4141 |  | 4.4153258 | 23.402 | -0.1733211 | 31275.147 | 25025.08
| 639.5797 | 1.208661 | 11.3661559 | 43.7253 | 2.21722 | 87528.06 | 65.40688 | 624.7079 |  | 4.4253819 | 24.21878 | -0.1722529 | 31275.147 | 25025.08
| 638.0202 | 1.228859 | 11.3770169 | 44.04011 | 2.241442 | 87898.15 | 65.43529 | 623.7245 |  | 4.4362429 | 24.52952 | -0.17961 | 31275.147 | 25025.08
| 638.7999 | 1.247776 | 11.3870842 | 44.38004 | 2.264057 | 88243.77 | 65.28944 | 621.5501 |  | 4.4463102 | 24.27225 | -0.1784777 | 31275.147 | 25025.08
| 638.8324 | 1.268586 | 11.3980286 | 44.68693 | 2.288995 | 88639.18 | 65.35467 | 621.0528 |  | 4.4572546 | 24.90909 | -0.1899161 | 31275.147 | 25025.08
| 639.3198 | 1.287809 | 11.4080411 | 44.96064 | 2.311955 | 89001.64 | 65.44009 | 620.8015 |  | 4.4672671 | 25.72773 | -0.2055408 | 31275.147 | 25025.08
| 639.1573 | 1.3073 | 11.4180793 | 45.15006 | 2.335328 | 89396.07 | 65.81752 | 623.0288 |  | 4.4773053 | 25.9836 | -0.212638 | 31275.147 | 25025.08
| 641.0417 | 1.330465 | 11.4298848 | 45.45036 | 2.361947 | 89592.53 | 66.1348 | 621.9793 |  | 4.4891108 | 26.31286 | -0.2360394 | 31275.147 | 25025.08
| 644.8105 | 1.35085 | 11.4400876 | 45.52782 | 2.387399 | 90232.52 | 66.82522 | 628.8586 |  | 4.4993136 | 25.37318 | -0.2550851 | 31275.147 | 25025.08
| 647.9619 | 1.372842 | 11.4509757 | 45.88465 | 2.413805 | 90723.09 | 66.67514 | 627.6616 |  | 4.5102017 | 23.76777 | -0.2698561 | 31275.147 | 25025.08
| 647.3446 | 1.39327 | 11.4610922 | 46.12931 | 2.438246 | 91165.43 | 66.84528 | 628.7576 |  | 4.5203182 | 22.76013 | -0.2764748 | 31275.147 | 25025.08
| 649.9112 | 1.415551 | 11.4719765 | 46.51212 | 2.464931 | 91623.46 | 66.63024 | 626.7266 |  | 4.5312025 | 22.27056 | -0.2827802 | 31275.147 | 25025.08
| 650.5285 | 1.437731 | 11.4827036 | 46.81684 | 2.491554 | 92092.3 | 66.6732 | 626.7811 |  | 4.5419296 | 23.70166 | -0.2729688 | 31275.147 | 25025.08
| 650.9184 | 1.459007 | 11.4928827 | 47.0754 | 2.516843 | 92514.01 | 66.83325 | 627.4946 |  | 4.5521087 | 25.10697 | -0.2634454 | 31275.147 | 25025.08
| 651.2432 | 1.480413 | 11.5030012 | 47.29696 | 2.54256 | 92996.78 | 67.09152 | 629.5372 |  | 4.5622272 | 26.41027 | -0.2421046 | 31275.147 | 25025.08
| 650.7559 | 1.503026 | 11.5136331 | 47.57782 | 2.569599 | 93429.15 | 67.24396 | 630.0209 |  | 4.5728591 | 27.29866 | -0.2287245 | 31275.147 | 25025.08
| 650.4635 | 1.524947 | 11.5238083 | 47.82091 | 2.595798 | 93869.25 | 67.46893 | 631.3196 |  | 4.5830343 | 26.6703 | -0.2234583 | 31275.147 | 25025.08
| 648.4492 | 1.548558 | 11.5346616 | 48.15681 | 2.624153 | 94336.64 | 67.45503 | 630.7502 |  | 4.5938876 | 25.90378 | -0.2141816 | 31275.147 | 25025.08
| 645.8501 | 1.572757 | 11.5456729 | 48.48018 | 2.653094 | 94760.87 | 67.54105 | 630.3897 |  | 4.6048989 | 25.98155 | -0.1933571 | 31275.147 | 25025.08
| 643.2835 | 1.597261 | 11.5566757 | 48.78251 | 2.682438 | 95176.01 | 67.71922 | 630.5787 |  | 4.6159017 | 25.87477 | -0.176625 | 31275.147 | 25025.08
| 642.8611 | 1.621881 | 11.5676005 | 49.06758 | 2.711874 | 95582.24 | 67.95955 | 631.153 |  | 4.6268265 | 26.61731 | -0.171578 | 31275.147 | 25025.08
| 643.4784 | 1.646811 | 11.5785591 | 49.39479 | 2.741766 | 96025.44 | 68.03936 | 630.8844 |  | 4.6377851 | 27.34483 | -0.1666231 | 31275.147 | 25025.08
| 647.3121 | 1.672142 | 11.5895835 | 49.70291 | 2.772063 | 96441.78 | 68.21752 | 631.0237 |  | 4.6488095 | 27.51779 | -0.1729849 | 31275.147 | 25025.08
| 651.1133 | 1.697429 | 11.6004538 | 50.03337 | 2.802392 | 96859.34 | 68.3098 | 630.5785 |  | 4.6596798 | 27.90211 | -0.1867157 | 31275.147 | 25025.08
| 653.2251 | 1.723046 | 11.6113607 | 50.28128 | 2.833044 | 97286.27 | 68.68641 | 632.2912 |  | 4.6705867 | 27.24371 | -0.1965988 | 31275.147 | 25025.08
| 653.9398 | 1.747276 | 11.6215482 | 50.5886 | 2.861962 | 97664.18 | 68.7989 | 631.9068 |  | 4.6807742 | 27.16094 | -0.1953593 | 31275.147 | 25025.08
| 654.7845 | 1.77336 | 11.6324131 | 50.93424 | 2.893287 | 98141.58 | 68.81524 | 631.4575 |  | 4.6916391 | 27.31575 | -0.1941105 | 31275.147 | 25025.08
| 655.7592 | 1.797599 | 11.6424234 | 51.20302 | 2.922284 | 98567.24 | 69.0102 | 632.2165 |  | 4.7016494 | 27.54365 | -0.2002704 | 31275.147 | 25025.08
| 655.7592 | 1.824485 | 11.6533862 | 51.55828 | 2.954472 | 99061.11 | 69.00614 | 631.7058 |  | 4.7126122 | 28.00613 | -0.2135057 | 31275.147 | 25025.08
| 653.29 | 1.851512 | 11.6642902 | 51.83441 | 2.986899 | 99555.13 | 69.27396 | 633.1664 |  | 4.7235162 | 28.37156 | -0.2229396 | 31275.147 | 25025.08
| 653.29 | 1.876585 | 11.6743017 | 52.11632 | 3.016881 | 99981.04 | 69.44586 | 633.6843 |  | 4.7335277 | 28.26517 | -0.2287815 | 31275.147 | 25025.08
| 650.8859 | 1.904483 | 11.68531 | 52.5518 | 3.050236 | 100482.4 | 69.19383 | 631.3589 |  | 4.744536 | 29.32483 | -0.2344535 | 31275.147 | 25025.08
| 647.702 | 1.932472 | 11.6962428 | 52.84249 | 3.083776 | 101000.5 | 69.41812 | 632.6575 |  | 4.7554688 | 29.38134 | -0.2329945 | 31275.147 | 25025.08
| 645.7851 | 1.960765 | 11.7071823 | 53.12611 | 3.117692 | 101538.5 | 69.6587 | 634.2417 |  | 4.7664083 | 29.80728 | -0.2210285 | 31275.147 | 25025.08
| 646.4024 | 1.986986 | 11.7172107 | 53.38959 | 3.149062 | 102021.6 | 69.87939 | 635.5771 |  | 4.7764367 | 29.83004 | -0.212787 | 31275.147 | 25025.08
| 646.8898 | 2.015899 | 11.7281448 | 53.75089 | 3.18367 | 102535.2 | 69.89057 | 635.21 |  | 4.7873708 | 29.32465 | -0.190604 | 31275.147 | 25025.08
| 647.0522 | 2.042677 | 11.7381718 | 54.07141 | 3.215722 | 102983.4 | 69.9608 | 635.0635 |  | 4.7973978 | 29.7898 | -0.1756372 | 31275.147 | 25025.08
| 649.9762 | 2.072276 | 11.7491424 | 54.45831 | 3.251092 | 103488.7 | 69.91065 | 634.1208 |  | 4.8083684 | 29.97829 | -0.16421 | 31275.147 | 25025.08
| 654.0373 | 2.102472 | 11.7602078 | 54.73158 | 3.287322 | 104021.7 | 70.24629 | 636.1329 |  | 4.8194338 | 29.7928 | -0.1427125 | 31275.147 | 25025.08
| 669.729 | 2.132346 | 11.7710444 | 67.19167 | 3.321391 | 104600.7 | 42.34375 | 436.3723 |  | 4.8302704 | 73.95992 | 0.2635357 | 31275.147 | 25025.08
| 669.8914 | 2.160559 | 11.7811068 | 68.21881 | 3.355002 | 105535.8 | 41.22582 | 430.585 |  | 4.8403328 | 167.1968 | 0.6705487 | 31275.147 | 25025.08
| 670.3138 | 2.188757 | 11.7911114 | 68.5635 | 3.388708 | 106785.9 | 41.05724 | 433.4495 |  | 4.8503374 | 231.3316 | 1.101188 | 31275.147 | 25025.08
| 672.9128 | 2.220081 | 11.8021269 | 68.95067 | 3.42622 | 108615.1 | 40.72593 | 437.9998 |  | 4.8613529 | 266.8566 | 1.535848 | 31275.147 | 25025.08
| 672.9128 | 2.251256 | 11.8129765 | 69.27832 | 3.463595 | 110846.6 | 40.36603 | 444.5199 |  | 4.8722025 | 266.4397 | 1.97061 | 31275.147 | 25025.08
| 671.9707 | 2.282997 | 11.8239017 | 69.50623 | 3.501584 | 113502.6 | 40.05535 | 453.6659 |  | 4.8831277 | 230.168 | 2.415232 | 31275.147 | 25025.08
| 671.7757 | 2.312677 | 11.8339971 | 69.63052 | 3.537129 | 116459.1 | 39.78062 | 464.9592 |  | 4.8932231 | 164.4786 | 2.862061 | 31275.147 | 25025.08
| 669.6965 | 2.345614 | 11.845093 | 69.99755 | 3.576526 | 120197.6 | 39.079 | 476.5788 |  | 4.904319 | 61.45552 | 3.373018 | 31275.147 | 25025.08
| 667.2924 | 2.377258 | 11.8556402 | 70.13033 | 3.614577 | 124576.5 | 38.57177 | 493.4445 |  | 4.9148662 | 32.47308 | 3.943236 | 31275.147 | 25025.08
| 667.26 | 2.407686 | 11.8656847 | 70.33251 | 3.650834 | 129603.1 | 37.86831 | 512.1641 |  | 4.9249107 | 31.71119 | 4.33215 | 31275.147 | 25025.08
| 665.928 | 2.442537 | 11.8770322 | 70.61954 | 3.69259 | 134387.1 | 37.28108 | 529.7604 |  | 4.9362582 | 31.38472 | 3.976574 | 31275.147 | 25025.08
| 665.3757 | 2.475312 | 11.8876231 | 70.94095 | 3.731803 | 138897.3 | 36.71879 | 546.0093 |  | 4.9468491 | 32.37715 | 3.557929 | 31275.147 | 25025.08
| 666.7402 | 2.510617 | 11.8988988 | 71.29267 | 3.774148 | 143108.5 | 36.26843 | 561.1556 |  | 4.9581248 | 34.47258 | 3.098951 | 31275.147 | 25025.08
| 670.996 | 2.544669 | 11.9096643 | 71.61048 | 3.814802 | 146778.8 | 35.94901 | 574.6492 |  | 4.9688903 | 35.75915 | 2.621066 | 31275.147 | 25025.08
| 670.6387 | 2.576836 | 11.9197082 | 71.84868 | 3.853374 | 149899.9 | 35.79075 | 587.0029 |  | 4.9789342 | 36.64796 | 2.209514 | 31275.147 | 25025.08
| 674.2448 | 2.612099 | 11.9306307 | 72.24537 | 3.895613 | 152648.3 | 35.57046 | 595.835 |  | 4.9898567 | 37.49412 | 1.737912 | 31275.147 | 25025.08
| 677.4285 | 2.648099 | 11.9416278 | 72.72103 | 3.938611 | 154784.1 | 35.36452 | 600.9629 |  | 5.0008538 | 37.78581 | 1.27618 | 31275.147 | 25025.08
| 678.4356 | 2.684299 | 11.952582 | 73.18259 | 3.981978 | 156405.9 | 35.25145 | 604.1108 |  | 5.011808 | 38.75939 | 0.8091331 | 31275.147 | 25025.08
| 677.9158 | 2.720488 | 11.9634284 | 73.62078 | 4.025401 | 157481.5 | 35.23645 | 605.2615 |  | 5.0226544 | 39.51916 | 0.3449913 | 31275.147 | 25025.08
| 678.6305 | 2.75432 | 11.9734578 | 73.96122 | 4.065878 | 158394.5 | 35.30576 | 606.9311 |  | 5.0326838 | 40.57022 | 0.3163816 | 31275.147 | 25025.08
| 678.7605 | 2.78846 | 11.9834599 | 74.38304 | 4.106748 | 159194.7 | 35.3035 | 606.9371 |  | 5.0426859 | 41.01617 | 0.2955486 | 31275.147 | 25025.08
| 676.9737 | 2.826626 | 11.9945344 | 74.82243 | 4.152362 | 160000 | 35.34319 | 607.0176 |  | 5.0537604 | 41.2896 | 0.2859566 | 31275.147 | 25025.08
| 673.5625 | 2.864828 | 12.005497 | 75.22931 | 4.198144 | 160812.3 | 35.41554 | 607.5914 |  | 5.064723 | 41.13074 | 0.2876381 | 31275.147 | 25025.08
| 671.5808 | 2.902966 | 12.016336 | 75.65248 | 4.243927 | 161579.5 | 35.47229 | 607.7219 |  | 5.075562 | 39.80852 | 0.3039438 | 31275.147 | 25025.08
| 670.3788 | 2.941547 | 12.0271792 | 76.18813 | 4.290033 | 162287.2 | 35.41677 | 605.9973 |  | 5.0864052 | 39.7544 | 0.3273385 | 31275.147 | 25025.08
| 671.7757 | 2.977866 | 12.037255 | 76.74381 | 4.333573 | 163033.3 | 35.29906 | 603.9858 |  | 5.096481 | 41.17586 | 0.3434741 | 31275.147 | 25025.08
| 671.9707 | 3.017733 | 12.0482185 | 77.17928 | 4.38124 | 163824 | 35.35405 | 604.1247 |  | 5.1074445 | 43.59051 | 0.3700855 | 31275.147 | 25025.08
| 675.6417 | 3.058226 | 12.0592172 | 77.61688 | 4.429615 | 164581.7 | 35.4163 | 604.1278 |  | 5.1184432 | 44.39048 | 0.3998893 | 31275.147 | 25025.08
| 679.1828 | 3.098613 | 12.0700793 | 78.11862 | 4.478087 | 165380.3 | 35.40339 | 603.3889 |  | 5.1293053 | 45.6395 | 0.4328948 | 31275.147 | 25025.08
| 679.4427 | 3.136654 | 12.0802182 | 78.49999 | 4.523578 | 166032.7 | 35.49421 | 603.5438 |  | 5.1394442 | 45.9785 | 0.4620527 | 31275.147 | 25025.08
| 679.8975 | 3.174639 | 12.0902247 | 78.98568 | 4.569079 | 166711.5 | 35.46968 | 602.3484 |  | 5.1494507 | 45.61434 | 0.4979372 | 31275.147 | 25025.08
| 684.0233 | 3.216326 | 12.1011036 | 79.64315 | 4.619013 | 167476.9 | 35.30907 | 599.4218 |  | 5.1603296 | 45.42601 | 0.526242 | 31275.147 | 25025.08
End Of Loading Index | 684.3482 | 3.255317 | 12.1111677 | 80.19954 | 4.665566 | 168132.3 | 35.22371 | 597.2618 |  | 5.1703937 | 46.62745 | 0.5474725 | 31275.147 | 25025.08
| 678.5331 | 3.282337 | 12.1190278 | 80.50408 | 4.698791 | 168545.7 | 35.26249 | 596.758 | 0.5761262 | 5.1782538 | 48.38344 | 0.5483837 | 31275.147 | 25025.08
| 680.8396 | 3.277337 | 12.1297837 | 80.9491 | 4.693751 | 167184.9 | 34.92462 | 585.4106 | 0.5745286 | 5.1890097 | 50.03228 | 0.5416097 | 31275.147 | 25025.08
| 680.8396 | 3.281337 | 12.1398322 | 81.11332 | 4.697733 | 165876.2 | 34.97423 | 578.6143 | 0.565163 | 5.1990582 | 47.837 | 0.5316056 | 31275.147 | 25025.08
| 684.3807 | 3.277837 | 12.1508288 | 81.30834 | 4.694217 | 164470.5 | 34.91846 | 570.7335 | 0.5432346 | 5.2100548 | 43.22674 | 0.5146392 | 31275.147 | 25025.08
| 686.6547 | 3.281337 | 12.1618224 | 81.3797 | 4.697712 | 163140.9 | 35.06426 | 565.1715 | 0.5149541 | 5.2210484 | 35.31112 | 0.4947002 | 31275.147 | 25025.08
| 687.0446 | 3.277837 | 12.1728302 | 81.50341 | 4.694201 | 162025.4 | 35.04684 | 559.4012 | 0.4824581 | 5.2320562 | 25.57222 | 0.4719314 | 31275.147 | 25025.08
| 687.337 | 3.281837 | 12.1828308 | 81.48705 | 4.698202 | 161164.5 | 35.22953 | 556.7263 | 0.4526857 | 5.2420568 | 16.96947 | 0.4499052 | 31275.147 | 25025.08
| 685.7127 | 3.278337 | 12.1937746 | 81.6608 | 4.694688 | 160285.5 | 35.13198 | 551.284 | 0.4187163 | 5.2530006 | 10.52892 | 0.4214069 | 31275.147 | 25025.08
| 682.9838 | 3.281837 | 12.2046747 | 81.68756 | 4.698187 | 159498.6 | 35.2576 | 548.3667 | 0.3892836 | 5.2639007 | 7.035852 | 0.3867704 | 31275.147 | 25025.08
| 679.4102 | 3.278337 | 12.215638 | 81.74009 | 4.694683 | 158842 | 35.25391 | 545.2273 | 0.3616042 | 5.274864 | 5.301654 | 0.3460843 | 31275.147 | 25025.08
| 677.3311 | 3.281837 | 12.2266441 | 81.74321 | 4.698184 | 158281.9 | 35.37388 | 543.4173 | 0.3371053 | 5.2858701 | 4.035067 | 0.3025058 | 31275.147 | 25025.08
| 675.3493 | 3.278337 | 12.2374663 | 81.79568 | 4.694678 | 157897.6 | 35.33223 | 541.2574 | 0.3111212 | 5.2966923 | 3.460515 | 0.2594037 | 31275.147 | 25025.08
| 676.6813 | 3.281837 | 12.248452 | 81.85623 | 4.698171 | 157635.1 | 35.35159 | 539.8254 | 0.2891736 | 5.307678 | 3.197405 | 0.2263995 | 31275.147 | 25025.08
| 676.7463 | 3.278837 | 12.2585534 | 81.79124 | 4.695177 | 157492.3 | 35.40155 | 539.9219 | 0.271056 | 5.3177794 | 3.014177 | 0.2001161 | 31275.147 | 25025.08
| 679.6701 | 3.282337 | 12.2693737 | 81.87982 | 4.698668 | 157363.1 | 35.37311 | 538.6301 | 0.252605 | 5.3285997 | 1.849677 | 0.1705812 | 31275.147 | 25025.08
| 679.4102 | 3.279337 | 12.2794353 | 81.80522 | 4.695675 | 157296.6 | 35.4219 | 539.1037 | 0.2385487 | 5.3386613 | 1.955123 | 0.1345123 | 31275.147 | 25025.08
| 679.8325 | 3.282337 | 12.2894486 | 81.83305 | 4.698671 | 157292.4 | 35.43124 | 538.9306 | 0.224321 | 5.3486746 | 1.377862 | 0.1050334 | 31275.147 | 25025.08
| 682.5939 | 3.279837 | 12.3004047 | 81.87895 | 4.696168 | 157311.7 | 35.35047 | 538.3226 | 0.2105501 | 5.3596307 | 1.367451 | 0.07881572 | 31275.147 | 25025.08
End of Data Index | 686.8172 | 3.281837 | 12.3113642 | 81.8462 | 4.698172 | 157372 | 35.4 | 539.0261 | 0.1989822 | 5.3705902 | 0.7584211 | 0.05915249 | 31275.147 | 25025.08
| 687.0121 | 3.280337 | 12.3223814 | 81.9206 | 4.696662 | 157419.8 | 35.29848 | 538.2403 |  | 5.3816074 | 0.8400604 | 0.04274577 | 31275.147 | 25025.08
| 687.0121 | 3.281837 | 12.3332906 | 81.93132 | 4.69816 | 157451 | 35.30157 | 538.3069 |  | 5.3925166 | 1.171056 | 0.02302753 | 31275.147 | 25025.08
| 687.0446 | 3.280837 | 12.3433174 | 81.88942 | 4.697162 | 157435.5 | 35.33415 | 538.6864 |  | 5.4025434 | 1.450168 | 0.009870074 | 31275.147 | 25025.08
| 684.7381 | 3.281337 | 12.3542877 | 81.87131 | 4.697668 | 157336.5 | 35.37326 | 538.5814 |  | 5.4135137 | 1.033266 | -0.006577783 | 31275.147 | 25025.08
| 680.5798 | 3.280837 | 12.3652205 | 81.84349 | 4.697172 | 157243.3 | 35.40909 | 538.5545 |  | 5.4244465 | 0.4095141 | -0.01972655 | 31275.147 | 25025.08
| 677.6234 | 3.281337 | 12.3761736 | 81.87496 | 4.697668 | 157163.8 | 35.39467 | 537.9384 |  | 5.4353996 | -0.3096758 | -0.0197209 | 31275.147 | 25025.08
| 677.7209 | 3.281337 | 12.3861778 | 81.85279 | 4.697667 | 157112.8 | 35.42478 | 538.0198 |  | 5.4454038 | -0.3456009 | -0.009858751 | 31275.147 | 25025.08
| 675.9341 | 3.281837 | 12.3972007 | 81.90653 | 4.698164 | 157041.5 | 35.38641 | 537.1738 |  | 5.4564267 | -0.8194981 | 0 | 31275.147 | 25025.08
| 676.4214 | 3.281337 | 12.4081037 | 81.96049 | 4.697658 | 156976.1 | 35.33461 | 536.2921 |  | 5.4673297 | 0.01103991 | 0.003284367 | 31275.147 | 25025.08
| 675.9341 | 3.281337 | 12.4181065 | 81.82613 | 4.697671 | 156985.4 | 35.47078 | 537.8881 |  | 5.4773325 | 0.489563 | 0.006569487 | 31275.147 | 25025.08
| 678.2407 | 3.281337 | 12.4289616 | 81.93037 | 4.697661 | 157008.8 | 35.3606 | 536.7552 |  | 5.4881876 | 0.5846019 | 0.003285308 | 31275.147 | 25025.08
| 681.3919 | 3.281837 | 12.4399406 | 81.92313 | 4.698162 | 157044.4 | 35.36901 | 536.9906 |  | 5.4991666 | 1.061804 | 0 | 31275.147 | 25025.08
| 682.334 | 3.281837 | 12.4500198 | 81.93251 | 4.698158 | 157103.8 | 35.35073 | 537.0873 |  | 5.5092458 | 0.8419337 | 0.006574387 | 31275.147 | 25025.08
| 685.0629 | 3.281337 | 12.4609456 | 81.89252 | 4.697665 | 157239.3 | 35.3657 | 537.9961 |  | 5.5201716 | 0.6371091 | 0.01644823 | 31275.147 | 25025.08
| 686.9796 | 3.281837 | 12.4719052 | 81.97921 | 4.698154 | 157366.1 | 35.26505 | 537.4547 |  | 5.5311312 | 0.6121138 | 0.01645958 | 31275.147 | 25025.08
| 687.4994 | 3.281337 | 12.4828458 | 81.997 | 4.697652 | 157466.3 | 35.22632 | 537.5676 |  | 5.5420718 | 0.9473908 | 0.009880854 | 31275.147 | 25025.08
| 687.142 | 3.281337 | 12.4928821 | 81.91134 | 4.697659 | 157566.7 | 35.29898 | 538.9147 |  | 5.5521081 | 1.544294 | 0.006590646 | 31275.147 | 25025.08
| 685.7451 | 3.280837 | 12.5038507 | 81.93677 | 4.697158 | 157670.6 | 35.25196 | 538.9519 |  | 5.5630767 | 0.7120442 | 0.01648515 | 31275.147 | 25025.08
| 682.4315 | 3.281337 | 12.514818 | 81.94242 | 4.697657 | 157722.4 | 35.24492 | 539.0939 |  | 5.574044 | 0.3891121 | 0.02308452 | 31275.147 | 25025.08
| 682.1066 | 3.280337 | 12.5248372 | 81.91172 | 4.696658 | 157767.3 | 35.25731 | 539.5533 |  | 5.5840632 | 0.2113697 | 0.03628193 | 31275.147 | 25025.08
| 679.0853 | 3.281837 | 12.53578 | 82.01589 | 4.698148 | 157809.4 | 35.16398 | 538.5679 |  | 5.595006 | 0.3082168 | 0.04618498 | 31275.147 | 25025.08
| 678.8904 | 3.280837 | 12.5458278 | 81.9374 | 4.697154 | 157866.6 | 35.2231 | 539.6269 |  | 5.6050538 | 0.2601035 | 0.04949531 | 31275.147 | 25025.08
| 677.1686 | 3.281337 | 12.5566295 | 81.99155 | 4.69765 | 157881.7 | 35.17216 | 539.0751 |  | 5.6158555 | 0.4945173 | 0.04949531 | 31275.147 | 25025.08
| 676.4864 | 3.281337 | 12.566665 | 81.948 | 4.697653 | 157896.9 | 35.21415 | 539.6362 |  | 5.625891 | 1.061642 | 0.05279499 | 31275.147 | 25025.08
| 675.6742 | 3.281837 | 12.5775749 | 82.01728 | 4.698147 | 157882.1 | 35.15217 | 538.8043 |  | 5.6368009 | 1.172053 | 0.05278587 | 31275.147 | 25025.08
| 676.3564 | 3.280837 | 12.5876319 | 81.95504 | 4.697152 | 157868.9 | 35.20485 | 539.4289 |  | 5.6468579 | 0.8573241 | 0.05277675 | 31275.147 | 25025.08
| 675.8691 | 3.281837 | 12.597632 | 82.02289 | 4.698144 | 157872.9 | 35.14775 | 538.707 |  | 5.656858 | 0.6533848 | 0.03628193 | 31275.147 | 25025.08
| 675.9991 | 3.280837 | 12.6076504 | 82.00879 | 4.697146 | 157860 | 35.15161 | 538.7711 |  | 5.6668764 | 0.6796002 | 0.01978673 | 31275.147 | 25025.08

## Test 27
Markers | Displacement | Force | Time | DEPTH | LOAD | STIFFNESS | HARDNESS | MODULUS | hdotOverh | Time On Sample | Velocity | Dyn. Phase | X Axis Position | Y Axis Position
| nm | mN | s | nm | mN | N/m | GPa | GPa | 1/s | s | nm/s | degrees | Âµm | Âµm
Surface Index | 597.2117 | -0.6464281 | 6.89885 | 0 | 0.0005177587 |  |  |  |  | 0 | 1004.005 |  | 31275.147 | 25020.0795
| 596.4319 | -0.6462996 | 6.8998888 | -0.7799329 | 0.0005668412 |  |  |  |  | 0.0010388 | 1002.783 |  | 31275.147 | 25020.0795
| 596.5943 | -0.646178 | 6.9008715 | -0.617614 | 0.0006080244 |  |  |  |  | 0.0020215 | 1001.267 |  | 31275.147 | 25020.0795
| 597.1792 | -0.6460538 | 6.9018763 | -0.03285904 | 0.0006549395 |  |  |  |  | 0.0030263 | 999.6571 |  | 31275.147 | 25020.0795
| 597.0492 | -0.6459308 | 6.9028704 | -0.1629323 | 0.000702291 |  |  |  |  | 0.0040204 | 997.9613 |  | 31275.147 | 25020.0795
| 597.699 | -0.6458071 | 6.9038707 | 0.4867499 | 0.0007604444 |  |  |  |  | 0.0050207 | 996.0858 |  | 31275.147 | 25020.0795
| 596.6918 | -0.6456836 | 6.904869 | -0.5205923 | 0.0008223492 |  |  |  |  | 0.006019 | 994.096 |  | 31275.147 | 25020.0795
| 597.634 | -0.6455638 | 6.9058374 | 0.421533 | 0.0008963481 |  |  |  |  | 0.0069874 | 991.9731 |  | 31275.147 | 25020.0795
| 597.7965 | -0.64544 | 6.9068383 | 0.5838977 | 0.0009937577 |  |  |  |  | 0.0079883 | 989.5088 |  | 31275.147 | 25020.0795
| 597.4066 | -0.645314 | 6.9078572 | 0.1938706 | 0.001112905 |  |  |  |  | 0.0090072 | 986.4848 |  | 31275.147 | 25020.0795
| 597.7965 | -0.6451887 | 6.9088701 | 0.5836485 | 0.00122967 |  |  |  |  | 0.0100201 | 982.6445 |  | 31275.147 | 25020.0795
| 597.0492 | -0.6450736 | 6.909801 | -0.1637824 | 0.001333655 |  |  |  |  | 0.010951 | 978.066 |  | 31275.147 | 25020.0795
| 597.829 | -0.6449644 | 6.9106838 | 0.6159138 | 0.001437327 |  |  |  |  | 0.0118338 | 972.7786 |  | 31275.147 | 25020.0795
| 597.959 | -0.6448216 | 6.9118383 | 0.7457234 | 0.001574246 |  |  |  |  | 0.0129883 | 966.7476 |  | 31275.147 | 25020.0795
| 597.9915 | -0.6447015 | 6.9128096 | 0.778092 | 0.001686186 |  |  |  |  | 0.0139596 | 959.7051 |  | 31275.147 | 25020.0795
| 598.1864 | -0.6445747 | 6.9138344 | 0.9729414 | 0.001808142 |  |  |  |  | 0.0149844 | 951.8527 |  | 31275.147 | 25020.0795
| 598.0239 | -0.6444579 | 6.9147791 | 0.8103382 | 0.001918031 |  |  |  |  | 0.0159291 | 943.137 |  | 31275.147 | 25020.0795
| 597.7316 | -0.6443262 | 6.9158438 | 0.5178175 | 0.002046481 |  |  |  |  | 0.0169938 | 933.6996 |  | 31275.147 | 25020.0795
| 598.1215 | -0.6442047 | 6.9168256 | 0.9075989 | 0.002162878 |  |  |  |  | 0.0179756 | 923.5221 |  | 31275.147 | 25020.0795
| 597.7965 | -0.644099 | 6.9176806 | 0.5825678 | 0.002264712 |  |  |  |  | 0.0188306 | 912.88 |  | 31275.147 | 25020.0795
| 597.829 | -0.6439732 | 6.9186973 | 0.6149309 | 0.002386905 |  |  |  |  | 0.0198473 | 901.9086 |  | 31275.147 | 25020.0795
| 597.3091 | -0.6438297 | 6.9198579 | 0.09488666 | 0.002522859 |  |  |  |  | 0.0210079 | 890.3049 |  | 31275.147 | 25020.0795
| 598.1215 | -0.6437112 | 6.9208157 | 0.9071095 | 0.002636607 |  |  |  |  | 0.0219657 | 878.0481 |  | 31275.147 | 25020.0795
| 598.1215 | -0.6435822 | 6.9218586 | 0.9069816 | 0.002760442 |  |  |  |  | 0.0230086 | 865.2296 |  | 31275.147 | 25020.0795
| 597.7965 | -0.6434662 | 6.9227967 | 0.5819402 | 0.002873833 |  |  |  |  | 0.0239467 | 851.7569 |  | 31275.147 | 25020.0795
| 598.1215 | -0.6433435 | 6.9237886 | 0.9067449 | 0.00299128 |  |  |  |  | 0.0249386 | 837.8516 |  | 31275.147 | 25020.0795
| 598.3814 | -0.6432209 | 6.9247797 | 1.166525 | 0.003108627 |  |  |  |  | 0.0259297 | 823.5309 |  | 31275.147 | 25020.0795
| 598.4789 | -0.6430941 | 6.9258049 | 1.263911 | 0.003231152 |  |  |  |  | 0.0269549 | 808.7329 |  | 31275.147 | 25020.0795
| 598.1539 | -0.642974 | 6.9267764 | 0.9388662 | 0.003345836 |  |  |  |  | 0.0279264 | 793.4386 |  | 31275.147 | 25020.0795
| 598.3814 | -0.6428504 | 6.9277754 | 1.166158 | 0.00346508 |  |  |  |  | 0.0289254 | 777.7693 |  | 31275.147 | 25020.0795
| 598.1539 | -0.6427257 | 6.9287833 | 0.93862 | 0.003583386 |  |  |  |  | 0.0299333 | 761.7466 |  | 31275.147 | 25020.0795
| 597.894 | -0.6426024 | 6.9297805 | 0.678547 | 0.003706006 |  |  |  |  | 0.0309305 | 745.4424 |  | 31275.147 | 25020.0795
| 598.6413 | -0.642476 | 6.9308028 | 1.425737 | 0.003831931 |  |  |  |  | 0.0319528 | 728.7594 |  | 31275.147 | 25020.0795
| 598.7063 | -0.6423503 | 6.9318184 | 1.490588 | 0.003952589 |  |  |  |  | 0.0329684 | 711.6881 |  | 31275.147 | 25020.0795
| 598.5438 | -0.6422325 | 6.9327713 | 1.328032 | 0.004067491 |  |  |  |  | 0.0339213 | 694.4962 |  | 31275.147 | 25020.0795
| 598.2839 | -0.6421042 | 6.9338083 | 1.067955 | 0.004195074 |  |  |  |  | 0.0349583 | 677.1049 |  | 31275.147 | 25020.0795
| 598.6088 | -0.6419814 | 6.9348014 | 1.392759 | 0.004316427 |  |  |  |  | 0.0359514 | 659.4829 |  | 31275.147 | 25020.0795
| 598.1539 | -0.6418662 | 6.9357331 | 0.9377675 | 0.004428586 |  |  |  |  | 0.0368831 | 641.6769 |  | 31275.147 | 25020.0795
| 598.5114 | -0.6417355 | 6.9367893 | 1.295052 | 0.004556025 |  |  |  |  | 0.0379393 | 623.841 |  | 31275.147 | 25020.0795
| 598.1539 | -0.6416116 | 6.9377908 | 0.9375151 | 0.004678057 |  |  |  |  | 0.0389408 | 605.8656 |  | 31275.147 | 25020.0795
| 598.6088 | -0.6414939 | 6.9387431 | 1.392275 | 0.004793965 |  |  |  |  | 0.0398931 | 587.7959 |  | 31275.147 | 25020.0795
| 598.3489 | -0.6413714 | 6.9397333 | 1.132203 | 0.00491288 |  |  |  |  | 0.0408833 | 569.8691 |  | 31275.147 | 25020.0795
| 598.3164 | -0.6412466 | 6.9407424 | 1.099592 | 0.005036252 |  |  |  |  | 0.0418924 | 551.9828 |  | 31275.147 | 25020.0795
| 598.3489 | -0.6411284 | 6.9416976 | 1.131963 | 0.005152718 |  |  |  |  | 0.0428476 | 534.0117 |  | 31275.147 | 25020.0795
| 598.7063 | -0.6410184 | 6.9425873 | 1.489267 | 0.005260842 |  |  |  |  | 0.0437373 | 516.0953 |  | 31275.147 | 25020.0795
| 598.1539 | -0.6408756 | 6.9437421 | 0.9367851 | 0.005398317 |  |  |  |  | 0.0448921 | 498.4174 |  | 31275.147 | 25020.0795
| 598.8038 | -0.6407472 | 6.9447802 | 1.586461 | 0.005521439 |  |  |  |  | 0.0459302 | 480.7474 |  | 31275.147 | 25020.0795
| 598.6738 | -0.6406258 | 6.9457614 | 1.45639 | 0.005639481 |  |  |  |  | 0.0469114 | 463.1938 |  | 31275.147 | 25020.0795
| 598.6088 | -0.6404999 | 6.9467792 | 1.39129 | 0.005763809 |  |  |  |  | 0.0479292 | 445.6614 |  | 31275.147 | 25020.0795
| 598.3814 | -0.6403777 | 6.9477669 | 1.163706 | 0.005882935 |  |  |  |  | 0.0489169 | 428.167 |  | 31275.147 | 25020.0795
| 598.6413 | -0.6402598 | 6.9487204 | 1.423539 | 0.005999231 |  |  |  |  | 0.0498704 | 410.6945 |  | 31275.147 | 25020.0795
| 599.0312 | -0.6401334 | 6.9497422 | 1.813315 | 0.006122215 |  |  |  |  | 0.0508922 | 393.2715 |  | 31275.147 | 25020.0795
| 598.8038 | -0.6400114 | 6.9507284 | 1.585732 | 0.006238677 |  |  |  |  | 0.0518784 | 375.9323 |  | 31275.147 | 25020.0795
| 598.7063 | -0.6398825 | 6.9517713 | 1.488141 | 0.00636535 |  |  |  |  | 0.0529213 | 358.8956 |  | 31275.147 | 25020.0795
| 598.9987 | -0.6397672 | 6.9527034 | 1.780464 | 0.0064768 |  |  |  |  | 0.0538534 | 341.9545 |  | 31275.147 | 25020.0795
| 598.7713 | -0.6396471 | 6.9536742 | 1.552883 | 0.006596515 |  |  |  |  | 0.0548242 | 325.3468 |  | 31275.147 | 25020.0795
| 598.5438 | -0.639522 | 6.9546857 | 1.325344 | 0.006719344 |  |  |  |  | 0.0558357 | 308.9309 |  | 31275.147 | 25020.0795
| 598.7063 | -0.6393866 | 6.95578 | 1.487649 | 0.006853654 |  |  |  |  | 0.05693 | 292.6073 |  | 31275.147 | 25020.0795
| 598.9662 | -0.6392688 | 6.9567326 | 1.747482 | 0.006968919 |  |  |  |  | 0.0578826 | 276.4411 |  | 31275.147 | 25020.0795
SurfaceFindCoarse | 599.3237 | -0.6391437 | 6.9577437 | 2.104772 | 0.007090059 |  |  |  |  | 0.0588937 | 260.5626 |  | 31275.147 | 25020.0795
| 599.0312 | -0.6393466 | 6.9697684 | 2.343839 | 0.00698271 |  |  |  |  | 0.0709184 | 104.5417 | 97.1211 | 31275.147 | 25020.0795
| 599.0312 | -0.6394593 | 6.9797919 | 2.271324 | 0.006986246 |  |  |  |  | 0.0809419 | 35.84008 | 98.27895 | 31275.147 | 25020.0795
| 598.9338 | -0.6395616 | 6.9906368 | 2.297677 | 0.006997548 |  |  |  |  | 0.0917868 | 19.21036 | 97.66327 | 31275.147 | 25020.0795
| 598.7713 | -0.639697 | 7.0007936 | 2.229808 | 0.00697672 |  |  |  |  | 0.1019436 | 14.01495 | 101.428 | 31275.147 | 25020.0795
| 599.0312 | -0.6398099 | 7.0108018 | 2.099454 | 0.006983692 |  |  |  |  | 0.1119518 | 9.394431 | 101.2293 | 31275.147 | 25020.0795
| 598.6413 | -0.6399343 | 7.0217793 | 1.937169 | 0.00699251 |  |  |  |  | 0.1229293 | 4.782367 | 103.467 | 31275.147 | 25020.0795
End Of Dynamic Ramp | 599.1287 | -0.6400588 | 7.0327296 | 1.901355 | 0.00698719 |  |  |  |  | 0.1338796 | 1.326549 | 106.4212 | 31275.147 | 25020.0795
| 598.9987 | -0.6401588 | 7.0543284 | 1.760281 | 0.007012879 |  |  |  |  | 0.1554784 | -1.020753 | 103.8547 | 31275.147 | 25020.0795
| 598.8363 | -0.6401588 | 7.0643984 | 1.700081 | 0.007015038 |  |  |  |  | 0.1655484 | -1.406575 |  | 31275.147 | 25020.0795
| 599.1937 | -0.6401588 | 7.0752486 | 1.751874 | 0.007006922 |  |  |  |  | 0.1763986 | -0.8727133 |  | 31275.147 | 25020.0795
| 599.1937 | -0.6401588 | 7.0852866 | 1.715887 | 0.007012199 |  |  |  |  | 0.1864366 | -0.1351945 |  | 31275.147 | 25020.0795
| 598.9987 | -0.6401588 | 7.0962486 | 1.689636 | 0.007016757 |  |  |  |  | 0.1973986 | 0.105751 |  | 31275.147 | 25020.0795
| 599.1612 | -0.6401588 | 7.1071991 | 1.712616 | 0.007015278 |  |  |  |  | 0.2083491 | -0.2734953 |  | 31275.147 | 25020.0795
| 598.6088 | -0.6401588 | 7.1172691 | 1.711222 | 0.007016637 |  |  |  |  | 0.2184191 | -0.27478 |  | 31275.147 | 25020.0795
| 599.1612 | -0.6401588 | 7.1282596 | 1.707998 | 0.007018317 |  |  |  |  | 0.2294096 | -0.5962321 | -5.079608 | 31275.147 | 25020.0795
| 599.2587 | -0.6401588 | 7.1392342 | 1.738547 | 0.007015798 |  |  |  |  | 0.2403842 | -1.046274 | -3.366461 | 31275.147 | 25020.0795
| 598.9338 | -0.6401588 | 7.1501623 | 1.789625 | 0.00701064 |  |  |  |  | 0.2513123 | -0.6605789 | -1.421944 | 31275.147 | 25020.0795
| 598.8688 | -0.6401588 | 7.1601753 | 1.77265 | 0.007013559 |  |  |  |  | 0.2613253 | 0.1368113 | 0 | 31275.147 | 25020.0795
| 598.6738 | -0.6401588 | 7.1711253 | 1.723616 | 0.007020395 |  |  |  |  | 0.2722753 | 0.1280162 | 1.956548 | 31275.147 | 25020.0795
| 598.8038 | -0.6401588 | 7.1821135 | 1.7491 | 0.007017837 |  |  |  |  | 0.2832635 | -0.1421474 | 3.757312 | 31275.147 | 25020.0795
| 598.7713 | -0.6401588 | 7.1930417 | 1.710876 | 0.007022914 |  |  |  |  | 0.2941917 | -0.3353625 | 4.984115 | 31275.147 | 25020.0795
| 598.6088 | -0.6401588 | 7.2040203 | 1.723507 | 0.007021555 |  |  |  |  | 0.3051703 | -0.7674703 | 5.743194 | 31275.147 | 25020.0795
| 598.8363 | -0.6401588 | 7.2150116 | 1.791496 | 0.007013159 |  |  |  |  | 0.3161616 | -0.8213827 | 6.431051 | 31275.147 | 25020.0795
| 599.0962 | -0.6401588 | 7.2258523 | 1.774281 | 0.007015158 |  |  |  |  | 0.3270023 | -0.4508851 | 7.309973 | 31275.147 | 25020.0795
| 599.1937 | -0.6401588 | 7.2359861 | 1.802065 | 0.00701152 |  |  |  |  | 0.3371361 | 0.2151886 | 8.248727 | 31275.147 | 25020.0795
| 598.8688 | -0.6401588 | 7.2468528 | 1.715527 | 0.007021915 |  |  |  |  | 0.3480028 | 0.5470262 | 8.928177 | 31275.147 | 25020.0795
| 598.5438 | -0.6401588 | 7.2568706 | 1.747252 | 0.007017757 |  |  |  |  | 0.3580206 | 0.3217961 | 9.062856 | 31275.147 | 25020.0795
| 598.9338 | -0.6401588 | 7.2677653 | 1.680054 | 0.007025753 |  |  |  |  | 0.3689153 | 0.1097458 | 8.732665 | 31275.147 | 25020.0795
| 598.5114 | -0.6401588 | 7.2778759 | 1.72709 | 0.007019876 |  |  |  |  | 0.3790259 | -0.4882115 | 8.407379 | 31275.147 | 25020.0795
| 599.3237 | -0.6401588 | 7.28882 | 1.752516 | 0.007016718 |  |  |  |  | 0.38997 | -1.049354 | 7.748983 | 31275.147 | 25020.0795
| 598.7063 | -0.6401588 | 7.2997646 | 1.817021 | 0.007008801 |  |  |  |  | 0.4009146 | -0.08444492 | 7.392647 | 31275.147 | 25020.0795
| 598.6413 | -0.6401588 | 7.3107216 | 1.768037 | 0.007014918 |  |  |  |  | 0.4118716 | 0.7086849 | 6.970223 | 31275.147 | 25020.0795
| 598.7063 | -0.6401588 | 7.3217534 | 1.769263 | 0.007014878 |  |  |  |  | 0.4229034 | 1.154337 | 6.203448 | 31275.147 | 25020.0795
| 598.4789 | -0.6401588 | 7.3326764 | 1.72926 | 0.007019876 |  |  |  |  | 0.4338264 | 0.9054312 | 5.273896 | 31275.147 | 25020.0795
| 598.3814 | -0.6401588 | 7.3426784 | 1.668901 | 0.007027392 |  |  |  |  | 0.4438284 | 0.2736984 | 4.159642 | 31275.147 | 25020.0795
| 598.9338 | -0.6401588 | 7.3536065 | 1.689644 | 0.007024953 |  |  |  |  | 0.4547565 | -0.9306704 | 3.802586 | 31275.147 | 25020.0795
| 598.6413 | -0.6401588 | 7.3636272 | 1.720976 | 0.007021035 |  |  |  |  | 0.4647772 | -1.670977 | 3.112717 | 31275.147 | 25020.0795
| 598.9662 | -0.6401588 | 7.3745931 | 1.640196 | 0.007030791 |  |  |  |  | 0.4757431 | -1.975326 | 2.459044 | 31275.147 | 25020.0795
| 599.1612 | -0.6401588 | 7.3855556 | 1.703397 | 0.007022874 |  |  |  |  | 0.4867056 | -1.609864 | 1.956548 | 31275.147 | 25020.0795
| 598.7713 | -0.6401588 | 7.3965356 | 1.729761 | 0.007019436 |  |  |  |  | 0.4976856 | -0.951688 | 1.806839 | 31275.147 | 25020.0795
| 599.3237 | -0.6401588 | 7.4075323 | 1.685256 | 0.007024394 |  |  |  |  | 0.5086823 | 0.07881597 | 1.877877 | 31275.147 | 25020.0795
| 598.8688 | -0.6401588 | 7.4183523 | 1.704331 | 0.007021635 |  |  |  |  | 0.5195023 | 0.4447707 | 2.717083 | 31275.147 | 25020.0795
| 598.8363 | -0.6401588 | 7.4285344 | 1.725412 | 0.007018556 |  |  |  |  | 0.5296844 | 0.3952957 | 3.626572 | 31275.147 | 25020.0795
End Of Dynamic Ramp Hold | 598.8363 | -0.6401588 | 7.4393468 | 1.653072 | 0.007026992 | -189706993.4 | -0.2816986 |  |  | 0.5404968 | 0.49554 | 5.042451 | 31275.147 | 25020.0795
| 598.5438 | -0.6392308 | 7.4545519 | 1.694029 | 0.008081911 | -248558.3 | -0.335034 |  |  | 0.5557019 | 0.3189278 | 7.17884 | 31275.147 | 25020.0795
| 598.8363 | -0.6382043 | 7.4648178 | 1.710725 | 0.009298545 | -201898.2 | -0.3907891 |  |  | 0.5659678 | -0.0662106 | 9.06419 | 31275.147 | 25020.0795
| 598.8038 | -0.6371517 | 7.4753433 | 1.903826 | 0.01054358 | -209624.9 | -0.4892886 |  |  | 0.5764933 | 0.8567175 | 10.87719 | 31275.147 | 25020.0795
| 598.9662 | -0.6360103 | 7.4867569 | 2.066363 | 0.01188636 | -230208.1 | -0.5984944 |  |  | 0.5879069 | 3.436512 | 12.43323 | 31275.147 | 25020.0795
| 599.2587 | -0.6349474 | 7.497386 | 2.131053 | 0.01315016 | -294146.5 | -0.6819899 |  |  | 0.598536 | 5.989256 | 13.09189 | 31275.147 | 25020.0795
| 599.4861 | -0.6338511 | 7.5083495 | 2.249989 | 0.01444818 | -511290.5 | -0.7899986 |  |  | 0.6094995 | 8.063969 | 13.2764 | 31275.147 | 25020.0795
| 599.5836 | -0.6327435 | 7.5194257 | 2.375411 | 0.01575862 | 10098276.7 | -0.9068496 |  |  | 0.6205757 | 9.720444 | 12.50745 | 31275.147 | 25020.0795
| 599.1937 | -0.6316435 | 7.5304254 | 2.434822 | 0.0170684 | 399966.1 | -0.9962598 |  |  | 0.6315754 | 10.439 | 11.63363 | 31275.147 | 25020.0795
| 599.4211 | -0.6305639 | 7.541221 | 2.584536 | 0.01834497 | 228478.4 | -1.137521 |  |  | 0.642371 | 10.21653 | 10.05795 | 31275.147 | 25020.0795
| 599.1937 | -0.6295465 | 7.5513956 | 2.707549 | 0.01954649 | 164983.5 | -1.270601 |  |  | 0.6525456 | 9.657118 | 8.684114 | 31275.147 | 25020.0795
| 600.2334 | -0.6283494 | 7.5633666 | 2.808387 | 0.02094917 | 121807.2 | -1.403961 |  |  | 0.6645166 | 9.469177 | 7.332882 | 31275.147 | 25020.0795
| 600.3634 | -0.6272575 | 7.5742855 | 2.919657 | 0.02226381 | 94310.67 | -1.540443 |  |  | 0.6754355 | 9.864091 | 6.07544 | 31275.147 | 25020.0795
| 600.2659 | -0.6261571 | 7.5852893 | 2.981331 | 0.02357599 | 76203.53 | -1.636767 |  |  | 0.6864393 | 9.700204 | 5.218017 | 31275.147 | 25020.0795
| 600.3634 | -0.6250627 | 7.596233 | 3.096067 | 0.02487287 | 64096.32 | -1.776359 |  |  | 0.697383 | 9.095639 | 4.34324 | 31275.147 | 25020.0795
| 600.1359 | -0.6240589 | 7.6062713 | 3.157699 | 0.02606777 | 57271.61 | -1.872443 |  |  | 0.7074213 | 8.660566 | 3.519711 | 31275.147 | 25020.0795
| 601.0457 | -0.6229739 | 7.6171216 | 3.272817 | 0.02735779 | 51433.99 | -2.023771 |  |  | 0.7182716 | 8.000577 | 2.979248 | 31275.147 | 25020.0795
| 600.5908 | -0.6218881 | 7.6279797 | 3.415751 | 0.02863971 | 47392.56 | -2.217584 |  |  | 0.7291297 | 7.813021 | 2.716743 | 31275.147 | 25020.0795
| 601.0132 | -0.6207919 | 7.6389412 | 3.481596 | 0.02994992 | 43573.99 | -2.323333 |  |  | 0.7400912 | 8.102243 | 2.838788 | 31275.147 | 25020.0795
| 600.7208 | -0.6197787 | 7.6490731 | 3.583277 | 0.03114654 | 40261.77 | -2.463018 |  |  | 0.7502231 | 8.267041 | 3.120512 | 31275.147 | 25020.0795
| 600.8508 | -0.6186769 | 7.6600909 | 3.627669 | 0.03246424 | 37682.25 | -2.538614 |  |  | 0.7612409 | 8.202047 | 3.371407 | 31275.147 | 25020.0795
| 600.2659 | -0.6175892 | 7.6709679 | 3.730152 | 0.03375401 | 35408.17 | -2.686113 |  |  | 0.7721179 | 7.733687 | 3.591259 | 31275.147 | 25020.0795
| 600.3959 | -0.6164938 | 7.6819219 | 3.834478 | 0.03505598 | 33932.48 | -2.855356 |  |  | 0.7830719 | 7.483026 | 3.819152 | 31275.147 | 25020.0795
| 600.4609 | -0.6154918 | 7.6919428 | 3.999785 | 0.03623566 | 32789.37 | -3.130496 |  |  | 0.7930928 | 7.673877 | 4.117018 | 31275.147 | 25020.0795
| 600.8508 | -0.6144912 | 7.701948 | 4.008916 | 0.03743279 | 31823.03 | -3.158696 |  |  | 0.803098 | 7.715082 | 4.604961 | 31275.147 | 25020.0795
| 600.7208 | -0.6133993 | 7.7128672 | 4.158731 | 0.03872395 | 30816.4 | -3.427697 |  |  | 0.8140172 | 8.023086 | 5.231283 | 31275.147 | 25020.0795
| 601.2082 | -0.6123022 | 7.7238386 | 4.253876 | 0.04002858 | 30211.02 | -3.628109 |  |  | 0.8249886 | 8.204834 | 5.390545 | 31275.147 | 25020.0795
| 601.0782 | -0.6112068 | 7.7347919 | 4.327293 | 0.04132992 | 29645.51 | -3.790136 |  |  | 0.8359419 | 8.92892 | 5.349889 | 31275.147 | 25020.0795
| 600.9157 | -0.6102025 | 7.7448357 | 4.433399 | 0.0425222 | 29362.95 | -4.042079 |  |  | 0.8459857 | 8.614195 | 4.980514 | 31275.147 | 25020.0795
| 601.5981 | -0.6091957 | 7.754903 | 4.421302 | 0.04372941 | 29179.86 | -4.044531 |  |  | 0.856053 | 7.949034 | 4.758581 | 31275.147 | 25020.0795
| 602.2479 | -0.608096 | 7.7659 | 4.534146 | 0.04503423 | 28863.96 | -4.320511 |  |  | 0.86705 | 6.972701 | 4.34399 | 31275.147 | 25020.0795
| 602.1505 | -0.6070148 | 7.7767122 | 4.696171 | 0.04630832 | 28621.83 | -4.748179 |  |  | 0.8778622 | 7.113571 | 4.07319 | 31275.147 | 25020.0795
| 602.3129 | -0.6059159 | 7.7877015 | 4.708021 | 0.04762546 | 28244.61 | -4.775954 |  |  | 0.8888515 | 6.854628 | 3.572799 | 31275.147 | 25020.0795
| 601.8905 | -0.6049049 | 7.7978114 | 4.78313 | 0.04882725 | 27820.03 | -4.96152 |  |  | 0.8989614 | 6.6936 | 3.097042 | 31275.147 | 25020.0795
| 602.4104 | -0.6038073 | 7.8087878 | 4.89071 | 0.05012942 | 27466.93 | -5.256023 |  |  | 0.9099378 | 6.458672 | 2.32518 | 31275.147 | 25020.0795
| 602.0205 | -0.6027113 | 7.8197471 | 4.967559 | 0.05143317 | 27103.6 | -5.462575 |  |  | 0.9208971 | 6.777614 | 1.902113 | 31275.147 | 25020.0795
| 601.5656 | -0.6016301 | 7.8305597 | 5.034175 | 0.05272322 | 26610.05 | -5.612046 |  |  | 0.9317097 | 7.114253 | 1.593995 | 31275.147 | 25020.0795
| 601.8255 | -0.6005139 | 7.8417214 | 5.055042 | 0.05405537 | 26221.59 | -5.625797 |  |  | 0.9428714 | 6.33931 | 1.655197 | 31275.147 | 25020.0795
| 601.858 | -0.5995115 | 7.8517449 | 5.195298 | 0.05524204 | 25882.07 | -6.040165 |  |  | 0.9528949 | 5.955374 | 1.716398 | 31275.147 | 25020.0795
| 601.3706 | -0.5985103 | 7.8617573 | 5.166378 | 0.05644774 | 25498.86 | -5.865224 |  |  | 0.9629073 | 6.144799 | 1.676238 | 31275.147 | 25020.0795
| 601.5006 | -0.5974467 | 7.8723937 | 5.290253 | 0.05770484 | 25023.24 | -6.186897 |  |  | 0.9735437 | 5.603498 | 1.492712 | 31275.147 | 25020.0795
| 601.5981 | -0.5964169 | 7.8826914 | 5.244667 | 0.05894395 | 24671.94 | -5.942509 |  |  | 0.9838414 | 5.132438 | 1.277083 | 31275.147 | 25020.0795
| 601.8905 | -0.595345 | 7.8934103 | 5.421261 | 0.06021191 | 24388.92 | -6.489125 |  |  | 0.9945603 | 4.729606 | 1.027817 | 31275.147 | 25020.0795
| 602.6703 | -0.5942534 | 7.9043266 | 5.507762 | 0.06150977 | 24061.88 | -6.709858 |  |  | 1.0054766 | 5.268111 | 0.6992273 | 31275.147 | 25020.0795
| 602.8327 | -0.5931467 | 7.9153932 | 5.612149 | 0.06282219 | 23728.62 | -6.998754 |  |  | 1.0165432 | 5.835 | 0.3842431 | 31275.147 | 25020.0795
| 603.3526 | -0.5920532 | 7.9263283 | 5.620395 | 0.06413264 | 23457.39 | -6.912653 |  |  | 1.0274783 | 6.02916 | -0.08358241 | 31275.147 | 25020.0795
| 602.8653 | -0.5909523 | 7.9373375 | 5.638203 | 0.06543322 | 23234.59 | -6.876958 |  |  | 1.0384875 | 6.080031 | -0.614738 | 31275.147 | 25020.0795
| 602.8978 | -0.5898638 | 7.9482223 | 5.740902 | 0.06674529 | 22934.44 | -7.145799 |  |  | 1.0493723 | 5.625197 | -1.238419 | 31275.147 | 25020.0795
| 602.3779 | -0.5887565 | 7.9592955 | 5.805002 | 0.0680653 | 22744.82 | -7.29713 |  |  | 1.0604455 | 5.511009 | -1.645527 | 31275.147 | 25020.0795
| 602.3779 | -0.5876766 | 7.9700944 | 5.863613 | 0.06935573 | 22594.22 | -7.438981 |  |  | 1.0712444 | 4.595592 | -2.07837 | 31275.147 | 25020.0795
| 602.5079 | -0.5866614 | 7.9802462 | 6.052193 | 0.07054286 | 22521.27 | -8.223911 |  |  | 1.0813962 | 4.934021 | -2.354336 | 31275.147 | 25020.0795
| 602.5728 | -0.5855657 | 7.9912033 | 6.102548 | 0.07185038 | 22452.58 | -8.373793 |  |  | 1.0923533 | 5.987928 | -2.46844 | 31275.147 | 25020.0795
| 602.4104 | -0.5844826 | 8.0020341 | 6.161956 | 0.07314469 | 22380.99 | -8.567526 |  |  | 1.1031841 | 7.128777 | -2.428828 | 31275.147 | 25020.0795
| 602.1829 | -0.583475 | 8.0121105 | 6.231979 | 0.07434107 | 22427.12 | -8.894063 |  |  | 1.1132605 | 7.483542 | -2.294977 | 31275.147 | 25020.0795
| 602.5728 | -0.5823781 | 8.0230795 | 6.257239 | 0.07565114 | 22489.7 | -8.987856 |  |  | 1.1242295 | 7.149927 | -1.98114 | 31275.147 | 25020.0795
| 603.1902 | -0.581289 | 8.0339702 | 6.359927 | 0.07694528 | 22597.23 | -9.551681 |  |  | 1.1351202 | 6.706547 | -1.640651 | 31275.147 | 25020.0795
| 602.9952 | -0.5802872 | 8.0439887 | 6.454969 | 0.07812815 | 22764.38 | -10.16328 |  |  | 1.1451387 | 6.575712 | -1.311617 | 31275.147 | 25020.0795
| 602.8978 | -0.579287 | 8.0539905 | 6.491965 | 0.07932557 | 22936.59 | -10.43213 |  |  | 1.1551405 | 5.977723 | -0.9859394 | 31275.147 | 25020.0795
| 602.8327 | -0.5781855 | 8.0650056 | 6.416747 | 0.08065939 | 23137.36 | -9.988296 |  |  | 1.1661556 | 5.56525 | -0.5942607 | 31275.147 | 25020.0795
| 603.5151 | -0.5770881 | 8.0759792 | 6.487928 | 0.08196646 | 23296.57 | -10.45109 |  |  | 1.1771292 | 4.425213 | -0.2771237 | 31275.147 | 25020.0795
| 604.2624 | -0.5759904 | 8.0869566 | 6.471123 | 0.08328616 | 23489.65 | -10.37575 |  |  | 1.1881066 | 3.525421 | 0.1031117 | 31275.147 | 25020.0795
| 603.6451 | -0.5749071 | 8.0977898 | 6.509451 | 0.08458167 | 23692.68 | -10.6696 |  |  | 1.1989398 | 2.438223 | 0.3412454 | 31275.147 | 25020.0795
| 603.775 | -0.5739022 | 8.107838 | 6.60379 | 0.08577208 | 23844.65 | -11.33643 |  |  | 1.208988 | 1.737979 | 0.4740677 | 31275.147 | 25020.0795
| 604.0025 | -0.5728949 | 8.1179115 | 6.717648 | 0.08696268 | 23928.92 | -12.15272 |  |  | 1.2190615 | 1.871759 | 0.3687799 | 31275.147 | 25020.0795
| 604.0025 | -0.5718945 | 8.1279155 | 6.825756 | 0.08814875 | 24002.05 | -12.98849 |  |  | 1.2290655 | 3.619009 | 0.2985856 | 31275.147 | 25020.0795
| 604.3274 | -0.5708012 | 8.1388488 | 6.831883 | 0.08946086 | 24034.52 | -12.90863 |  |  | 1.2399988 | 5.563666 | 0.09822124 | 31275.147 | 25020.0795
| 603.7101 | -0.5696973 | 8.1498874 | 7.057805 | 0.09074937 | 24107.69 | -14.99103 |  |  | 1.2510374 | 6.882379 | -0.06477757 | 31275.147 | 25020.0795
| 603.1252 | -0.5686066 | 8.1607942 | 7.065566 | 0.09205867 | 24167.97 | -14.92682 |  |  | 1.2619442 | 8.294017 | -0.2560688 | 31275.147 | 25020.0795
| 603.9375 | -0.5676054 | 8.1708067 | 7.083526 | 0.09325918 | 24250.73 | -15.01994 |  |  | 1.2719567 | 8.100495 | -0.3170736 | 31275.147 | 25020.0795
| 603.1252 | -0.5666024 | 8.1808363 | 7.182426 | 0.0944469 | 24285.64 | -15.96033 |  |  | 1.2819863 | 7.517707 | -0.4390395 | 31275.147 | 25020.0795
| 602.8978 | -0.5655137 | 8.1917235 | 7.146082 | 0.09576026 | 24340.54 | -15.38027 |  |  | 1.2928735 | 6.381752 | -0.5890592 | 31275.147 | 25020.0795
| 602.8978 | -0.5645124 | 8.2017362 | 7.280528 | 0.09694144 | 24397.38 | -16.80958 |  |  | 1.3028862 | 5.313398 | -0.7368826 | 31275.147 | 25020.0795
| 603.2226 | -0.5635113 | 8.2117476 | 7.341491 | 0.09813303 | 24504.24 | -17.50396 |  |  | 1.3128976 | 5.335203 | -0.8837478 | 31275.147 | 25020.0795
| 603.3202 | -0.5624027 | 8.2228333 | 7.333375 | 0.09945596 | 24621.1 | -17.28857 |  |  | 1.3239833 | 4.350513 | -0.8162963 | 31275.147 | 25020.0795
| 603.7101 | -0.5613493 | 8.2333673 | 7.430304 | 0.1007154 | 24770.99 | -18.56795 |  |  | 1.3345173 | 4.217708 | -0.7506879 | 31275.147 | 25020.0795
| 603.6451 | -0.5603486 | 8.2433747 | 7.433096 | 0.1019218 | 24903.52 | -18.54035 |  |  | 1.3445247 | 4.535404 | -0.8052495 | 31275.147 | 25020.0795
| 603.9375 | -0.5593484 | 8.2533762 | 7.513268 | 0.1031053 | 24992.69 | -19.58853 |  |  | 1.3545262 | 4.079953 | -0.7102418 | 31275.147 | 25020.0795
| 603.5476 | -0.5583469 | 8.2633912 | 7.58568 | 0.1043003 | 25083.57 | -20.59224 |  |  | 1.3645412 | 4.674605 | -0.7044208 | 31275.147 | 25020.0795
| 603.8075 | -0.5573468 | 8.2733926 | 7.61595 | 0.1054876 | 25179.68 | -20.9425 |  |  | 1.3745426 | 4.742007 | -0.7868204 | 31275.147 | 25020.0795
| 604.3274 | -0.5562477 | 8.2843833 | 7.593373 | 0.1068131 | 25311.12 | -20.44123 |  |  | 1.3855333 | 4.243359 | -0.8386971 | 31275.147 | 25020.0795
| 604.2949 | -0.5551458 | 8.2954024 | 7.561377 | 0.108139 | 25390.4 | -19.72435 |  |  | 1.3965524 | 3.956884 | -0.8307306 | 31275.147 | 25020.0795
| 604.8148 | -0.5540698 | 8.3061619 | 7.643767 | 0.109421 | 25465.92 | -20.82127 |  |  | 1.4073119 | 2.509494 | -0.681047 | 31275.147 | 25020.0795
| 605.2696 | -0.5530557 | 8.3163038 | 7.6929 | 0.1106285 | 25566.26 | -21.49906 |  |  | 1.4174538 | 2.112578 | -0.5633622 | 31275.147 | 25020.0795
| 604.5223 | -0.5519645 | 8.3272154 | 7.75886 | 0.1119297 | 25642.02 | -22.42507 |  |  | 1.4283654 | 1.985835 | -0.5302429 | 31275.147 | 25020.0795
| 604.8148 | -0.5508837 | 8.3380237 | 7.713781 | 0.113234 | 25730.16 | -21.41017 |  |  | 1.4391737 | 1.859671 | -0.4426433 | 31275.147 | 25020.0795
| 605.1722 | -0.5498633 | 8.3482274 | 7.810545 | 0.1144437 | 25841.68 | -23.00461 |  |  | 1.4493774 | 2.028025 | -0.3847141 | 31275.147 | 25020.0795
| 605.4646 | -0.5488632 | 8.3582282 | 7.877785 | 0.115631 | 25933.09 | -24.12395 |  |  | 1.4593782 | 3.057148 | -0.3819662 | 31275.147 | 25020.0795
| 604.4898 | -0.5477777 | 8.3690829 | 7.944629 | 0.1169258 | 26065.92 | -25.38777 |  |  | 1.4702329 | 4.129837 | -0.3252327 | 31275.147 | 25020.0795
| 604.9122 | -0.5467704 | 8.3791565 | 7.892141 | 0.118141 | 26178.21 | -24.11147 |  |  | 1.4803065 | 4.03632 | -0.2692451 | 31275.147 | 25020.0795
| 604.3274 | -0.5456708 | 8.3901523 | 7.961474 | 0.1194476 | 26285.81 | -25.33995 |  |  | 1.4913023 | 3.259568 | -0.2137892 | 31275.147 | 25020.0795
| 603.9375 | -0.5445925 | 8.4009349 | 7.98948 | 0.1207402 | 26386.3 | -25.70733 |  |  | 1.5020849 | 3.197962 | -0.2916465 | 31275.147 | 25020.0795
| 604.0025 | -0.5435891 | 8.4109586 | 8.116145 | 0.1219241 | 26457.47 | -28.41756 |  |  | 1.5121086 | 3.830663 | -0.4472032 | 31275.147 | 25020.0795
| 604.3599 | -0.5425706 | 8.4210223 | 8.05725 | 0.1231568 | 26510.26 | -26.57274 |  |  | 1.5221723 | 3.513714 | -0.5473952 | 31275.147 | 25020.0795
| 604.1649 | -0.5414499 | 8.4320069 | 8.112965 | 0.124493 | 26595.61 | -27.55433 |  |  | 1.5331569 | 2.966766 | -0.6460685 | 31275.147 | 25020.0795
| 604.1974 | -0.540333 | 8.4428082 | 8.197485 | 0.1258202 | 26669.19 | -29.30451 |  |  | 1.5439582 | 3.047517 | -0.7427289 | 31275.147 | 25020.0795
| 604.4574 | -0.5392804 | 8.4528734 | 8.239644 | 0.1270781 | 26742.13 | -30.04998 |  |  | 1.5540234 | 4.03701 | -0.7364743 | 31275.147 | 25020.0795
| 604.1324 | -0.5381136 | 8.4639268 | 8.311582 | 0.1284654 | 26795.89 | -31.54415 |  |  | 1.5650768 | 4.178185 | -0.7290425 | 31275.147 | 25020.0795
| 605.1397 | -0.5369444 | 8.4748716 | 8.421442 | 0.1298531 | 26810.34 | -34.23361 |  |  | 1.5760216 | 4.295549 | -0.7205074 | 31275.147 | 25020.0795
| 605.3021 | -0.5357631 | 8.485818 | 8.499591 | 0.1312603 | 26874.41 | -36.3218 |  |  | 1.586968 | 4.972861 | -0.6887954 | 31275.147 | 25020.0795
| 605.5946 | -0.5346647 | 8.4958914 | 8.511197 | 0.1325765 | 26950.31 | -36.13352 |  |  | 1.5970414 | 5.849344 | -0.609766 | 31275.147 | 25020.0795
| 605.757 | -0.5335592 | 8.5059265 | 8.569314 | 0.1338924 | 27056.26 | -37.88864 |  |  | 1.6070765 | 5.774738 | -0.508529 | 31275.147 | 25020.0795
| 606.3744 | -0.5323425 | 8.5168535 | 8.5982 | 0.1353464 | 27181.34 | -38.53783 |  |  | 1.6180035 | 5.365313 | -0.3845297 | 31275.147 | 25020.0795
| 605.757 | -0.5310985 | 8.5279107 | 8.648911 | 0.1368333 | 27283.85 | -39.97037 |  |  | 1.6290607 | 4.952282 | -0.2620579 | 31275.147 | 25020.0795
| 606.1469 | -0.5298591 | 8.5388144 | 8.78652 | 0.1383013 | 27369.85 | -45.73389 |  |  | 1.6399644 | 4.643779 | -0.09443054 | 31275.147 | 25020.0795
| 605.3021 | -0.5285963 | 8.5497844 | 8.883681 | 0.1398018 | 27469.96 | -50.4081 |  |  | 1.6509344 | 4.826577 | -0.1404305 | 31275.147 | 25020.0795
| 605.2696 | -0.527317 | 8.5607804 | 8.860012 | 0.1413378 | 27552.67 | -47.64524 |  |  | 1.6619304 | 4.989184 | -0.06956182 | 31275.147 | 25020.0795
| 604.7823 | -0.5260301 | 8.5717322 | 8.880705 | 0.1428791 | 27725.36 | -48.33827 |  |  | 1.6728822 | 5.036968 | 0.04609474 | 31275.147 | 25020.0795
| 604.3274 | -0.5247396 | 8.5826003 | 9.014494 | 0.1444084 | 27873.67 | -56.53637 |  |  | 1.6837503 | 5.063756 | 0.1373448 | 31275.147 | 25020.0795
| 604.4249 | -0.523397 | 8.5937696 | 9.066938 | 0.1460093 | 28018.31 | -59.57644 |  |  | 1.6949196 | 5.415948 | 0.1590914 | 31275.147 | 25020.0795
| 605.2696 | -0.5221022 | 8.6044297 | 9.108638 | 0.1475553 | 28174.52 | -62.16198 |  |  | 1.7055797 | 5.313259 | 0.2258395 | 31275.147 | 25020.0795
| 605.887 | -0.5207153 | 8.6157284 | 9.167964 | 0.1492118 | 28375.47 | -67.0796 |  |  | 1.7168784 | 4.9365 | 0.3144386 | 31275.147 | 25020.0795
| 606.1469 | -0.5194607 | 8.6258472 | 9.172847 | 0.1507143 | 28580.17 | -67.10337 |  |  | 1.7269972 | 4.747755 | 0.3355825 | 31275.147 | 25020.0795
| 606.6993 | -0.5181142 | 8.6365946 | 9.255299 | 0.1523126 | 28814.63 | -76.2563 |  |  | 1.7377446 | 4.827715 | 0.4235798 | 31275.147 | 25020.0795
| 606.6993 | -0.5167634 | 8.6472546 | 9.367042 | 0.1539215 | 29064.21 | -93.33071 |  |  | 1.7484046 | 4.899032 | 0.5776037 | 31275.147 | 25020.0795
| 606.7318 | -0.5154632 | 8.657425 | 9.396882 | 0.1554708 | 29313.58 | -99.01312 |  |  | 1.758575 | 4.895537 | 0.5984255 | 31275.147 | 25020.0795
| 606.4718 | -0.5140601 | 8.6682663 | 9.514634 | 0.1571443 | 29585.02 | -130.1757 |  |  | 1.7694163 | 5.260901 | 0.5305013 | 31275.147 | 25020.0795
| 606.9267 | -0.512748 | 8.6783174 | 9.579617 | 0.1587048 | 29807.32 | -154.0316 |  |  | 1.7794674 | 6.014634 | 0.4186925 | 31275.147 | 25020.0795
| 606.6018 | -0.5112945 | 8.689277 | 9.625154 | 0.1604426 | 30052.21 | -174.2743 |  |  | 1.790427 | 6.76468 | 0.4390396 | 31275.147 | 25020.0795
| 606.4718 | -0.5099595 | 8.699281 | 9.729363 | 0.1620274 | 30244.57 | -253.7461 |  |  | 1.800431 | 7.034717 | 0.5025817 | 31275.147 | 25020.0795
| 606.1469 | -0.5084748 | 8.710272 | 9.842161 | 0.1637896 | 30413.11 | -457.8306 |  |  | 1.811422 | 7.355173 | 0.5644722 | 31275.147 | 25020.0795
| 606.1144 | -0.5069795 | 8.7212302 | 9.875095 | 0.1655775 | 30550.99 | -493.2608 |  |  | 1.8223802 | 7.167572 | 0.603318 | 31275.147 | 25020.0795
| 605.3021 | -0.5056008 | 8.7312463 | 9.875907 | 0.1672301 | 30681.96 | -414.6842 |  |  | 1.8323963 | 6.830369 | 0.6420625 | 31275.147 | 25020.0795
| 605.4971 | -0.5040785 | 8.7421966 | 9.975175 | 0.1690449 | 30807.52 | -907.8759 |  |  | 1.8433466 | 6.064552 | 0.5945976 | 31275.147 | 25020.0795
| 605.3346 | -0.5025424 | 8.7531128 | 10.03022 | 0.17088 | 30957.85 | -1805.887 |  |  | 1.8542628 | 5.642947 | 0.5904398 | 31275.147 | 25020.0795
| 605.7895 | -0.5009808 | 8.7640838 | 10.08923 | 0.1727465 | 31067.11 | -17797.97 |  |  | 1.8652338 | 5.267043 | 0.7315736 | 31275.147 | 25020.0795
| 607.2516 | -0.4994205 | 8.774928 | 10.15218 | 0.1746085 | 31151.31 | 2256.367 | -1691.489 |  | 1.876078 | 4.655551 | 0.8903218 | 31275.147 | 25020.0795
| 607.0242 | -0.4979383 | 8.7851078 | 10.23831 | 0.1763689 | 31258.86 | 708.786 | -3089.34 |  | 1.8862578 | 4.8065 | 0.9657986 | 31275.147 | 25020.0795
| 607.4466 | -0.4963274 | 8.796061 | 10.29426 | 0.1782939 | 31391.53 | 540.291 | -4263.117 |  | 1.897211 | 5.333832 | 0.9177962 | 31275.147 | 25020.0795
| 607.7715 | -0.4947271 | 8.8068508 | 10.29327 | 0.1802162 | 31542.54 | 711.3934 | -3088.873 |  | 1.9080008 | 5.277122 | 0.830609 | 31275.147 | 25020.0795
| 608.2913 | -0.4932163 | 8.816925 | 10.40515 | 0.1820096 | 31689.01 | 355.5605 | -13940.33 |  | 1.918075 | 4.876256 | 0.8055115 | 31275.147 | 25020.0795
| 607.609 | -0.4915519 | 8.8278898 | 10.41454 | 0.1840041 | 31825.22 | 402.9003 | -8139.352 |  | 1.9290398 | 5.023553 | 0.7396462 | 31275.147 | 25020.0795
| 607.609 | -0.4898749 | 8.8388367 | 10.45383 | 0.1860144 | 31971.13 | 378.8225 | -10324.81 |  | 1.9399867 | 4.441571 | 0.7342666 | 31275.147 | 25020.0795
| 607.0242 | -0.4881796 | 8.8497771 | 10.59754 | 0.1880256 | 32122.59 | 227.887 | 6887.056 |  | 1.9509271 | 4.637734 | 0.7686279 | 31275.147 | 25020.0795
| 607.2841 | -0.4865949 | 8.8598734 | 10.69247 | 0.1899084 | 32273.2 | 185.154 | 3797.618 |  | 1.9610234 | 4.971078 | 0.7249763 | 31275.147 | 25020.0795
| 607.2191 | -0.4848649 | 8.8707901 | 10.82097 | 0.1919697 | 32435.58 | 146.6005 | 2428.775 |  | 1.9719401 | 6.235921 | 0.6229673 | 31275.147 | 25020.0795
| 606.6018 | -0.4832503 | 8.8808839 | 10.85291 | 0.1938991 | 32615.16 | 144.4547 | 2375.51 |  | 1.9820339 | 7.234662 | 0.6198085 | 31275.147 | 25020.0795
| 606.1469 | -0.4814781 | 8.8918366 | 10.96594 | 0.1960101 | 32789.77 | 123.9155 | 1890.968 |  | 1.9929866 | 7.538632 | 0.6928275 | 31275.147 | 25020.0795
| 606.4393 | -0.4796793 | 8.9028347 | 10.99034 | 0.1981607 | 32953.5 | 125.7614 | 1927.657 |  | 2.0039847 | 8.146231 | 0.7646631 | 31275.147 | 25020.0795
| 606.9267 | -0.4778717 | 8.9137666 | 11.10496 | 0.2003132 | 33128.62 | 110.3605 | 1621.315 |  | 2.0149166 | 7.896863 | 0.8168275 | 31275.147 | 25020.0795
| 607.869 | -0.476029 | 8.9247918 | 11.19601 | 0.2025105 | 33290.32 | 102.145 | 1473.252 |  | 2.0259418 | 7.3953 | 0.7737102 | 31275.147 | 25020.0795
| 608.1614 | -0.4741695 | 8.9357989 | 11.25202 | 0.2047304 | 33477.65 | 99.10774 | 1422.497 |  | 2.0369489 | 6.92639 | 0.8066653 | 31275.147 | 25020.0795
| 608.2913 | -0.4724618 | 8.9458005 | 11.2527 | 0.2067749 | 33612.63 | 103.573 | 1495.021 |  | 2.0469505 | 6.347541 | 0.7271121 | 31275.147 | 25020.0795
| 608.0314 | -0.4707363 | 8.9558285 | 11.28716 | 0.2088431 | 33756.48 | 103.4999 | 1491.24 |  | 2.0569785 | 5.720785 | 0.6670617 | 31275.147 | 25020.0795
| 608.5188 | -0.4688265 | 8.9668117 | 11.3715 | 0.2111072 | 33927.83 | 97.37127 | 1387.423 |  | 2.0679617 | 5.000867 | 0.6447806 | 31275.147 | 25020.0795
| 609.1037 | -0.4669673 | 8.9773653 | 11.42521 | 0.2133435 | 34049.38 | 95.98421 | 1359.672 |  | 2.0785153 | 4.835001 | 0.5667234 | 31275.147 | 25020.0795
| 608.9412 | -0.4649443 | 8.9887802 | 11.55544 | 0.2157519 | 34205.4 | 87.13568 | 1219.71 |  | 2.0899302 | 4.392535 | 0.4720078 | 31275.147 | 25020.0795
| 607.999 | -0.4630505 | 8.9992929 | 11.59084 | 0.2180197 | 34312.85 | 87.99346 | 1227.054 |  | 2.1004429 | 4.894334 | 0.3243123 | 31275.147 | 25020.0795
| 608.1614 | -0.4612257 | 9.0093348 | 11.6835 | 0.2201924 | 34432.28 | 83.58833 | 1158.698 |  | 2.1104848 | 5.438336 | 0.1789928 | 31275.147 | 25020.0795
| 608.2913 | -0.4593803 | 9.0193678 | 11.71254 | 0.2224021 | 34529.84 | 84.86632 | 1171.874 |  | 2.1205178 | 6.180565 | 0.08883059 | 31275.147 | 25020.0795
| 607.5116 | -0.4573431 | 9.0303465 | 11.82303 | 0.2248321 | 34630.19 | 80.27472 | 1100.949 |  | 2.1314965 | 6.491356 | -0.03523725 | 31275.147 | 25020.0795
| 607.7065 | -0.4553176 | 9.0411385 | 11.86586 | 0.2271854 | 34690.88 | 81.0802 | 1104.383 |  | 2.1422885 | 6.239523 | -0.1923844 | 31275.147 | 25020.0795
| 607.1866 | -0.4533734 | 9.051264 | 12.02405 | 0.229563 | 34849.69 | 73.54045 | 1001.438 |  | 2.152414 | 6.366136 | -0.2602758 | 31275.147 | 25020.0795
| 607.0892 | -0.4512805 | 9.0621759 | 12.09706 | 0.2320613 | 34935.26 | 72.55526 | 982.917 |  | 2.1633259 | 6.954568 | -0.2924106 | 31275.147 | 25020.0795
| 607.0242 | -0.4493367 | 9.072211 | 12.1265 | 0.2343878 | 35034.89 | 73.63037 | 992.8068 |  | 2.173361 | 7.130406 | -0.3414488 | 31275.147 | 25020.0795
| 607.4466 | -0.4473782 | 9.0822282 | 12.15114 | 0.2367312 | 35134.26 | 75.01 | 1006.588 |  | 2.1833782 | 7.001011 | -0.3558698 | 31275.147 | 25020.0795
| 607.8365 | -0.445204 | 9.0932326 | 12.24251 | 0.2393307 | 35276.31 | 72.67249 | 973.7567 |  | 2.1943826 | 6.443874 | -0.3364364 | 31275.147 | 25020.0795
| 608.2913 | -0.4430224 | 9.1041552 | 12.32142 | 0.241931 | 35399.36 | 71.29256 | 952.7338 |  | 2.2053052 | 6.053386 | -0.2671113 | 31275.147 | 25020.0795
| 608.0314 | -0.4409989 | 9.1141664 | 12.42842 | 0.2443435 | 35548.66 | 68.26432 | 913.5837 |  | 2.2153164 | 6.273007 | -0.1825229 | 31275.147 | 25020.0795
| 608.9737 | -0.4387659 | 9.125116 | 12.51109 | 0.2470085 | 35720.48 | 66.73013 | 893.6723 |  | 2.226266 | 5.912163 | -0.1154158 | 31275.147 | 25020.0795
| 609.7859 | -0.436506 | 9.1360701 | 12.5769 | 0.2497148 | 35872.29 | 66.14685 | 884.5762 |  | 2.2372201 | 6.166739 | 0 | 31275.147 | 25020.0795
| 610.1758 | -0.4342111 | 9.1470796 | 12.65231 | 0.2524532 | 36062.1 | 65.01492 | 870.5348 |  | 2.2482296 | 6.853836 | 0.09763542 | 31275.147 | 25020.0795
| 609.9484 | -0.4319137 | 9.1579644 | 12.73177 | 0.2551939 | 36278.21 | 63.6542 | 854.9773 |  | 2.2591144 | 7.292718 | 0.1133286 | 31275.147 | 25020.0795
| 610.1109 | -0.4297775 | 9.1679875 | 12.87128 | 0.2577371 | 36488.71 | 60.21407 | 814.989 |  | 2.2691375 | 7.298105 | 0.1450523 | 31275.147 | 25020.0795
| 610.0784 | -0.4276082 | 9.1780692 | 12.9595 | 0.2603218 | 36697.39 | 58.76869 | 798.8307 |  | 2.2792192 | 7.625387 | 0.1444024 | 31275.147 | 25020.0795
| 609.9809 | -0.4252314 | 9.1889992 | 12.95005 | 0.2631722 | 36911.35 | 60.54737 | 820.523 |  | 2.2901492 | 7.639352 | 0.09575887 | 31275.147 | 25020.0795
| 609.1037 | -0.4228386 | 9.1998953 | 13.05686 | 0.2660311 | 37151.52 | 58.64608 | 799.3987 |  | 2.3010453 | 7.466514 | 0.07942299 | 31275.147 | 25020.0795
| 608.4538 | -0.4204233 | 9.2107755 | 13.07597 | 0.2689291 | 37393.68 | 59.41021 | 810.0297 |  | 2.3119255 | 7.020124 | 0.03162018 | 31275.147 | 25020.0795
| 608.6488 | -0.4181621 | 9.2208469 | 13.17962 | 0.2716181 | 37597.05 | 57.7366 | 790.7018 |  | 2.3219969 | 6.209078 | 0.01573627 | 31275.147 | 25020.0795
| 608.6488 | -0.4156621 | 9.2318436 | 13.29474 | 0.2746035 | 37828.92 | 56.01274 | 771.182 |  | 2.3329936 | 6.123997 | 0.01565458 | 31275.147 | 25020.0795
| 608.5188 | -0.4131404 | 9.2428358 | 13.37352 | 0.2776169 | 38049.39 | 55.36031 | 763.9385 |  | 2.3439858 | 6.109704 | -0.03113901 | 31275.147 | 25020.0795
| 608.2264 | -0.4107989 | 9.2529288 | 13.43296 | 0.2804102 | 38181.64 | 55.34787 | 761.7877 |  | 2.3540788 | 6.387512 | -0.06185777 | 31275.147 | 25020.0795
| 608.9737 | -0.4082606 | 9.2637576 | 13.49417 | 0.2834522 | 38304.65 | 55.48499 | 760.5637 |  | 2.3649076 | 7.075112 | -0.06136092 | 31275.147 | 25020.0795
| 608.9412 | -0.4058719 | 9.2738558 | 13.56187 | 0.2862992 | 38408.67 | 55.40027 | 756.6167 |  | 2.3750058 | 7.050574 | -0.09135646 | 31275.147 | 25020.0795
| 609.9159 | -0.4032332 | 9.284875 | 13.6595 | 0.2894521 | 38498.87 | 54.87302 | 746.5097 |  | 2.386025 | 7.00126 | -0.09053842 | 31275.147 | 25020.0795
| 610.7607 | -0.4005958 | 9.2957889 | 13.70258 | 0.2926125 | 38589.22 | 55.58958 | 750.8312 |  | 2.3969389 | 6.333275 | -0.1196465 | 31275.147 | 25020.0795
| 611.1506 | -0.3979052 | 9.3067991 | 13.81383 | 0.2958198 | 38648.36 | 54.89856 | 738.0093 |  | 2.4079491 | 5.912237 | -0.16294 | 31275.147 | 25020.0795
| 611.443 | -0.3952 | 9.3177365 | 13.92586 | 0.2990528 | 38714.91 | 54.21892 | 725.7734 |  | 2.4188865 | 6.170834 | -0.2200851 | 31275.147 | 25020.0795
| 611.1506 | -0.3925424 | 9.3283748 | 14.02336 | 0.3022422 | 38840.18 | 53.66471 | 717.0769 |  | 2.4295248 | 7.040267 | -0.3348039 | 31275.147 | 25020.0795
| 611.2481 | -0.3899076 | 9.3388098 | 14.0111 | 0.3053867 | 38954.22 | 55.39137 | 733.5916 |  | 2.4399598 | 7.007371 | -0.3901544 | 31275.147 | 25020.0795
| 610.5008 | -0.3870941 | 9.3497951 | 14.14231 | 0.3087302 | 39114.96 | 54.09222 | 717.5528 |  | 2.4509451 | 6.788731 | -0.4162195 | 31275.147 | 25020.0795
| 609.1362 | -0.3843748 | 9.3603336 | 14.2288 | 0.3119896 | 39287.89 | 53.66431 | 711.8267 |  | 2.4614836 | 7.004205 | -0.4563032 | 31275.147 | 25020.0795
| 610.0134 | -0.3817365 | 9.3704796 | 14.28975 | 0.3151587 | 39528.34 | 53.49301 | 711.1755 |  | 2.4716296 | 7.064617 | -0.4826586 | 31275.147 | 25020.0795
| 608.8437 | -0.3788871 | 9.3812979 | 14.39702 | 0.3185708 | 39775.4 | 52.5797 | 702.0802 |  | 2.4824479 | 6.757485 | -0.5085291 | 31275.147 | 25020.0795
| 609.2986 | -0.3761728 | 9.3914651 | 14.4634 | 0.3218051 | 40004.07 | 52.39424 | 700.8224 |  | 2.4926151 | 6.711 | -0.5062824 | 31275.147 | 25020.0795
| 609.3636 | -0.3732222 | 9.4023746 | 14.59314 | 0.3253084 | 40242.14 | 51.24326 | 688.7093 |  | 2.5035246 | 7.309177 | -0.4478328 | 31275.147 | 25020.0795
| 609.6235 | -0.3702282 | 9.4133538 | 14.6133 | 0.3288993 | 40522.7 | 51.88138 | 697.429 |  | 2.5145038 | 7.934793 | -0.3762072 | 31275.147 | 25020.0795
| 610.2409 | -0.3672267 | 9.4242779 | 14.68438 | 0.3324882 | 40769.41 | 51.74781 | 696.6867 |  | 2.5254279 | 7.116672 | -0.2356697 | 31275.147 | 25020.0795
| 610.3058 | -0.3644364 | 9.4342957 | 14.74864 | 0.3358217 | 40970.7 | 51.72029 | 696.3091 |  | 2.5354457 | 6.876551 | -0.1103167 | 31275.147 | 25020.0795
| 611.443 | -0.3613609 | 9.4452462 | 14.94461 | 0.3394896 | 41189.88 | 49.77907 | 674.7224 |  | 2.5463962 | 7.151544 | 0.02741425 | 31275.147 | 25020.0795
| 611.9629 | -0.3585189 | 9.4552591 | 15.02879 | 0.3428766 | 41392.99 | 49.50471 | 671.6471 |  | 2.5564091 | 7.648253 | 0.1363533 | 31275.147 | 25020.0795
| 612.9051 | -0.3553981 | 9.466128 | 15.1807 | 0.3466004 | 41605.36 | 48.42748 | 659.4836 |  | 2.567278 | 8.56444 | 0.2574769 | 31275.147 | 25020.0795
| 613.3275 | -0.3522316 | 9.4770541 | 15.27157 | 0.3503827 | 41793.39 | 48.27775 | 656.866 |  | 2.5782041 | 9.382245 | 0.4172276 | 31275.147 | 25020.0795
| 612.9376 | -0.3492633 | 9.4871805 | 15.36189 | 0.3539313 | 41964.36 | 48.0852 | 653.7492 |  | 2.5883305 | 10.48466 | 0.5749442 | 31275.147 | 25020.0795
| 612.8402 | -0.3460326 | 9.4980973 | 15.3484 | 0.357802 | 42163.51 | 49.29931 | 666.2843 |  | 2.5992473 | 10.14406 | 0.6907573 | 31275.147 | 25020.0795
| 611.9304 | -0.3427962 | 9.5089172 | 15.33523 | 0.3616919 | 42353.22 | 50.5694 | 679.1956 |  | 2.6100672 | 7.953703 | 0.7125317 | 31275.147 | 25020.0795
| 612.4178 | -0.3397445 | 9.5190155 | 15.44733 | 0.3653324 | 42532.43 | 50.04822 | 672.6265 |  | 2.6201655 | 6.088238 | 0.7082909 | 31275.147 | 25020.0795
| 611.2481 | -0.3363556 | 9.5300984 | 15.5714 | 0.3693716 | 42731.23 | 49.50086 | 665.7481 |  | 2.6312484 | 5.193545 | 0.6777165 | 31275.147 | 25020.0795
| 610.8906 | -0.3329954 | 9.54097 | 15.68298 | 0.3733926 | 42941.32 | 49.10736 | 660.9199 |  | 2.64212 | 4.992304 | 0.6088176 | 31275.147 | 25020.0795
| 610.7932 | -0.3298661 | 9.5510058 | 15.59399 | 0.3771548 | 43132.64 | 51.24552 | 683.5888 |  | 2.6521558 | 5.096126 | 0.5538763 | 31275.147 | 25020.0795
| 610.1758 | -0.3264157 | 9.5619481 | 15.7437 | 0.3812744 | 43316.21 | 50.39144 | 672.9783 |  | 2.6630981 | 4.94221 | 0.4734023 | 31275.147 | 25020.0795
| 610.0134 | -0.3229623 | 9.5727739 | 15.9252 | 0.3853999 | 43498.57 | 49.20864 | 658.8937 |  | 2.6739239 | 6.590372 | 0.3304512 | 31275.147 | 25020.0795
| 610.8257 | -0.3196913 | 9.5829168 | 15.98884 | 0.3893049 | 43671.96 | 49.43024 | 660.1541 |  | 2.6840668 | 7.697252 | 0.1768773 | 31275.147 | 25020.0795
| 611.2481 | -0.3161172 | 9.5938698 | 16.00297 | 0.3935855 | 43832.09 | 50.39832 | 668.6389 |  | 2.6950198 | 7.165436 | 0.01254286 | 31275.147 | 25020.0795
| 611.9629 | -0.3124852 | 9.604896 | 16.12185 | 0.3979243 | 43966.44 | 50.15105 | 663.3727 |  | 2.706046 | 6.713096 | -0.08709449 | 31275.147 | 25020.0795
| 612.9051 | -0.3088166 | 9.6159098 | 16.30478 | 0.4022967 | 44112.84 | 49.16233 | 650.5662 |  | 2.7170598 | 7.805376 | -0.1481465 | 31275.147 | 25020.0795
| 613.8799 | -0.3051153 | 9.6269023 | 16.3027 | 0.4067381 | 44219 | 50.41532 | 660.5928 |  | 2.7280523 | 8.553858 | -0.1713239 | 31275.147 | 25020.0795
| 613.9773 | -0.3013713 | 9.6379097 | 16.43686 | 0.4111955 | 44297.06 | 50.13599 | 653.7459 |  | 2.7390597 | 7.88972 | -0.1818908 | 31275.147 | 25020.0795
| 613.3275 | -0.2976074 | 9.6488411 | 16.50552 | 0.4157178 | 44398.94 | 50.59167 | 655.1703 |  | 2.7499911 | 7.165533 | -0.192267 | 31275.147 | 25020.0795
| 613.6524 | -0.2941138 | 9.6589119 | 16.71693 | 0.4198656 | 44469.69 | 49.37959 | 639.1004 |  | 2.7600619 | 8.019915 | -0.2264172 | 31275.147 | 25020.0795
| 613.23 | -0.2902897 | 9.6697789 | 16.85534 | 0.4244306 | 44533.73 | 49.147 | 632.6936 |  | 2.7709289 | 9.401736 | -0.2242716 | 31275.147 | 25020.0795
| 611.9629 | -0.2864273 | 9.6806635 | 16.88104 | 0.4290646 | 44644.63 | 50.05314 | 638.9616 |  | 2.7818135 | 9.572041 | -0.1872404 | 31275.147 | 25020.0795
| 611.7679 | -0.2828121 | 9.690748 | 16.97637 | 0.4333863 | 44791.28 | 50.05354 | 637.2044 |  | 2.791898 | 9.459193 | -0.1743274 | 31275.147 | 25020.0795
| 610.7932 | -0.2788557 | 9.7016582 | 17.06775 | 0.4381256 | 44983.16 | 50.13765 | 636.8759 |  | 2.8028082 | 9.598985 | -0.1846755 | 31275.147 | 25020.0795
| 610.9231 | -0.2747557 | 9.7128438 | 17.08712 | 0.4430313 | 45199.56 | 50.99043 | 644.7175 |  | 2.8139938 | 8.727119 | -0.2178972 | 31275.147 | 25020.0795
| 611.6055 | -0.2707369 | 9.7236806 | 17.19375 | 0.4478478 | 45442.89 | 50.82778 | 643.0336 |  | 2.8248306 | 7.664829 | -0.2736494 | 31275.147 | 25020.0795
| 611.4755 | -0.266943 | 9.7338085 | 17.28986 | 0.4523678 | 45701.62 | 50.66795 | 642.0905 |  | 2.8349585 | 6.673227 | -0.306513 | 31275.147 | 25020.0795
| 613.3275 | -0.2629689 | 9.7442903 | 17.32119 | 0.457144 | 45973.62 | 51.2309 | 648.5025 |  | 2.8454403 | 6.140565 | -0.3501867 | 31275.147 | 25020.0795
| 613.1651 | -0.2590844 | 9.7544582 | 17.57846 | 0.4617411 | 46205.27 | 49.52658 | 631.254 |  | 2.8556082 | 7.041229 | -0.3259878 | 31275.147 | 25020.0795
| 614.4647 | -0.2548321 | 9.7654353 | 17.67821 | 0.4668406 | 46534.23 | 49.40078 | 631.5859 |  | 2.8665853 | 8.089981 | -0.279817 | 31275.147 | 25020.0795
| 615.342 | -0.2506215 | 9.7762313 | 17.75582 | 0.4718792 | 46847.05 | 49.49081 | 633.8408 |  | 2.8773813 | 9.464796 | -0.267475 | 31275.147 | 25020.0795
| 615.3745 | -0.2466179 | 9.7863626 | 17.91544 | 0.4766514 | 47091.37 | 48.86847 | 627.6766 |  | 2.8875126 | 10.35391 | -0.2328633 | 31275.147 | 25020.0795
| 615.8618 | -0.242275 | 9.7972371 | 18.09189 | 0.48184 | 47307.95 | 48.27058 | 620.7872 |  | 2.8983871 | 11.41959 | -0.1652441 | 31275.147 | 25020.0795
| 615.9268 | -0.238196 | 9.8073515 | 18.24987 | 0.4866178 | 47475.82 | 47.8266 | 614.9363 |  | 2.9085015 | 12.39749 | -0.109552 | 31275.147 | 25020.0795
| 615.6668 | -0.2337396 | 9.8182557 | 18.20281 | 0.4920536 | 47690.27 | 49.19352 | 627.7277 |  | 2.9194057 | 12.42811 | -0.07608996 | 31275.147 | 25020.0795
| 615.1795 | -0.2292154 | 9.8292939 | 18.34951 | 0.4974616 | 47855.9 | 48.97045 | 623.4995 |  | 2.9304439 | 10.9073 | -0.06471659 | 31275.147 | 25020.0795
| 613.6849 | -0.2246537 | 9.8402478 | 18.56424 | 0.5028849 | 48018.62 | 48.20783 | 613.871 |  | 2.9413978 | 10.6456 | -0.07493838 | 31275.147 | 25020.0795
| 613.36 | -0.2200338 | 9.8512103 | 18.67566 | 0.5084225 | 48250.42 | 48.23224 | 613.4786 |  | 2.9523603 | 10.66551 | -0.1169951 | 31275.147 | 25020.0795
| 612.8402 | -0.2153863 | 9.8621436 | 18.85508 | 0.513969 | 48427.54 | 47.79921 | 607.475 |  | 2.9632936 | 10.64286 | -0.2217073 | 31275.147 | 25020.0795
| 612.9376 | -0.2106995 | 9.8730292 | 18.93712 | 0.5195918 | 48589.84 | 48.15372 | 608.9995 |  | 2.9741792 | 10.89609 | -0.3247075 | 31275.147 | 25020.0795
| 613.5225 | -0.2059374 | 9.8839771 | 19.02924 | 0.5252756 | 48794.37 | 48.38468 | 610.1012 |  | 2.9851271 | 11.54782 | -0.4161596 | 31275.147 | 25020.0795
| 614.2373 | -0.2014691 | 9.8941221 | 19.09846 | 0.5306058 | 49014.29 | 48.69173 | 612.607 |  | 2.9952721 | 11.82173 | -0.5172826 | 31275.147 | 25020.0795
| 615.342 | -0.1965982 | 9.9050816 | 19.24315 | 0.5364448 | 49270.8 | 48.48072 | 610.2809 |  | 3.0062316 | 10.65806 | -0.6272259 | 31275.147 | 25020.0795
| 616.869 | -0.1917366 | 9.9159276 | 19.45163 | 0.5422395 | 49519.05 | 47.81577 | 603.3941 |  | 3.0170776 | 10.06996 | -0.6439754 | 31275.147 | 25020.0795
| 617.2914 | -0.1871563 | 9.9260112 | 19.53976 | 0.5477057 | 49748.28 | 47.98551 | 604.6919 |  | 3.0271612 | 10.44597 | -0.6505984 | 31275.147 | 25020.0795
| 617.6813 | -0.1821423 | 9.9369432 | 19.6775 | 0.5537173 | 49962.11 | 47.92469 | 602.991 |  | 3.0380932 | 10.76064 | -0.6258275 | 31275.147 | 25020.0795
| 617.5838 | -0.1770909 | 9.947856 | 19.66921 | 0.5597808 | 50162.79 | 48.91918 | 611.3857 |  | 3.049006 | 10.60357 | -0.5712351 | 31275.147 | 25020.0795
| 617.5514 | -0.1723795 | 9.9579076 | 19.80702 | 0.5654061 | 50352.33 | 48.79516 | 608.9961 |  | 3.0590576 | 10.13593 | -0.4879085 | 31275.147 | 25020.0795
| 617.2264 | -0.1676392 | 9.9679137 | 19.87844 | 0.5710674 | 50547.16 | 49.14175 | 611.3108 |  | 3.0690637 | 9.627956 | -0.3661338 | 31275.147 | 25020.0795
| 616.9015 | -0.1624126 | 9.9788369 | 20.05147 | 0.5773282 | 50729.12 | 48.89692 | 607.1519 |  | 3.0799869 | 8.977746 | -0.26512 | 31275.147 | 25020.0795
| 617.7138 | -0.1575742 | 9.9888564 | 20.2286 | 0.5830899 | 50856.93 | 48.6027 | 601.9866 |  | 3.0900064 | 8.754183 | -0.1461873 | 31275.147 | 25020.0795
| 616.1867 | -0.1521846 | 9.9998751 | 20.46259 | 0.5895272 | 50999.91 | 48.05007 | 594.1653 |  | 3.1010251 | 10.26577 | -0.05798188 | 31275.147 | 25020.0795
| 615.0495 | -0.1467601 | 10.010862 | 20.60914 | 0.5960113 | 51168.33 | 48.05905 | 592.2508 |  | 3.112012 | 12.54654 | 0.009587647 | 31275.147 | 25020.0795
| 615.5369 | -0.1417538 | 10.0208654 | 20.7184 | 0.602003 | 51124.01 | 48.4531 | 590.6138 |  | 3.1220154 | 13.95619 | 0.0095239 | 31275.147 | 25020.0795
| 614.3672 | -0.1362195 | 10.0318425 | 20.84058 | 0.6086257 | 51304.29 | 48.62147 | 590.4161 |  | 3.1329925 | 14.18148 | 0.009453189 | 31275.147 | 25020.0795
| 614.8221 | -0.1306249 | 10.0428069 | 21.01046 | 0.6153093 | 51524.29 | 48.45009 | 587.7277 |  | 3.1439569 | 14.16728 | -0.02817363 | 31275.147 | 25020.0795
| 615.212 | -0.1250173 | 10.0536745 | 21.13661 | 0.6220197 | 51758.09 | 48.54279 | 587.7821 |  | 3.1548245 | 13.47324 | -0.0746646 | 31275.147 | 25020.0795
| 615.6994 | -0.1197052 | 10.063731 | 21.18493 | 0.6283748 | 51984.79 | 49.06423 | 592.0136 |  | 3.164881 | 12.56801 | -0.1484824 | 31275.147 | 25020.0795
| 617.4538 | -0.1139888 | 10.0745988 | 21.39314 | 0.6351957 | 52240.27 | 48.63508 | 587.5474 |  | 3.1757488 | 11.50023 | -0.2214318 | 31275.147 | 25020.0795
| 618.2336 | -0.1080788 | 10.0856947 | 21.49264 | 0.6422901 | 52541.83 | 48.86923 | 589.9207 |  | 3.1868447 | 11.24908 | -0.3027611 | 31275.147 | 25020.0795
| 619.0459 | -0.1021369 | 10.0967406 | 21.60276 | 0.6493771 | 52823.89 | 49.05273 | 591.5149 |  | 3.1978906 | 11.08238 | -0.3831826 | 31275.147 | 25020.0795
| 619.8582 | -0.0961258 | 10.1077611 | 21.75735 | 0.6565635 | 53097.73 | 48.98954 | 590.6198 |  | 3.2089111 | 11.12848 | -0.4352872 | 31275.147 | 25020.0795
| 619.6957 | -0.09029816 | 10.1183577 | 21.93483 | 0.6635122 | 53337.23 | 48.79072 | 588.0671 |  | 3.2195077 | 11.15192 | -0.4145918 | 31275.147 | 25020.0795
| 618.2336 | -0.08412631 | 10.1294541 | 21.98563 | 0.6709445 | 53655.36 | 49.32417 | 593.3909 |  | 3.2306041 | 11.32619 | -0.4032323 | 31275.147 | 25020.0795
| 616.7715 | -0.0780066 | 10.1403569 | 22.13096 | 0.6782417 | 53917.29 | 49.33587 | 593.004 |  | 3.2415069 | 11.36867 | -0.3918817 | 31275.147 | 25020.0795
| 615.7644 | -0.07179838 | 10.1512498 | 22.28419 | 0.6856654 | 54152.45 | 49.34604 | 592.0955 |  | 3.2523998 | 10.91575 | -0.3626827 | 31275.147 | 25020.0795
| 616.1218 | -0.06594883 | 10.1614247 | 22.48042 | 0.6926491 | 54366.34 | 49.06765 | 588.479 |  | 3.2625747 | 11.84615 | -0.3339799 | 31275.147 | 25020.0795
| 615.4719 | -0.05959184 | 10.172367 | 22.60548 | 0.7002407 | 54588.23 | 49.27088 | 589.1075 |  | 3.273517 | 12.05598 | -0.2880038 | 31275.147 | 25020.0795
| 616.1867 | -0.05312686 | 10.1833558 | 22.70274 | 0.7079845 | 54847.34 | 49.60928 | 591.5397 |  | 3.2845058 | 12.37898 | -0.2514097 | 31275.147 | 25020.0795
| 617.7463 | -0.04675322 | 10.1941087 | 22.83138 | 0.7156281 | 55108.92 | 49.75001 | 592.2787 |  | 3.2952587 | 12.23052 | -0.2325583 | 31275.147 | 25020.0795
| 617.7788 | -0.04067458 | 10.2042483 | 23.02445 | 0.7228669 | 55344.55 | 49.50095 | 589.2795 |  | 3.3053983 | 12.66689 | -0.1797979 | 31275.147 | 25020.0795
| 619.3058 | -0.03404054 | 10.2151776 | 23.16253 | 0.7308038 | 55608.04 | 49.62353 | 589.7603 |  | 3.3163276 | 12.9585 | -0.2126467 | 31275.147 | 25020.0795
| 621.0928 | -0.02741036 | 10.2260055 | 23.35136 | 0.7387516 | 55853.25 | 49.49035 | 587.6166 |  | 3.3271555 | 13.04078 | -0.2449606 | 31275.147 | 25020.0795
| 621.0928 | -0.02115918 | 10.2361051 | 23.46401 | 0.7462135 | 56029.89 | 49.75613 | 588.354 |  | 3.3372551 | 12.98206 | -0.2348518 | 31275.147 | 25020.0795
| 621.5152 | -0.01426312 | 10.247109 | 23.57518 | 0.754453 | 56270.15 | 50.07137 | 590.1299 |  | 3.348259 | 13.17608 | -0.2249169 | 31275.147 | 25020.0795
| 621.4502 | -0.007328677 | 10.2580699 | 23.70149 | 0.7627633 | 56540.2 | 50.28216 | 591.4219 |  | 3.3592199 | 13.05282 | -0.1986268 | 31275.147 | 25020.0795
| 621.2878 | -0.000915853 | 10.2681146 | 23.81086 | 0.7704159 | 56784.12 | 50.51231 | 592.8888 |  | 3.3692646 | 12.26404 | -0.1892572 | 31275.147 | 25020.0795
| 620.9629 | 0.006060086 | 10.2789123 | 24.02442 | 0.7787909 | 57049.82 | 50.27091 | 590.0154 |  | 3.3800623 | 11.52141 | -0.1880152 | 31275.147 | 25020.0795
| 619.3058 | 0.01320479 | 10.289874 | 24.16799 | 0.7873072 | 57273.75 | 50.44794 | 590.2321 |  | 3.391024 | 11.92159 | -0.1704985 | 31275.147 | 25020.0795
| 619.5658 | 0.01990097 | 10.2999998 | 24.27145 | 0.7953169 | 57474.17 | 50.78102 | 591.8103 |  | 3.4011498 | 11.95821 | -0.1935661 | 31275.147 | 25020.0795
| 618.0712 | 0.02722728 | 10.3109969 | 24.45779 | 0.8040771 | 57705.32 | 50.75418 | 590.2273 |  | 3.4121469 | 12.72101 | -0.1922401 | 31275.147 | 25020.0795
| 617.8762 | 0.03455422 | 10.3218722 | 24.59079 | 0.812855 | 57951.95 | 50.9825 | 591.2164 |  | 3.4230222 | 13.22842 | -0.1273061 | 31275.147 | 25020.0795
| 617.5838 | 0.04136327 | 10.3318771 | 24.75067 | 0.8209992 | 58197.36 | 50.99043 | 590.5924 |  | 3.4330271 | 13.53637 | -0.1186574 | 31275.147 | 25020.0795
| 617.7138 | 0.04828125 | 10.3419318 | 24.93778 | 0.8292407 | 58437.36 | 50.87826 | 588.7838 |  | 3.4430818 | 13.88673 | -0.1179571 | 31275.147 | 25020.0795
| 618.3311 | 0.05589 | 10.3528685 | 25.03537 | 0.8383683 | 58675.24 | 51.3184 | 591.4317 |  | 3.4540185 | 13.59448 | -0.09368425 | 31275.147 | 25020.0795
| 619.0134 | 0.0636009 | 10.3638586 | 25.25342 | 0.8475829 | 58878.39 | 51.20033 | 588.5423 |  | 3.4650086 | 13.65242 | -0.1084559 | 31275.147 | 25020.0795
| 621.3528 | 0.07142215 | 10.3748641 | 25.41293 | 0.8569503 | 59082.97 | 51.38369 | 588.3239 |  | 3.4760141 | 14.42206 | -0.09223889 | 31275.147 | 25020.0795
| 621.3203 | 0.07861766 | 10.3848853 | 25.45087 | 0.8655641 | 59261.08 | 52.08958 | 592.7458 |  | 3.4860353 | 13.9698 | -0.08395539 | 31275.147 | 25020.0795
| 623.0748 | 0.08657559 | 10.3958482 | 25.74743 | 0.8750758 | 59498.93 | 51.58095 | 586.9295 |  | 3.4969982 | 13.40714 | -0.04546682 | 31275.147 | 25020.0795
| 623.9195 | 0.0945728 | 10.4067476 | 25.87798 | 0.8846458 | 59690.14 | 51.9245 | 587.9192 |  | 3.5078976 | 13.83569 | -0.02255739 | 31275.147 | 25020.0795
| 623.887 | 0.1020337 | 10.4168028 | 26.03089 | 0.893561 | 59867.65 | 52.08963 | 587.5041 |  | 3.5179528 | 13.83225 | -0.02239866 | 31275.147 | 25020.0795
| 624.3419 | 0.1102361 | 10.4277446 | 26.21924 | 0.9033776 | 60085.32 | 52.15137 | 586.3772 |  | 3.5288946 | 14.28031 | -0.04446703 | 31275.147 | 25020.0795
| 623.9195 | 0.1186492 | 10.4388515 | 26.34622 | 0.9134338 | 60295.16 | 52.53493 | 587.8437 |  | 3.5400015 | 14.16199 | -0.05148528 | 31275.147 | 25020.0795
| 622.0026 | 0.1270447 | 10.4498132 | 26.49735 | 0.9234603 | 60528.79 | 52.77259 | 588.4496 |  | 3.5509632 | 14.2487 | -0.08764166 | 31275.147 | 25020.0795
| 620.9304 | 0.1354955 | 10.4607412 | 26.62751 | 0.9336072 | 60816.55 | 53.06918 | 590.3494 |  | 3.5618912 | 13.77679 | -0.1451258 | 31275.147 | 25020.0795
| 621.3203 | 0.1433441 | 10.4707914 | 26.76206 | 0.9429844 | 61059.21 | 53.29075 | 591.3277 |  | 3.5719414 | 12.71434 | -0.1803109 | 31275.147 | 25020.0795
| 619.8257 | 0.151674 | 10.4813209 | 26.95992 | 0.9529582 | 61298.49 | 53.27894 | 589.9909 |  | 3.5824709 | 12.74754 | -0.2292392 | 31275.147 | 25020.0795
| 619.8907 | 0.1596587 | 10.4913303 | 27.12336 | 0.9624986 | 61576.74 | 53.34168 | 590.1158 |  | 3.5924803 | 13.41976 | -0.2636072 | 31275.147 | 25020.0795
| 620.443 | 0.167935 | 10.5015788 | 27.28271 | 0.9724166 | 61853.45 | 53.4629 | 590.5667 |  | 3.6027288 | 13.90469 | -0.2974538 | 31275.147 | 25020.0795
| 619.8257 | 0.1767786 | 10.5124305 | 27.42119 | 0.9830236 | 62153.85 | 53.7311 | 592.3299 |  | 3.6135805 | 14.72349 | -0.3378582 | 31275.147 | 25020.0795
| 621.0278 | 0.1857356 | 10.5232876 | 27.63953 | 0.9937163 | 62443.51 | 53.64376 | 590.8864 |  | 3.6244376 | 15.07046 | -0.3567823 | 31275.147 | 25020.0795
| 620.378 | 0.1941798 | 10.5333981 | 27.76845 | 1.003793 | 62741.85 | 53.88774 | 592.7135 |  | 3.6345481 | 15.80799 | -0.3757959 | 31275.147 | 25020.0795
| 622.6524 | 0.203407 | 10.5443468 | 27.92681 | 1.014846 | 63075.24 | 54.06618 | 594.0742 |  | 3.6454968 | 15.02603 | -0.366699 | 31275.147 | 25020.0795
| 622.6524 | 0.2127454 | 10.5553275 | 28.11799 | 1.025842 | 63353.96 | 54.13101 | 593.7238 |  | 3.6564775 | 14.85102 | -0.3371515 | 31275.147 | 25020.0795
| 626.3563 | 0.2221623 | 10.5662462 | 28.24486 | 1.037299 | 63750.44 | 54.42808 | 596.8897 |  | 3.6673962 | 14.48183 | -0.2803901 | 31275.147 | 25020.0795
| 626.1938 | 0.2308292 | 10.5762761 | 28.44131 | 1.047654 | 64086.73 | 54.34179 | 596.4269 |  | 3.6774261 | 14.29767 | -0.2449977 | 31275.147 | 25020.0795
| 626.9086 | 0.2404749 | 10.5872452 | 28.70344 | 1.059166 | 64490.42 | 54.02703 | 594.4934 |  | 3.6883952 | 15.28572 | -0.2099233 | 31275.147 | 25020.0795
| 626.8436 | 0.2502241 | 10.5982144 | 28.79503 | 1.070853 | 64937.77 | 54.44026 | 599.3553 |  | 3.6993644 | 15.71215 | -0.1685165 | 31275.147 | 25020.0795
| 625.3816 | 0.2600396 | 10.6091524 | 29.005 | 1.08259 | 65371.17 | 54.3457 | 599.666 |  | 3.7103024 | 15.86301 | -0.1140413 | 31275.147 | 25020.0795
| 626.1613 | 0.2691523 | 10.6191922 | 29.17121 | 1.093486 | 65765.34 | 54.38673 | 600.9588 |  | 3.7203422 | 16.41178 | -0.05342262 | 31275.147 | 25020.0795
| 624.0495 | 0.2792001 | 10.6301528 | 29.32046 | 1.105477 | 66157.44 | 54.60546 | 603.3067 |  | 3.7313028 | 16.53238 | 0.01992435 | 31275.147 | 25020.0795
| 622.6199 | 0.2893528 | 10.6411043 | 29.51108 | 1.117658 | 66575.3 | 54.63844 | 604.3619 |  | 3.7422543 | 16.06209 | 0.06604698 | 31275.147 | 25020.0795
| 621.9701 | 0.2996237 | 10.652088 | 29.69416 | 1.129953 | 66993.9 | 54.70897 | 605.7265 |  | 3.753238 | 15.60788 | 0.09196746 | 31275.147 | 25020.0795
| 622.3275 | 0.3098848 | 10.6629208 | 29.85642 | 1.142241 | 67395.24 | 54.87512 | 607.7023 |  | 3.7640708 | 15.51574 | 0.1045185 | 31275.147 | 25020.0795
| 622.3275 | 0.3195553 | 10.6730172 | 30.0105 | 1.153779 | 67747.64 | 55.03772 | 609.2935 |  | 3.7741672 | 15.62089 | 0.09746381 | 31275.147 | 25020.0795
| 624.0495 | 0.330162 | 10.6839735 | 30.23734 | 1.166493 | 68129.36 | 54.97732 | 608.9023 |  | 3.7851235 | 15.62845 | 0.09040237 | 31275.147 | 25020.0795
| 625.609 | 0.3407254 | 10.6947869 | 30.4154 | 1.179158 | 68453.15 | 55.15622 | 609.825 |  | 3.7959369 | 15.75886 | 0.06413226 | 31275.147 | 25020.0795
| 627.9158 | 0.3516584 | 10.7058399 | 30.51763 | 1.192206 | 68769.61 | 55.68532 | 613.5535 |  | 3.8069899 | 16.11936 | 0.01910921 | 31275.147 | 25020.0795
| 628.2732 | 0.3617345 | 10.7159046 | 30.64392 | 1.204284 | 69073.96 | 56.02853 | 615.9199 |  | 3.8170546 | 15.20061 | -0.03797775 | 31275.147 | 25020.0795
| 629.0855 | 0.3727434 | 10.7268172 | 30.90795 | 1.217454 | 69417.57 | 55.85982 | 614.0016 |  | 3.8279672 | 14.99741 | -0.106895 | 31275.147 | 25020.0795
| 629.8327 | 0.3829918 | 10.7368577 | 31.13856 | 1.229706 | 69737.38 | 55.76367 | 612.7761 |  | 3.8380077 | 15.55055 | -0.150005 | 31275.147 | 25020.0795
| 629.9952 | 0.3942978 | 10.7478193 | 31.2101 | 1.243248 | 70082.21 | 56.41214 | 617.8448 |  | 3.8489693 | 15.64407 | -0.1738488 | 31275.147 | 25020.0795
| 628.7281 | 0.4058191 | 10.7588667 | 31.48035 | 1.257012 | 70386.95 | 56.2867 | 615.632 |  | 3.8600167 | 15.31124 | -0.191088 | 31275.147 | 25020.0795
| 627.2985 | 0.4173287 | 10.769782 | 31.67338 | 1.270825 | 70715.09 | 56.45896 | 616.3243 |  | 3.870932 | 16.42035 | -0.1652582 | 31275.147 | 25020.0795
| 624.8292 | 0.4289714 | 10.7807176 | 31.8247 | 1.284731 | 70995.64 | 56.83986 | 618.1515 |  | 3.8818676 | 17.00113 | -0.1275938 | 31275.147 | 25020.0795
| 624.8942 | 0.4399596 | 10.7909035 | 31.98782 | 1.297846 | 71273.88 | 57.09883 | 619.23 |  | 3.8920535 | 16.82921 | -0.08450699 | 31275.147 | 25020.0795
| 624.5693 | 0.4516919 | 10.8016869 | 32.2535 | 1.311951 | 71557.98 | 57.01509 | 617.1257 |  | 3.9028369 | 16.44757 | -0.03594465 | 31275.147 | 25020.0795
| 624.8942 | 0.4628843 | 10.8118858 | 32.48376 | 1.32529 | 71807.36 | 57.03228 | 615.74 |  | 3.9130358 | 17.07056 | 0.01190067 | 31275.147 | 25020.0795
| 624.2769 | 0.4745576 | 10.8223708 | 32.66975 | 1.339322 | 72020.19 | 57.30951 | 615.8544 |  | 3.9235208 | 18.30552 | 0.07673274 | 31275.147 | 25020.0795
| 624.1144 | 0.4862607 | 10.8328067 | 32.79773 | 1.353214 | 72234.59 | 57.80192 | 617.8849 |  | 3.9339567 | 18.15369 | 0.1113676 | 31275.147 | 25020.0795
| 625.479 | 0.4987443 | 10.8437803 | 33.00403 | 1.368234 | 72467.37 | 58.05252 | 617.7498 |  | 3.9449303 | 17.67328 | 0.133719 | 31275.147 | 25020.0795
| 628.4681 | 0.5108218 | 10.8543546 | 33.25794 | 1.382663 | 72613.73 | 58.12303 | 615.2069 |  | 3.9555046 | 17.89077 | 0.1499282 | 31275.147 | 25020.0795
| 629.5403 | 0.5239939 | 10.8657061 | 33.53718 | 1.398433 | 72865.64 | 58.1153 | 613.0121 |  | 3.9668561 | 18.08976 | 0.1316221 | 31275.147 | 25020.0795
| 632.0421 | 0.5368563 | 10.8766818 | 33.70908 | 1.413813 | 73087.02 | 58.52236 | 614.0286 |  | 3.9778318 | 18.13744 | 0.0908915 | 31275.147 | 25020.0795
| 632.4319 | 0.5494161 | 10.8872836 | 33.8435 | 1.428871 | 73278.59 | 59.07187 | 615.9567 |  | 3.9884336 | 17.74537 | 0.05074414 | 31275.147 | 25020.0795
| 633.0817 | 0.5615347 | 10.8974065 | 34.0889 | 1.443329 | 73497.67 | 59.09646 | 614.1765 |  | 3.9985565 | 18.26607 | 0.01680721 | 31275.147 | 25020.0795
| 632.107 | 0.5747965 | 10.9083588 | 34.23837 | 1.459255 | 73717.39 | 59.6215 | 616.0346 |  | 4.0095088 | 18.51014 | 0 | 31275.147 | 25020.0795
| 632.1395 | 0.5870082 | 10.918359 | 34.37932 | 1.473851 | 73928.28 | 60.07411 | 617.6483 |  | 4.019509 | 17.48967 | -0.03867976 | 31275.147 | 25020.0795
| 632.4969 | 0.6003949 | 10.9291842 | 34.6201 | 1.48968 | 74147.89 | 60.2088 | 616.4286 |  | 4.0303342 | 16.85551 | -0.06039224 | 31275.147 | 25020.0795
| 631.3273 | 0.6129437 | 10.9392121 | 34.77861 | 1.504914 | 74387.1 | 60.6065 | 617.8139 |  | 4.0403621 | 16.17027 | -0.08178096 | 31275.147 | 25020.0795
| 631.4897 | 0.6255174 | 10.9492311 | 34.98993 | 1.519986 | 74629.55 | 60.76725 | 617.4207 |  | 4.0503811 | 16.41781 | -0.09212403 | 31275.147 | 25020.0795
| 628.9555 | 0.6395923 | 10.9602678 | 35.28395 | 1.536792 | 74896.38 | 60.7066 | 615.0657 |  | 4.0614178 | 17.74782 | -0.08612662 | 31275.147 | 25020.0795
| 627.5584 | 0.6536755 | 10.971178 | 35.47852 | 1.553648 | 75155.24 | 61.05091 | 615.8633 |  | 4.072328 | 18.26297 | -0.08553198 | 31275.147 | 25020.0795
| 626.8436 | 0.6680911 | 10.9822401 | 35.70401 | 1.57086 | 75409.55 | 61.29513 | 615.7328 |  | 4.0833901 | 19.29846 | -0.07961428 | 31275.147 | 25020.0795
| 627.6234 | 0.6823473 | 10.9930587 | 35.90306 | 1.58797 | 75666.61 | 61.62798 | 616.4059 |  | 4.0942087 | 19.75234 | -0.05795433 | 31275.147 | 25020.0795
| 629.6053 | 0.6970447 | 11.004112 | 36.16871 | 1.605544 | 75970.3 | 61.6823 | 615.3813 |  | 4.105262 | 19.81809 | -0.06278413 | 31275.147 | 25020.0795
| 629.053 | 0.7105288 | 11.0141241 | 36.31844 | 1.621694 | 76260.84 | 62.09539 | 617.4675 |  | 4.1152741 | 19.96578 | -0.05198781 | 31275.147 | 25020.0795
| 632.302 | 0.7254334 | 11.0250831 | 36.50928 | 1.639518 | 76571.77 | 62.44908 | 618.8731 |  | 4.1262331 | 19.17681 | -0.02064899 | 31275.147 | 25020.0795
| 634.3488 | 0.7403723 | 11.0359478 | 36.81146 | 1.657431 | 76901.25 | 62.3379 | 616.8968 |  | 4.1370978 | 18.87272 | 0.01025244 | 31275.147 | 25020.0795
| 635.0311 | 0.7543639 | 11.0460246 | 37.13074 | 1.674098 | 77179.08 | 62.10388 | 613.725 |  | 4.1471746 | 19.70542 | 0.05092957 | 31275.147 | 25020.0795
| 636.2982 | 0.7708219 | 11.0577262 | 37.46523 | 1.693346 | 77428.95 | 62.02497 | 610.7268 |  | 4.1588762 | 21.51141 | 0.05562204 | 31275.147 | 25020.0795
| 636.2982 | 0.7854682 | 11.0679435 | 37.57522 | 1.711364 | 77857.7 | 62.57933 | 615.2318 |  | 4.1690935 | 22.60231 | 0.07028921 | 31275.147 | 25020.0795
| 636.8505 | 0.7998394 | 11.0779485 | 37.81372 | 1.728558 | 78197.7 | 62.63371 | 615.0318 |  | 4.1790985 | 22.6102 | 0.08982087 | 31275.147 | 25020.0795
| 634.5438 | 0.8156679 | 11.0888725 | 38.04894 | 1.747489 | 78574.2 | 62.79188 | 615.6299 |  | 4.1900225 | 22.85722 | 0.09914471 | 31275.147 | 25020.0795
| 633.2767 | 0.8316647 | 11.0997881 | 38.31117 | 1.766656 | 78987.72 | 62.82324 | 615.6729 |  | 4.2009381 | 22.61655 | 0.1182167 | 31275.147 | 25020.0795
| 633.7315 | 0.8465202 | 11.1098243 | 38.46002 | 1.784432 | 79365.65 | 63.2174 | 618.4854 |  | 4.2109743 | 21.58033 | 0.1371178 | 31275.147 | 25020.0795
| 631.0673 | 0.8629814 | 11.1208188 | 38.72789 | 1.804141 | 79753.31 | 63.27138 | 618.2977 |  | 4.2219688 | 20.26444 | 0.1313229 | 31275.147 | 25020.0795
| 631.5222 | 0.8782294 | 11.1309 | 38.92228 | 1.822394 | 80153.66 | 63.48877 | 619.946 |  | 4.23205 | 19.99839 | 0.111235 | 31275.147 | 25020.0795
| 631.3922 | 0.8935072 | 11.1409004 | 39.13626 | 1.840683 | 80550.88 | 63.628 | 620.9699 |  | 4.2420504 | 20.19529 | 0.07213667 | 31275.147 | 25020.0795
| 630.1901 | 0.9104441 | 11.1518703 | 39.41594 | 1.860958 | 80983.05 | 63.61735 | 620.7639 |  | 4.2530203 | 20.65322 | 0.0334532 | 31275.147 | 25020.0795
| 630.4176 | 0.9273188 | 11.1626806 | 39.60872 | 1.881203 | 81439.2 | 63.91151 | 623.2326 |  | 4.2638306 | 20.65344 | 0.009501 | 31275.147 | 25020.0795
| 630.515 | 0.9433981 | 11.172873 | 39.76274 | 1.900385 | 81834.07 | 64.32356 | 626.1748 |  | 4.274023 | 20.36115 | -0.01417043 | 31275.147 | 25020.0795
| 632.302 | 0.9607919 | 11.1837636 | 40.05548 | 1.921256 | 82278.79 | 64.2687 | 625.711 |  | 4.2849136 | 20.45146 | -0.05163049 | 31275.147 | 25020.0795
| 634.4463 | 0.9784325 | 11.1947213 | 40.26801 | 1.942358 | 82675.53 | 64.56897 | 627.3767 |  | 4.2958713 | 20.49282 | -0.09324719 | 31275.147 | 25020.0795
| 634.6737 | 0.9949112 | 11.2048365 | 40.55977 | 1.962037 | 83038.22 | 64.48917 | 626.105 |  | 4.3059865 | 20.68524 | -0.1436446 | 31275.147 | 25020.0795
| 638.5075 | 1.012233 | 11.2153606 | 40.72345 | 1.982799 | 83392.3 | 64.97113 | 628.8035 |  | 4.3165106 | 20.84812 | -0.1886842 | 31275.147 | 25020.0795
| 639.4172 | 1.031249 | 11.2267999 | 40.99372 | 2.005551 | 83837.66 | 65.09571 | 629.3816 |  | 4.3279499 | 20.68543 | -0.2285784 | 31275.147 | 25020.0795
| 640.0345 | 1.048934 | 11.2373158 | 41.26164 | 2.026744 | 84131.01 | 65.24106 | 628.7356 |  | 4.3384658 | 21.5537 | -0.2450074 | 31275.147 | 25020.0795
| 641.0092 | 1.065952 | 11.247337 | 41.46721 | 2.047136 | 84484.03 | 65.51453 | 630.0063 |  | 4.348487 | 21.65932 | -0.2569907 | 31275.147 | 25020.0795
| 640.7493 | 1.083708 | 11.2576851 | 41.71617 | 2.068292 | 84810.94 | 65.68671 | 630.0399 |  | 4.3588351 | 21.73711 | -0.264261 | 31275.147 | 25020.0795
| 640.067 | 1.102308 | 11.268401 | 41.94813 | 2.090586 | 85159.05 | 65.97242 | 630.946 |  | 4.369551 | 22.04456 | -0.2801836 | 31275.147 | 25020.0795
| 640.262 | 1.119808 | 11.2784068 | 42.20819 | 2.111581 | 85489.17 | 66.07354 | 630.5843 |  | 4.3795568 | 21.8265 | -0.2783471 | 31275.147 | 25020.0795
| 639.0923 | 1.139203 | 11.2893736 | 42.52585 | 2.134792 | 85857.5 | 66.06052 | 629.3196 |  | 4.3905236 | 22.73062 | -0.2588779 | 31275.147 | 25020.0795
| 636.2982 | 1.160381 | 11.3011929 | 42.79101 | 2.159797 | 86222.65 | 66.35393 | 629.9561 |  | 4.4023429 | 23.07057 | -0.2004712 | 31275.147 | 25020.0795
| 633.4066 | 1.180243 | 11.3121313 | 43.1077 | 2.183923 | 86643.29 | 66.34252 | 629.1835 |  | 4.4132813 | 23.21738 | -0.1341009 | 31275.147 | 25020.0795
| 643.3484 | 1.19859 | 11.3222043 | 49.14101 | 2.205089 | 86811.66 | 49.28584 | 499.6032 |  | 4.4233543 | 36.05312 | 0.1158616 | 31275.147 | 25020.0795
| 644.0957 | 1.217282 | 11.3322534 | 53.36574 | 2.226777 | 87408.63 | 41.05598 | 439.4026 |  | 4.4334034 | 104.5258 | 0.5386953 | 31275.147 | 25020.0795
| 645.0379 | 1.237841 | 11.3432063 | 53.58592 | 2.251371 | 88434.76 | 41.08509 | 443.4721 |  | 4.4443563 | 164.4127 | 1.063125 | 31275.147 | 25020.0795
| 647.0522 | 1.258443 | 11.3541297 | 53.81189 | 2.276095 | 89811.83 | 40.97207 | 448.9119 |  | 4.4552797 | 196.6641 | 1.577726 | 31275.147 | 25020.0795
| 647.5395 | 1.277581 | 11.3641739 | 53.97009 | 2.298991 | 91254.97 | 40.89949 | 455.3685 |  | 4.4653239 | 202.8667 | 2.015115 | 31275.147 | 25020.0795
| 650.1386 | 1.298738 | 11.3751437 | 54.24321 | 2.324341 | 93233.37 | 40.51885 | 462.7666 |  | 4.4762937 | 184.5717 | 2.489178 | 31275.147 | 25020.0795
| 652.3804 | 1.319983 | 11.3860451 | 54.57523 | 2.349763 | 95506.29 | 39.96305 | 470.627 |  | 4.4871951 | 138.3964 | 2.940572 | 31275.147 | 25020.0795
| 653.8424 | 1.341652 | 11.3970329 | 54.88671 | 2.375712 | 98128.74 | 39.38216 | 480.4205 |  | 4.4981829 | 65.04569 | 3.37162 | 31275.147 | 25020.0795
| 653.7774 | 1.363642 | 11.4080606 | 55.16453 | 2.402 | 101109.2 | 38.80327 | 492.4447 |  | 4.5092106 | 27.88367 | 3.801942 | 31275.147 | 25020.0795
| 652.8352 | 1.385595 | 11.4189422 | 55.23892 | 2.428327 | 104644.5 | 38.44605 | 510.308 |  | 4.5200922 | 29.33279 | 4.221867 | 31275.147 | 25020.0795
| 652.7378 | 1.405969 | 11.4289454 | 55.43049 | 2.45267 | 107620.4 | 38.03989 | 523.8999 |  | 4.5300954 | 29.69581 | 3.851299 | 31275.147 | 25020.0795
| 652.7052 | 1.426702 | 11.4390135 | 55.62924 | 2.477498 | 110478.2 | 37.69596 | 537.0784 |  | 4.5401635 | 29.13332 | 3.452078 | 31275.147 | 25020.0795
| 651.2758 | 1.449336 | 11.4499067 | 55.78202 | 2.504624 | 113477.9 | 37.47329 | 552.1657 |  | 4.5510567 | 27.93589 | 2.99773 | 31275.147 | 25020.0795
| 648.7092 | 1.472373 | 11.4608673 | 56.05139 | 2.532141 | 116222.7 | 37.16258 | 564.2749 |  | 4.5620173 | 26.11927 | 2.502726 | 31275.147 | 25020.0795
| 648.0269 | 1.495841 | 11.4719022 | 56.27085 | 2.560256 | 118699.7 | 37.01049 | 576.0726 |  | 4.5730522 | 24.98824 | 2.002533 | 31275.147 | 25020.0795
| 647.9619 | 1.519326 | 11.4828432 | 56.77151 | 2.588348 | 120756.9 | 36.54415 | 580.8662 |  | 4.5839932 | 25.85431 | 1.49612 | 31275.147 | 25020.0795
| 650.3661 | 1.543264 | 11.4938656 | 57.13044 | 2.616959 | 122453.2 | 36.36938 | 586.3211 |  | 4.5950156 | 29.12499 | 0.9843832 | 31275.147 | 25020.0795
| 652.9652 | 1.567433 | 11.5048704 | 57.45455 | 2.645896 | 123773.9 | 36.32051 | 590.4713 |  | 4.6060204 | 31.41504 | 0.514405 | 31275.147 | 25020.0795
| 656.5714 | 1.591477 | 11.5157109 | 57.99236 | 2.674682 | 124715 | 36.03875 | 588.8912 |  | 4.6168609 | 33.60922 | 0.09469586 | 31275.147 | 25020.0795
| 656.9288 | 1.614022 | 11.5257642 | 58.22322 | 2.701626 | 125394.9 | 36.18483 | 591.129 |  | 4.6269142 | 36.13082 | 0.126958 | 31275.147 | 25020.0795
| 658.8131 | 1.639222 | 11.5368773 | 58.66867 | 2.731818 | 126163 | 36.08721 | 590.3952 |  | 4.6380273 | 37.0529 | 0.1540331 | 31275.147 | 25020.0795
| 659.008 | 1.664095 | 11.5477381 | 59.17166 | 2.761589 | 126906.6 | 35.90508 | 588.5035 |  | 4.6488881 | 37.48589 | 0.1900581 | 31275.147 | 25020.0795
| 660.0151 | 1.687567 | 11.5578757 | 59.55491 | 2.78964 | 127616.6 | 35.85264 | 588.3166 |  | 4.6590257 | 37.52628 | 0.2303984 | 31275.147 | 25020.0795
| 658.3258 | 1.712167 | 11.5683821 | 59.93625 | 2.819103 | 128272.3 | 35.83851 | 588.0206 |  | 4.6695321 | 38.32387 | 0.2746222 | 31275.147 | 25020.0795
| 659.2029 | 1.736012 | 11.5784736 | 60.35548 | 2.847785 | 129085.7 | 35.72872 | 587.7709 |  | 4.6796236 | 39.21199 | 0.2959466 | 31275.147 | 25020.0795
| 657.741 | 1.763025 | 11.5897763 | 60.69297 | 2.879974 | 129856.6 | 35.80182 | 589.0065 |  | 4.6909263 | 38.59799 | 0.3167981 | 31275.147 | 25020.0795
| 654.3622 | 1.788545 | 11.6002976 | 61.0745 | 2.910502 | 130564.5 | 35.79058 | 589.0132 |  | 4.7014476 | 38.6727 | 0.3374271 | 31275.147 | 25020.0795
| 652.7052 | 1.815881 | 11.6114892 | 61.28265 | 2.943364 | 131450.9 | 36.01887 | 592.9817 |  | 4.7126392 | 36.70644 | 0.3311082 | 31275.147 | 25020.0795
| 652.7052 | 1.842981 | 11.62247 | 61.68168 | 2.975589 | 132114.6 | 36.0175 | 592.5883 |  | 4.72362 | 33.85793 | 0.3068911 | 31275.147 | 25020.0795
| 653.355 | 1.868022 | 11.6324733 | 62.13546 | 3.005634 | 132881.6 | 35.88251 | 591.567 |  | 4.7336233 | 32.99646 | 0.2920971 | 31275.147 | 25020.0795
| 654.2647 | 1.895651 | 11.6434551 | 62.56409 | 3.03868 | 133691.3 | 35.82879 | 591.4375 |  | 4.7446051 | 33.63351 | 0.2685376 | 31275.147 | 25020.0795
| 657.1237 | 1.923563 | 11.6543982 | 62.93858 | 3.07204 | 134432.8 | 35.85835 | 591.8817 |  | 4.7555482 | 34.46193 | 0.2320009 | 31275.147 | 25020.0795
| 660.9898 | 1.951582 | 11.6652711 | 63.36723 | 3.105653 | 135210.8 | 35.81406 | 591.6168 |  | 4.7664211 | 35.94148 | 0.2176385 | 31275.147 | 25020.0795
| 660.6324 | 1.977795 | 11.6753499 | 63.70728 | 3.136998 | 135894.9 | 35.85218 | 592.1284 |  | 4.7764999 | 37.52194 | 0.2035135 | 31275.147 | 25020.0795
| 663.1665 | 2.006819 | 11.6863422 | 64.13575 | 3.171748 | 136573.7 | 35.83855 | 591.4719 |  | 4.7874922 | 38.74548 | 0.2022297 | 31275.147 | 25020.0795
| 665.0183 | 2.035964 | 11.6972999 | 64.54842 | 3.206662 | 137211.7 | 35.85079 | 590.8828 |  | 4.7984499 | 38.39787 | 0.2051918 | 31275.147 | 25020.0795
| 664.2061 | 2.065175 | 11.7081579 | 64.8467 | 3.241636 | 137903.5 | 35.99487 | 592.3606 |  | 4.8093079 | 37.06505 | 0.2250879 | 31275.147 | 25020.0795
| 663.0041 | 2.094682 | 11.7190046 | 65.1434 | 3.276949 | 138680 | 36.12929 | 594.259 |  | 4.8201546 | 35.73404 | 0.257441 | 31275.147 | 25020.0795
| 663.4264 | 2.122674 | 11.7291805 | 65.52813 | 3.31044 | 139437.5 | 36.1203 | 594.4799 |  | 4.8303305 | 34.76443 | 0.2895609 | 31275.147 | 25020.0795
| 660.8274 | 2.153158 | 11.7401555 | 65.95646 | 3.346931 | 140228.3 | 36.10131 | 594.3976 |  | 4.8413055 | 33.95246 | 0.3294502 | 31275.147 | 25020.0795
| 658.5532 | 2.183701 | 11.7510351 | 66.49821 | 3.383451 | 140981.4 | 35.94598 | 592.3473 |  | 4.8521851 | 34.61018 | 0.3812755 | 31275.147 | 25020.0795
| 658.0334 | 2.215584 | 11.7622609 | 66.92329 | 3.421595 | 141758.2 | 35.95542 | 592.3659 |  | 4.8634109 | 36.65897 | 0.4282485 | 31275.147 | 25020.0795
| 659.2029 | 2.247071 | 11.7732285 | 67.26524 | 3.459367 | 142467.6 | 36.06638 | 593.3257 |  | 4.8743785 | 38.04481 | 0.4826688 | 31275.147 | 25020.0795
| 659.138 | 2.276451 | 11.7833618 | 67.65151 | 3.494489 | 143117.2 | 36.08429 | 593.0924 |  | 4.8845118 | 39.25149 | 0.5123546 | 31275.147 | 25020.0795
| 662.4518 | 2.308464 | 11.794275 | 68.19264 | 3.532826 | 143796.2 | 35.96086 | 590.856 |  | 4.895425 | 40.24043 | 0.5413486 | 31275.147 | 25020.0795
| 666.2854 | 2.341058 | 11.805273 | 68.64366 | 3.571804 | 144424.1 | 35.96154 | 589.8317 |  | 4.906423 | 40.89759 | 0.5538366 | 31275.147 | 25020.0795
| 669.1767 | 2.373981 | 11.8162538 | 69.04024 | 3.611247 | 145034.9 | 36.03367 | 589.5859 |  | 4.9174038 | 40.67213 | 0.5740549 | 31275.147 | 25020.0795
| 670.0539 | 2.407002 | 11.827156 | 69.48811 | 3.650791 | 145556.9 | 36.05605 | 588.1799 |  | 4.928306 | 40.12627 | 0.5937995 | 31275.147 | 25020.0795
| 670.7686 | 2.437959 | 11.8372645 | 69.88375 | 3.687772 | 145997.2 | 36.10857 | 587.0058 |  | 4.9384145 | 40.60188 | 0.6096321 | 31275.147 | 25020.0795
| 670.5412 | 2.471681 | 11.8481567 | 70.30031 | 3.728265 | 146487.7 | 36.18075 | 586.0016 |  | 4.9493067 | 41.03295 | 0.6209729 | 31275.147 | 25020.0795
| 670.6711 | 2.503178 | 11.8582397 | 70.67253 | 3.765866 | 146882.1 | 36.27095 | 585.0213 |  | 4.9593897 | 40.34478 | 0.6208999 | 31275.147 | 25020.0795
| 668.6569 | 2.537882 | 11.8692087 | 70.99166 | 3.807448 | 147337.4 | 36.47314 | 585.3679 |  | 4.9703587 | 38.82394 | 0.61664 | 31275.147 | 25020.0795
| 669.0793 | 2.570025 | 11.8792797 | 71.39013 | 3.845959 | 147799.3 | 36.52885 | 584.3394 |  | 4.9804297 | 37.86522 | 0.6168013 | 31275.147 | 25020.0795
| 666.3828 | 2.605441 | 11.8902593 | 71.76724 | 3.88839 | 148273.8 | 36.66481 | 583.958 |  | 4.9914093 | 37.36262 | 0.6242035 | 31275.147 | 25020.0795
| 666.7402 | 2.638066 | 11.9002607 | 72.10356 | 3.927422 | 148675 | 36.80433 | 583.6034 |  | 5.0014107 | 36.4701 | 0.6356267 | 31275.147 | 25020.0795
| 664.6934 | 2.674222 | 11.9112265 | 72.63802 | 3.970696 | 149123.8 | 36.76405 | 580.899 |  | 5.0123765 | 36.28372 | 0.6353406 | 31275.147 | 25020.0795
| 664.4985 | 2.710674 | 11.9221661 | 73.46496 | 4.014291 | 149564.7 | 36.38837 | 574.1115 |  | 5.0233161 | 38.4099 | 0.6276282 | 31275.147 | 25020.0795
| 665.3432 | 2.744376 | 11.9321733 | 74.35225 | 4.054539 | 150033.7 | 35.89834 | 566.5706 |  | 5.0333233 | 44.87852 | 0.6279247 | 31275.147 | 25020.0795
| 665.4406 | 2.778411 | 11.9421782 | 74.84114 | 4.095276 | 150520.2 | 35.86417 | 564.6383 |  | 5.0433282 | 52.37224 | 0.6358133 | 31275.147 | 25020.0795
| 665.3107 | 2.812786 | 11.9521872 | 75.35815 | 4.136434 | 147088.3 | 36.41555 | 547.3959 |  | 5.0533372 | 57.83775 | 0.6436218 | 31275.147 | 25020.0795
| 667.13 | 2.850942 | 11.9631813 | 75.97137 | 4.182077 | 148018.8 | 36.23413 | 546.0115 |  | 5.0643313 | 61.83688 | 0.6656472 | 31275.147 | 25020.0795
| 670.2813 | 2.889502 | 11.9741653 | 76.48259 | 4.228241 | 149025.8 | 36.16067 | 546.2391 |  | 5.0753153 | 62.76624 | 0.6948351 | 31275.147 | 25020.0795
| 675.0244 | 2.928375 | 11.9851214 | 77.18896 | 4.274781 | 150068.2 | 35.87038 | 544.1568 |  | 5.0862714 | 61.086 | 0.7345674 | 31275.147 | 25020.0795
| 674.862 | 2.964263 | 11.9951287 | 77.71808 | 4.317699 | 151065.6 | 35.7316 | 543.9038 |  | 5.0962787 | 58.26973 | 0.7743662 | 31275.147 | 25020.0795
| 678.4681 | 3.004142 | 12.0061275 | 78.23516 | 4.365456 | 152263.2 | 35.63977 | 544.8141 |  | 5.1072775 | 54.64196 | 0.8136937 | 31275.147 | 25020.0795
| 678.8904 | 3.040811 | 12.0161397 | 78.72172 | 4.409328 | 153419.9 | 35.53301 | 545.6923 |  | 5.1172897 | 54.46044 | 0.8568023 | 31275.147 | 25020.0795
| 679.6701 | 3.077839 | 12.026147 | 79.0278 | 4.453688 | 154559 | 35.62453 | 548.7307 |  | 5.127297 | 53.62635 | 0.8673514 | 31275.147 | 25020.0795
| 679.7676 | 3.115259 | 12.0361645 | 79.44085 | 4.498436 | 155711.6 | 35.60298 | 550.4992 |  | 5.1373145 | 51.59289 | 0.8672471 | 31275.147 | 25020.0795
| 679.93 | 3.153144 | 12.0462006 | 79.83434 | 4.543821 | 156822.2 | 35.61378 | 552.368 |  | 5.1473506 | 49.15544 | 0.8526262 | 31275.147 | 25020.0795
End Of Loading Index | 682.6914 | 3.198128 | 12.0579831 | 80.35736 | 4.595631 | 157695.3 | 35.60257 | 552.1387 |  | 5.1591331 | 45.39762 | 0.8308235 | 31275.147 | 25020.0795
| 682.9513 | 3.229939 | 12.0671156 | 80.64052 | 4.636594 | 158959.6 | 35.6442 | 555.6081 | 0.564856 | 5.1682656 | 42.97897 | 0.792234 | 31275.147 | 25020.0795
| 682.6914 | 3.224939 | 12.0779344 | 81.25824 | 4.631529 | 158219.4 | 35.05167 | 545.2008 | 0.5382381 | 5.1790844 | 42.34282 | 0.732696 | 31275.147 | 25020.0795
| 682.0416 | 3.228939 | 12.0879662 | 81.38592 | 4.635513 | 157530.5 | 35.06894 | 541.4801 | 0.5215309 | 5.1891162 | 41.18692 | 0.6706211 | 31275.147 | 25020.0795
| 679.995 | 3.225439 | 12.0990129 | 81.61127 | 4.631992 | 156801.1 | 34.90125 | 536.0938 | 0.4989286 | 5.2001629 | 38.29377 | 0.602005 | 31275.147 | 25020.0795
| 677.6234 | 3.228939 | 12.1098424 | 81.70943 | 4.635483 | 156035.4 | 34.95514 | 532.493 | 0.4737474 | 5.2109924 | 33.41902 | 0.5271419 | 31275.147 | 25020.0795
| 676.6813 | 3.225939 | 12.1198849 | 81.79245 | 4.632473 | 155350.2 | 34.93319 | 529.0112 | 0.4470423 | 5.2210349 | 27.76565 | 0.4668619 | 31275.147 | 25020.0795
| 674.6021 | 3.229439 | 12.1307446 | 81.8209 | 4.635975 | 154648.7 | 35.05064 | 526.4728 | 0.4188826 | 5.2318946 | 20.21032 | 0.4206613 | 31275.147 | 25020.0795
| 674.0499 | 3.226439 | 12.1408639 | 81.92962 | 4.632962 | 154037.1 | 34.99332 | 522.9921 | 0.3917792 | 5.2420139 | 13.77099 | 0.38521 | 31275.147 | 25020.0795
| 672.4904 | 3.229939 | 12.1518459 | 82.02908 | 4.636455 | 153473.9 | 35.0201 | 520.1581 | 0.3662625 | 5.2529959 | 8.302525 | 0.3535069 | 31275.147 | 25020.0795
| 672.2631 | 3.226439 | 12.1627105 | 82.12117 | 4.632946 | 152969 | 34.95872 | 517.2397 | 0.3393236 | 5.2638605 | 6.661887 | 0.3254644 | 31275.147 | 25020.0795
| 674.0174 | 3.229939 | 12.1737914 | 82.2381 | 4.636434 | 152562 | 34.94544 | 514.7724 | 0.3178102 | 5.2749414 | 5.94755 | 0.3212063 | 31275.147 | 25020.0795
| 678.0458 | 3.226439 | 12.18478 | 82.26089 | 4.632934 | 152235.4 | 34.928 | 513.2407 | 0.2983152 | 5.28593 | 5.82657 | 0.3137269 | 31275.147 | 25020.0795
| 681.2295 | 3.229939 | 12.1956782 | 82.30568 | 4.636429 | 152009.2 | 34.96083 | 512.1848 | 0.280759 | 5.2968282 | 5.429071 | 0.3064629 | 31275.147 | 25020.0795
| 681.7818 | 3.226939 | 12.2057199 | 82.30107 | 4.633428 | 151909.2 | 34.9431 | 511.74 | 0.2648832 | 5.3068699 | 5.264187 | 0.3060892 | 31275.147 | 25020.0795
| 683.1137 | 3.229439 | 12.2166504 | 82.27236 | 4.635935 | 151860.4 | 35.011 | 512.0263 | 0.2494143 | 5.3178004 | 3.993861 | 0.3057696 | 31275.147 | 25020.0795
| 683.471 | 3.226939 | 12.2276299 | 82.1769 | 4.633447 | 151913.1 | 35.06845 | 513.1129 | 0.2338639 | 5.3287799 | 1.794855 | 0.2923229 | 31275.147 | 25020.0795
End of Data Index | 682.2041 | 3.229439 | 12.2385797 | 82.26328 | 4.635936 | 152030.1 | 34.99433 | 512.6916 | 0.2190946 | 5.3397297 | -0.1570409 | 0.2723447 | 31275.147 | 25020.0795
| 679.0853 | 3.226939 | 12.2495723 | 82.25107 | 4.633438 | 152189.4 | 34.95119 | 513.2222 |  | 5.3507223 | -0.9416717 | 0.2490961 | 31275.147 | 25020.0795
| 675.8367 | 3.229439 | 12.2604405 | 82.18298 | 4.635946 | 152348.7 | 35.02733 | 514.638 |  | 5.3615905 | -1.346584 | 0.2092411 | 31275.147 | 25020.0795
| 674.6021 | 3.226439 | 12.2705819 | 82.17901 | 4.632944 | 152516.4 | 34.96835 | 515.0809 |  | 5.3717319 | -1.84667 | 0.1727172 | 31275.147 | 25020.0795
| 672.5879 | 3.229939 | 12.2815465 | 82.23521 | 4.63644 | 152681.2 | 34.93047 | 515.2036 |  | 5.3826965 | -1.527257 | 0.136181 | 31275.147 | 25020.0795
| 672.5879 | 3.226939 | 12.2915838 | 82.19664 | 4.633441 | 152861.6 | 34.90485 | 516.0715 |  | 5.3927338 | -0.3948433 | 0.1195875 | 31275.147 | 25020.0795
| 671.8407 | 3.229439 | 12.3025271 | 82.20117 | 4.635944 | 153008.2 | 34.90955 | 516.6494 |  | 5.4036771 | -0.06651237 | 0.09300176 | 31275.147 | 25020.0795
| 673.6925 | 3.226939 | 12.3133694 | 82.25838 | 4.633437 | 153209.6 | 34.79079 | 516.5596 |  | 5.4145194 | -0.2619181 | 0.07640319 | 31275.147 | 25020.0795
| 673.725 | 3.229939 | 12.3233782 | 82.28017 | 4.636431 | 153365.7 | 34.78295 | 517.0053 |  | 5.4245282 | 0.4387906 | 0.07308555 | 31275.147 | 25020.0795
| 675.9666 | 3.227439 | 12.3342325 | 82.27516 | 4.633935 | 153523.1 | 34.73375 | 517.4557 |  | 5.4353825 | 1.488577 | 0.06311569 | 31275.147 | 25020.0795
| 680.0275 | 3.229939 | 12.34532 | 82.23737 | 4.63644 | 153688.4 | 34.77824 | 518.5659 |  | 5.44647 | 0.827371 | 0.06644142 | 31275.147 | 25020.0795
| 682.8538 | 3.227439 | 12.356227 | 82.23738 | 4.633939 | 153928.1 | 34.71204 | 519.2395 |  | 5.457377 | 0.4905035 | 0.07644308 | 31275.147 | 25020.0795
| 682.4965 | 3.230439 | 12.366252 | 82.19151 | 4.636941 | 154121.7 | 34.76666 | 520.5663 |  | 5.467402 | 0.1994442 | 0.08976875 | 31275.147 | 25020.0795
| 683.4386 | 3.226939 | 12.3772318 | 82.17036 | 4.633447 | 154357.6 | 34.71016 | 521.4119 |  | 5.4783818 | -0.211619 | 0.09978936 | 31275.147 | 25020.0795
| 682.5939 | 3.230439 | 12.3881827 | 82.22366 | 4.63694 | 154589.1 | 34.66635 | 521.7917 |  | 5.4893327 | -0.9120193 | 0.09318543 | 31275.147 | 25020.0795
| 680.3848 | 3.226939 | 12.3991097 | 82.22237 | 4.63344 | 154889.7 | 34.58115 | 522.6375 |  | 5.5002597 | -0.7139341 | 0.09992859 | 31275.147 | 25020.0795
| 676.4214 | 3.230439 | 12.4102326 | 82.13806 | 4.63695 | 155156.6 | 34.66977 | 524.6807 |  | 5.5113826 | -0.6440674 | 0.09333723 | 31275.147 | 25020.0795
| 673.6925 | 3.226939 | 12.4210735 | 82.22094 | 4.633438 | 155402.6 | 34.50906 | 524.3994 |  | 5.5222235 | -0.6486242 | 0.08672076 | 31275.147 | 25020.0795
| 672.6204 | 3.230939 | 12.4320597 | 82.24496 | 4.637435 | 155591.3 | 34.50725 | 524.99 |  | 5.5332097 | -0.167015 | 0.07340903 | 31275.147 | 25020.0795
| 672.2955 | 3.227439 | 12.4431656 | 82.2646 | 4.633933 | 155791.4 | 34.41675 | 525.2636 |  | 5.5443156 | 0.6066452 | 0.04339324 | 31275.147 | 25020.0795
| 675.3493 | 3.230939 | 12.4540099 | 82.19008 | 4.637441 | 155955.7 | 34.50994 | 526.8528 |  | 5.5551599 | 0.8095578 | 0.01001616 | 31275.147 | 25020.0795
| 678.2407 | 3.227439 | 12.4649836 | 82.12454 | 4.63395 | 156116 | 34.50957 | 527.9526 |  | 5.5661336 | 0.137354 | -0.02337513 | 31275.147 | 25020.0795
| 679.4102 | 3.230439 | 12.475014 | 82.15295 | 4.636943 | 156218.3 | 34.50351 | 528.1451 |  | 5.576164 | -0.07044538 | -0.03673234 | 31275.147 | 25020.0795
| 681.3919 | 3.227939 | 12.4859237 | 82.18021 | 4.634443 | 156325.1 | 34.43106 | 528.0681 |  | 5.5870737 | 0.060054 | -0.05342574 | 31275.147 | 25020.0795
| 683.471 | 3.230439 | 12.4969047 | 82.1528 | 4.636946 | 156356.1 | 34.48427 | 528.6203 |  | 5.5980547 | -1.041034 | -0.07676816 | 31275.147 | 25020.0795
| 682.6589 | 3.227939 | 12.507891 | 82.13987 | 4.634449 | 156398.4 | 34.46069 | 528.7762 |  | 5.609041 | -0.9757298 | -0.09676077 | 31275.147 | 25020.0795
| 681.3594 | 3.230439 | 12.5188349 | 82.26761 | 4.636932 | 156488.8 | 34.35222 | 527.7784 |  | 5.6199849 | -0.5005067 | -0.1101071 | 31275.147 | 25020.0795
| 677.9158 | 3.227939 | 12.5297851 | 82.2846 | 4.63443 | 156645.4 | 34.28341 | 527.989 |  | 5.6309351 | 1.112005 | -0.1101455 | 31275.147 | 25020.0795
| 675.1544 | 3.230439 | 12.5406989 | 82.19622 | 4.636941 | 156770.5 | 34.38329 | 529.553 |  | 5.6418489 | 1.551428 | -0.09347864 | 31275.147 | 25020.0795
| 674.4397 | 3.227439 | 12.550743 | 82.12475 | 4.633946 | 156915.9 | 34.39716 | 530.7023 |  | 5.651893 | 0.8203274 | -0.07013352 | 31275.147 | 25020.0795

## Test 28
Markers | Displacement | Force | Time | DEPTH | LOAD | STIFFNESS | HARDNESS | MODULUS | hdotOverh | Time On Sample | Velocity | Dyn. Phase | X Axis Position | Y Axis Position
| nm | mN | s | nm | mN | N/m | GPa | GPa | 1/s | s | nm/s | degrees | Âµm | Âµm
Surface Index | 561.924 | -0.6501329 | 6.9277527 | 0 | 0.000300346 |  |  |  |  | 0 | 1005.033 |  | 31275.147 | 25015.08
| 561.7615 | -0.6500078 | 6.9287637 | -0.1626224 | 0.0003500992 |  |  |  |  | 0.001011 | 1005.462 |  | 31275.147 | 25015.08
| 561.924 | -0.6498779 | 6.9298144 | -0.0002528941 | 0.000416599 |  |  |  |  | 0.0020617 | 1005.447 |  | 31275.147 | 25015.08
| 562.0215 | -0.6497676 | 6.9307063 | 0.09710766 | 0.0004795722 |  |  |  |  | 0.0029536 | 1004.838 |  | 31275.147 | 25015.08
| 561.7291 | -0.6496412 | 6.9317275 | -0.195476 | 0.0005700148 |  |  |  |  | 0.0039748 | 1003.68 |  | 31275.147 | 25015.08
| 561.6316 | -0.6495173 | 6.9327293 | -0.2930689 | 0.0006669348 |  |  |  |  | 0.0049766 | 1001.885 |  | 31275.147 | 25015.08
| 561.924 | -0.6493882 | 6.933773 | -0.0007384676 | 0.0007772747 |  |  |  |  | 0.0060203 | 999.4706 |  | 31275.147 | 25015.08
| 562.0215 | -0.6492715 | 6.9347169 | 0.09661571 | 0.0008859873 |  |  |  |  | 0.0069642 | 996.2831 |  | 31275.147 | 25015.08
| 561.6316 | -0.6491468 | 6.9357252 | -0.2934363 | 0.001002985 |  |  |  |  | 0.0079725 | 992.3508 |  | 31275.147 | 25015.08
| 562.184 | -0.6490275 | 6.9366895 | 0.2588721 | 0.001113061 |  |  |  |  | 0.0089368 | 987.7358 |  | 31275.147 | 25015.08
| 562.249 | -0.6489039 | 6.9376886 | 0.3237295 | 0.001231281 |  |  |  |  | 0.0099359 | 982.4797 |  | 31275.147 | 25015.08
| 562.2165 | -0.6487783 | 6.9387041 | 0.2911149 | 0.001349849 |  |  |  |  | 0.0109514 | 976.4577 |  | 31275.147 | 25015.08
| 562.2165 | -0.6486521 | 6.9397244 | 0.2909898 | 0.00147101 |  |  |  |  | 0.0119717 | 969.7369 |  | 31275.147 | 25015.08
| 562.2165 | -0.6485245 | 6.9407562 | 0.2908632 | 0.001592754 |  |  |  |  | 0.0130035 | 962.3607 |  | 31275.147 | 25015.08
| 562.4114 | -0.6484017 | 6.9417493 | 0.4856812 | 0.001710911 |  |  |  |  | 0.0139966 | 954.2775 |  | 31275.147 | 25015.08
| 562.379 | -0.6482825 | 6.9427126 | 0.4530731 | 0.001823623 |  |  |  |  | 0.0149599 | 945.4944 |  | 31275.147 | 25015.08
| 562.184 | -0.6481567 | 6.9437295 | 0.2580085 | 0.001945443 |  |  |  |  | 0.0159768 | 936.0862 |  | 31275.147 | 25015.08
| 562.4439 | -0.6480335 | 6.9447255 | 0.5178061 | 0.002064359 |  |  |  |  | 0.0169728 | 925.9899 |  | 31275.147 | 25015.08
| 562.3465 | -0.6479094 | 6.9457293 | 0.4202131 | 0.00218232 |  |  |  |  | 0.0179766 | 915.3368 |  | 31275.147 | 25015.08
| 562.7364 | -0.6477881 | 6.9467101 | 0.8100206 | 0.002297116 |  |  |  |  | 0.0189574 | 904.1922 |  | 31275.147 | 25015.08
| 562.4439 | -0.6476642 | 6.9477111 | 0.5174399 | 0.00241621 |  |  |  |  | 0.0199584 | 892.3969 |  | 31275.147 | 25015.08
| 562.5415 | -0.6475447 | 6.9486778 | 0.6148396 | 0.002531381 |  |  |  |  | 0.0209251 | 880.0746 |  | 31275.147 | 25015.08
| 562.4114 | -0.6474142 | 6.9497328 | 0.4847019 | 0.002657155 |  |  |  |  | 0.0219801 | 867.1853 |  | 31275.147 | 25015.08
| 562.6714 | -0.6472936 | 6.9507074 | 0.7445504 | 0.002770384 |  |  |  |  | 0.0229547 | 853.6942 |  | 31275.147 | 25015.08
| 562.6064 | -0.6471713 | 6.9516963 | 0.6794492 | 0.002886622 |  |  |  |  | 0.0239436 | 839.7821 |  | 31275.147 | 25015.08
| 562.7364 | -0.647049 | 6.9526855 | 0.8092876 | 0.003005576 |  |  |  |  | 0.0249328 | 825.5146 |  | 31275.147 | 25015.08
| 562.8664 | -0.646925 | 6.9536878 | 0.9391244 | 0.003124431 |  |  |  |  | 0.0259351 | 810.9511 |  | 31275.147 | 25015.08
| 562.6064 | -0.6467992 | 6.9547047 | 0.6790802 | 0.003245652 |  |  |  |  | 0.026952 | 796.0782 |  | 31275.147 | 25015.08
| 562.5415 | -0.6466739 | 6.9557177 | 0.613976 | 0.00336651 |  |  |  |  | 0.027965 | 780.9044 |  | 31275.147 | 25015.08
| 563.2238 | -0.6465493 | 6.9567254 | 1.296189 | 0.003488193 |  |  |  |  | 0.0289727 | 765.3817 |  | 31275.147 | 25015.08
| 563.0288 | -0.6464252 | 6.9577287 | 1.101127 | 0.003609531 |  |  |  |  | 0.029976 | 749.5582 |  | 31275.147 | 25015.08
| 562.6714 | -0.6463023 | 6.9587223 | 0.7435673 | 0.003731228 |  |  |  |  | 0.0309696 | 733.3923 |  | 31275.147 | 25015.08
| 562.7689 | -0.6461739 | 6.9597603 | 0.8409098 | 0.003853979 |  |  |  |  | 0.0320076 | 716.8168 |  | 31275.147 | 25015.08
| 563.2238 | -0.6460538 | 6.960731 | 1.295698 | 0.003973404 |  |  |  |  | 0.0329783 | 699.6948 |  | 31275.147 | 25015.08
| 562.6714 | -0.6459311 | 6.9617236 | 0.7431991 | 0.004095458 |  |  |  |  | 0.0339709 | 682.0378 |  | 31275.147 | 25015.08
| 562.7689 | -0.6458088 | 6.962712 | 0.8405477 | 0.004216193 |  |  |  |  | 0.0349593 | 663.838 |  | 31275.147 | 25015.08
| 562.8339 | -0.6456827 | 6.9637311 | 0.9054026 | 0.004341284 |  |  |  |  | 0.0359784 | 645.2027 |  | 31275.147 | 25015.08
| 562.9964 | -0.6455609 | 6.9647162 | 1.06778 | 0.004460571 |  |  |  |  | 0.0369635 | 626.3543 |  | 31275.147 | 25015.08
| 563.0938 | -0.6454384 | 6.9657064 | 1.165128 | 0.004578569 |  |  |  |  | 0.0379537 | 607.261 |  | 31275.147 | 25015.08
| 562.9314 | -0.6453121 | 6.9667276 | 1.002553 | 0.004702201 |  |  |  |  | 0.0389749 | 588.0283 |  | 31275.147 | 25015.08
| 562.9314 | -0.6451884 | 6.9677279 | 1.002431 | 0.004824807 |  |  |  |  | 0.0399752 | 568.6672 |  | 31275.147 | 25015.08
| 563.0288 | -0.6450646 | 6.9687289 | 1.099778 | 0.004943822 |  |  |  |  | 0.0409762 | 549.285 |  | 31275.147 | 25015.08
| 562.9964 | -0.6449425 | 6.9697162 | 1.067166 | 0.005063541 |  |  |  |  | 0.0419635 | 530.1732 |  | 31275.147 | 25015.08
| 563.2563 | -0.6448186 | 6.9707176 | 1.326963 | 0.005185364 |  |  |  |  | 0.0429649 | 511.2309 |  | 31275.147 | 25015.08
| 563.1913 | -0.6446934 | 6.9717301 | 1.261859 | 0.00530644 |  |  |  |  | 0.0439774 | 492.5874 |  | 31275.147 | 25015.08
| 563.2238 | -0.6445731 | 6.9727023 | 1.29423 | 0.005422452 |  |  |  |  | 0.0449496 | 474.23 |  | 31275.147 | 25015.08
| 562.7364 | -0.6444499 | 6.9736984 | 0.8067101 | 0.00554002 |  |  |  |  | 0.0459457 | 456.0562 |  | 31275.147 | 25015.08
| 562.5739 | -0.6443258 | 6.9747017 | 0.6441373 | 0.005660678 |  |  |  |  | 0.046949 | 438.0148 |  | 31275.147 | 25015.08
| 563.3213 | -0.6442 | 6.9757189 | 1.391378 | 0.005785175 |  |  |  |  | 0.0479662 | 419.8843 |  | 31275.147 | 25015.08
| 562.8989 | -0.6440754 | 6.9767259 | 0.9688369 | 0.00590849 |  |  |  |  | 0.0489732 | 401.8268 |  | 31275.147 | 25015.08
| 563.2563 | -0.6439527 | 6.9777186 | 1.326104 | 0.006025998 |  |  |  |  | 0.0499659 | 383.7644 |  | 31275.147 | 25015.08
| 563.3538 | -0.6438302 | 6.9787086 | 1.423501 | 0.00614845 |  |  |  |  | 0.0509559 | 365.8781 |  | 31275.147 | 25015.08
| 563.2238 | -0.6437077 | 6.9796991 | 1.293371 | 0.006270444 |  |  |  |  | 0.0519464 | 348.1422 |  | 31275.147 | 25015.08
| 563.3863 | -0.6435815 | 6.9807191 | 1.455744 | 0.006389609 |  |  |  |  | 0.0529664 | 330.5936 |  | 31275.147 | 25015.08
| 563.1913 | -0.6434619 | 6.9816863 | 1.260638 | 0.00650916 |  |  |  |  | 0.0539336 | 313.3046 |  | 31275.147 | 25015.08
| 563.3863 | -0.6433388 | 6.9826815 | 1.455504 | 0.006626737 |  |  |  |  | 0.0549288 | 296.2265 |  | 31275.147 | 25015.08
| 563.2563 | -0.6432132 | 6.9836972 | 1.325371 | 0.006749609 |  |  |  |  | 0.0559445 | 279.3838 |  | 31275.147 | 25015.08
| 563.0938 | -0.6430928 | 6.9846706 | 1.162802 | 0.006868648 |  |  |  |  | 0.0569179 | 262.7984 |  | 31275.147 | 25015.08
SurfaceFindCoarse | 563.3538 | -0.6429649 | 6.9857041 | 1.422643 | 0.006993122 |  |  |  |  | 0.0579514 | 246.5175 |  | 31275.147 | 25015.08
| 563.6463 | -0.643168 | 6.9978232 | 2.231321 | 0.006881968 |  |  |  |  | 0.0700705 | 89.84012 | 129.2394 | 31275.147 | 25015.08
| 563.0613 | -0.6432923 | 7.0088107 | 2.139745 | 0.006880847 |  |  |  |  | 0.081058 | 29.10531 | 129.7632 | 31275.147 | 25015.08
| 563.8737 | -0.6434167 | 7.0197333 | 2.046272 | 0.006876308 |  |  |  |  | 0.0919806 | 19.40481 | 128.2456 | 31275.147 | 25015.08
| 563.3863 | -0.6435294 | 7.0297535 | 1.937136 | 0.006883858 |  |  |  |  | 0.1020008 | 13.67559 | 130.3981 | 31275.147 | 25015.08
| 563.3213 | -0.6436428 | 7.0397763 | 1.867119 | 0.006881059 |  |  |  |  | 0.1120236 | 9.182185 | 132.4289 | 31275.147 | 25015.08
| 563.3863 | -0.6437647 | 7.0505587 | 1.746465 | 0.006888282 |  |  |  |  | 0.122806 | 4.477515 | 126.1952 | 31275.147 | 25015.08
| 563.7112 | -0.6438886 | 7.0615046 | 1.686612 | 0.006888767 |  |  |  |  | 0.1337519 | 0.6278801 | 117.3239 | 31275.147 | 25015.08
End Of Dynamic Ramp | 563.4838 | -0.6440023 | 7.0715661 | 1.575558 | 0.006894764 |  |  |  |  | 0.1438134 | -1.084522 | 105.6144 | 31275.147 | 25015.08
| 563.5162 | -0.644024 | 7.0853836 | 1.558507 | 0.006906331 |  |  |  |  | 0.1576309 | -1.55321 |  | 31275.147 | 25015.08
| 563.4838 | -0.644024 | 7.0961704 | 1.516283 | 0.00690729 |  |  |  |  | 0.1684177 | -1.613929 |  | 31275.147 | 25015.08
| 563.5812 | -0.644024 | 7.1062044 | 1.571945 | 0.006899972 |  |  |  |  | 0.1784517 | -1.132742 |  | 31275.147 | 25015.08
| 563.0613 | -0.644024 | 7.1162442 | 1.515279 | 0.006908689 |  |  |  |  | 0.1884915 | -0.8658524 |  | 31275.147 | 25015.08
| 563.3213 | -0.644024 | 7.1271637 | 1.472921 | 0.006915847 |  |  |  |  | 0.199411 | -0.7852324 |  | 31275.147 | 25015.08
| 563.0938 | -0.644024 | 7.1372314 | 1.538575 | 0.006908729 |  |  |  |  | 0.2094787 | -1.118931 |  | 31275.147 | 25015.08
| 563.5487 | -0.644024 | 7.1481845 | 1.563706 | 0.00690677 |  |  |  |  | 0.2204318 | -0.8740339 |  | 31275.147 | 25015.08
| 563.3538 | -0.644024 | 7.1590897 | 1.504157 | 0.006914968 |  |  |  |  | 0.231337 | -0.8999172 | -0.5115559 | 31275.147 | 25015.08
| 563.4838 | -0.644024 | 7.1699811 | 1.601988 | 0.006903811 |  |  |  |  | 0.2422284 | -0.5951232 | 1.643281 | 31275.147 | 25015.08
| 563.9712 | -0.644024 | 7.1800599 | 1.608636 | 0.006903491 |  |  |  |  | 0.2523072 | -0.2218058 | 3.340322 | 31275.147 | 25015.08
| 563.1588 | -0.644024 | 7.1910798 | 1.630358 | 0.006901332 |  |  |  |  | 0.2633271 | 0.8169034 | 4.71036 | 31275.147 | 25015.08
| 563.8737 | -0.644024 | 7.2019958 | 1.618268 | 0.006903131 |  |  |  |  | 0.2742431 | 1.381325 | 6.45492 | 31275.147 | 25015.08
| 563.1588 | -0.644024 | 7.2130068 | 1.58126 | 0.006907809 |  |  |  |  | 0.2852541 | 1.025885 | 8.449538 | 31275.147 | 25015.08
| 562.8664 | -0.644024 | 7.2239766 | 1.48203 | 0.006920206 |  |  |  |  | 0.2962239 | 0.07702072 | 10.52078 | 31275.147 | 25015.08
| 563.0288 | -0.644024 | 7.2348487 | 1.462418 | 0.006922645 |  |  |  |  | 0.307096 | -0.9452131 | 12.52881 | 31275.147 | 25015.08
| 563.0613 | -0.644024 | 7.2459835 | 1.489689 | 0.006919206 |  |  |  |  | 0.3182308 | -2.549053 | 13.69257 | 31275.147 | 25015.08
| 563.4838 | -0.644024 | 7.2568788 | 1.463609 | 0.006922285 |  |  |  |  | 0.3291261 | -2.854821 | 14.23433 | 31275.147 | 25015.08
| 563.9062 | -0.644024 | 7.2677848 | 1.575609 | 0.00690841 |  |  |  |  | 0.3400321 | -2.282867 | 13.78539 | 31275.147 | 25015.08
| 563.1588 | -0.644024 | 7.2778851 | 1.555168 | 0.006910689 |  |  |  |  | 0.3501324 | -0.8658119 | 12.91594 | 31275.147 | 25015.08
| 563.0613 | -0.644024 | 7.2887855 | 1.606233 | 0.00690441 |  |  |  |  | 0.3610328 | 0.9973892 | 12.13905 | 31275.147 | 25015.08
| 563.7112 | -0.644024 | 7.2997477 | 1.615151 | 0.006903451 |  |  |  |  | 0.371995 | 2.202756 | 11.146 | 31275.147 | 25015.08
| 563.6787 | -0.644024 | 7.3098338 | 1.604572 | 0.006904891 |  |  |  |  | 0.3820811 | 2.585675 | 9.900974 | 31275.147 | 25015.08
| 563.0938 | -0.644024 | 7.3207028 | 1.662123 | 0.006898013 |  |  |  |  | 0.3929501 | 2.428694 | 8.359974 | 31275.147 | 25015.08
| 563.0938 | -0.644024 | 7.3316993 | 1.514021 | 0.006916407 |  |  |  |  | 0.4039466 | 1.445213 | 6.18623 | 31275.147 | 25015.08
| 563.5487 | -0.644024 | 7.3417039 | 1.585072 | 0.00690805 |  |  |  |  | 0.4139512 | -0.006463166 | 4.236395 | 31275.147 | 25015.08
| 563.6463 | -0.644024 | 7.3527026 | 1.563682 | 0.006911049 |  |  |  |  | 0.4249499 | -0.698022 | 2.06551 | 31275.147 | 25015.08
| 563.6787 | -0.644024 | 7.3635054 | 1.604726 | 0.00690633 |  |  |  |  | 0.4357527 | -0.7955415 | 0.9151902 | 31275.147 | 25015.08
| 563.0938 | -0.644024 | 7.3737067 | 1.542815 | 0.006914248 |  |  |  |  | 0.445954 | -0.9555184 | 0.1779366 | 31275.147 | 25015.08
| 563.7112 | -0.644024 | 7.3845039 | 1.571978 | 0.006911089 |  |  |  |  | 0.4567512 | -0.9123136 | -0.3461939 | 31275.147 | 25015.08
| 563.4188 | -0.644024 | 7.3954777 | 1.528389 | 0.006916527 |  |  |  |  | 0.467725 | -0.7977729 | -0.6882045 | 31275.147 | 25015.08
| 562.7039 | -0.644024 | 7.4054855 | 1.550719 | 0.006913728 |  |  |  |  | 0.4777328 | -0.3829406 | -1.720077 | 31275.147 | 25015.08
| 563.0613 | -0.644024 | 7.4164434 | 1.600597 | 0.00690773 |  |  |  |  | 0.4886907 | -0.6136915 | -2.400214 | 31275.147 | 25015.08
| 563.8737 | -0.644024 | 7.4273489 | 1.618537 | 0.006905571 |  |  |  |  | 0.4995962 | -0.2187153 | -2.56377 | 31275.147 | 25015.08
| 563.6787 | -0.644024 | 7.4375333 | 1.579263 | 0.006910249 |  |  |  |  | 0.5097806 | 0.222314 | -2.579148 | 31275.147 | 25015.08
| 563.1913 | -0.644024 | 7.4483529 | 1.534239 | 0.006915847 |  |  |  |  | 0.5206002 | 0.330364 | -1.886305 | 31275.147 | 25015.08
| 563.2238 | -0.644024 | 7.4583639 | 1.5804 | 0.006910129 |  |  |  |  | 0.5306112 | -0.03018956 | -1.372092 | 31275.147 | 25015.08
End Of Dynamic Ramp Hold | 563.5487 | -0.644024 | 7.4692806 | 1.505515 | 0.006919326 | 170387.5 | -0.2527516 |  |  | 0.5415279 | 0.01431425 | -0.6882045 | 31275.147 | 25015.08
| 563.5162 | -0.643101 | 7.4854259 | 1.540027 | 0.007967212 | 150741.5 | -0.2949535 |  |  | 0.5576732 | -0.5801866 | 0.1730985 | 31275.147 | 25015.08
| 563.1913 | -0.6420962 | 7.4954731 | 1.635252 | 0.009159349 | 125921.4 | -0.3536647 |  |  | 0.5677204 | -0.651751 | 0.3410423 | 31275.147 | 25015.08
| 563.8412 | -0.6410089 | 7.5063467 | 1.841388 | 0.01043483 | 114206.2 | -0.4447462 |  |  | 0.578594 | 1.179253 | 1.010997 | 31275.147 | 25015.08
| 563.3538 | -0.6400087 | 7.5163485 | 1.929038 | 0.01162079 | 110873.1 | -0.5151318 |  |  | 0.5885958 | 4.163408 | 1.674838 | 31275.147 | 25015.08
| 563.9062 | -0.6389032 | 7.5274032 | 1.988553 | 0.01293971 | 107232 | -0.5875182 |  |  | 0.5996505 | 6.107656 | 1.655487 | 31275.147 | 25015.08
| 563.4188 | -0.6378238 | 7.5381979 | 2.161384 | 0.01421005 | 99851.6 | -0.6977613 |  |  | 0.6104452 | 8.221772 | 1.627283 | 31275.147 | 25015.08
| 563.7112 | -0.6368225 | 7.5482108 | 2.275146 | 0.01539587 | 92812.02 | -0.7929852 |  |  | 0.6204581 | 9.936974 | 1.75016 | 31275.147 | 25015.08
| 564.1661 | -0.6357301 | 7.5591348 | 2.293374 | 0.01670102 | 84905.92 | -0.8581245 |  |  | 0.6313821 | 10.56667 | 2.001457 | 31275.147 | 25015.08
| 563.8737 | -0.6347141 | 7.5692945 | 2.397742 | 0.01790299 | 75980.95 | -0.9548503 |  |  | 0.6415418 | 10.3312 | 1.914057 | 31275.147 | 25015.08
| 564.4586 | -0.6336111 | 7.5803242 | 2.488129 | 0.01921223 | 69603.67 | -1.055674 |  |  | 0.6525715 | 9.114952 | 1.829464 | 31275.147 | 25015.08
| 564.7835 | -0.6325204 | 7.5912312 | 2.580639 | 0.02051061 | 63228.3 | -1.158895 |  |  | 0.6634785 | 8.347086 | 1.869129 | 31275.147 | 25015.08
| 565.0435 | -0.6314245 | 7.6021903 | 2.752722 | 0.0218012 | 56568.31 | -1.311598 |  |  | 0.6744376 | 8.296018 | 2.380729 | 31275.147 | 25015.08
| 564.621 | -0.6303248 | 7.6131874 | 2.797229 | 0.02311384 | 50245.49 | -1.382663 |  |  | 0.6854347 | 8.142046 | 2.332551 | 31275.147 | 25015.08
| 565.011 | -0.6292354 | 7.6240811 | 2.963345 | 0.02439927 | 45231.06 | -1.539181 |  |  | 0.6963284 | 8.211027 | 2.390466 | 31275.147 | 25015.08
| 564.3286 | -0.6281314 | 7.6351214 | 3.040379 | 0.0257093 | 41321.06 | -1.634008 |  |  | 0.7073687 | 9.185118 | 2.740791 | 31275.147 | 25015.08
| 564.5561 | -0.6270388 | 7.6460474 | 3.12157 | 0.02701341 | 38914.09 | -1.740422 |  |  | 0.7182947 | 9.100399 | 2.68977 | 31275.147 | 25015.08
| 564.5561 | -0.6259484 | 7.6569518 | 3.279563 | 0.02830123 | 36364.98 | -1.912489 |  |  | 0.7291991 | 9.016862 | 2.352059 | 31275.147 | 25015.08
| 564.8485 | -0.6249413 | 7.6670222 | 3.288493 | 0.02950627 | 34416.05 | -1.943998 |  |  | 0.7392695 | 8.898749 | 1.974934 | 31275.147 | 25015.08
| 565.141 | -0.6238382 | 7.6780534 | 3.438826 | 0.03080818 | 32775.85 | -2.122213 |  |  | 0.7503007 | 8.426006 | 1.468801 | 31275.147 | 25015.08
| 565.1085 | -0.6228363 | 7.6880726 | 3.583471 | 0.03199203 | 31650.23 | -2.3086 |  |  | 0.7603199 | 8.516408 | 1.095687 | 31275.147 | 25015.08
| 565.3684 | -0.621751 | 7.6989255 | 3.765083 | 0.03327066 | 30411.98 | -2.552366 |  |  | 0.7711728 | 8.950747 | 0.3735004 | 31275.147 | 25015.08
| 566.0183 | -0.6207481 | 7.7089549 | 3.882821 | 0.03445555 | 29544.48 | -2.7319 |  |  | 0.7812022 | 10.09322 | -0.1437783 | 31275.147 | 25015.08
| 565.8559 | -0.6197407 | 7.719028 | 3.929676 | 0.03565701 | 28849.6 | -2.819153 |  |  | 0.7912753 | 10.71974 | -0.4855458 | 31275.147 | 25015.08
| 565.5959 | -0.6186592 | 7.7298439 | 3.985327 | 0.03695048 | 28228.08 | -2.922749 |  |  | 0.8020912 | 10.47159 | -0.936997 | 31275.147 | 25015.08
| 565.9858 | -0.617651 | 7.7399258 | 4.060108 | 0.03814769 | 27585.05 | -3.048035 |  |  | 0.8121731 | 9.767625 | -1.293139 | 31275.147 | 25015.08
| 566.3108 | -0.6165501 | 7.7509341 | 4.145832 | 0.03945684 | 26829.03 | -3.185604 |  |  | 0.8231814 | 8.587651 | -1.553193 | 31275.147 | 25015.08
| 566.5707 | -0.6154702 | 7.7617336 | 4.238612 | 0.04073981 | 26306.56 | -3.348916 |  |  | 0.8339809 | 7.620104 | -1.742985 | 31275.147 | 25015.08
| 566.6032 | -0.6144594 | 7.7718414 | 4.250714 | 0.04195158 | 25938.63 | -3.377967 |  |  | 0.8440887 | 6.33633 | -1.870218 | 31275.147 | 25015.08
| 566.2783 | -0.6134556 | 7.7818797 | 4.325098 | 0.04314658 | 25549.54 | -3.512312 |  |  | 0.854127 | 5.514837 | -1.818303 | 31275.147 | 25015.08
| 566.4082 | -0.6124499 | 7.7919366 | 4.425025 | 0.04433693 | 25249.15 | -3.704516 |  |  | 0.8641839 | 5.83796 | -1.774326 | 31275.147 | 25015.08
| 566.1483 | -0.6113866 | 7.8025695 | 4.523807 | 0.04559841 | 25042.78 | -3.912645 |  |  | 0.8748168 | 5.819062 | -1.573068 | 31275.147 | 25015.08
| 566.1807 | -0.6102608 | 7.8138272 | 4.535172 | 0.04694486 | 24959.93 | -3.956864 |  |  | 0.8860745 | 5.98552 | -1.543843 | 31275.147 | 25015.08
| 565.3684 | -0.6091824 | 7.8246115 | 4.601496 | 0.04823356 | 24922.97 | -4.120789 |  |  | 0.8968588 | 5.452704 | -1.466117 | 31275.147 | 25015.08
| 565.7908 | -0.608088 | 7.8355554 | 4.692034 | 0.04953294 | 24883.16 | -4.344126 |  |  | 0.9078027 | 5.464463 | -1.390901 | 31275.147 | 25015.08
| 565.5309 | -0.6069931 | 7.8465047 | 4.749629 | 0.05083702 | 24929.82 | -4.509464 |  |  | 0.918752 | 5.92275 | -1.169139 | 31275.147 | 25015.08
| 566.1158 | -0.6058969 | 7.8574663 | 4.811072 | 0.05214513 | 25132.23 | -4.713026 |  |  | 0.9297136 | 5.61944 | -0.9582028 | 31275.147 | 25015.08
| 566.2458 | -0.6048939 | 7.8674961 | 4.890514 | 0.05333601 | 25284.53 | -4.963052 |  |  | 0.9397434 | 5.742454 | -0.7005248 | 31275.147 | 25015.08
| 565.8559 | -0.6038073 | 7.8783623 | 4.867373 | 0.05464557 | 25380.36 | -4.932675 |  |  | 0.9506096 | 5.307787 | -0.4947699 | 31275.147 | 25015.08
| 566.7332 | -0.6028043 | 7.888392 | 4.905279 | 0.05584097 | 25429.9 | -5.056428 |  |  | 0.9606393 | 4.945137 | -0.3914254 | 31275.147 | 25015.08
| 566.4407 | -0.601707 | 7.8993655 | 5.018122 | 0.05714174 | 25438.5 | -5.390507 |  |  | 0.9716128 | 4.620385 | -0.3378819 | 31275.147 | 25015.08
| 567.3506 | -0.6006151 | 7.9102849 | 5.0678 | 0.05844657 | 25484.29 | -5.557179 |  |  | 0.9825322 | 4.543523 | -0.2859998 | 31275.147 | 25015.08
| 567.448 | -0.5995088 | 7.9213473 | 5.128617 | 0.05976324 | 25468.82 | -5.748658 |  |  | 0.9935946 | 4.502297 | -0.1881628 | 31275.147 | 25015.08
| 566.9606 | -0.5984143 | 7.9322923 | 5.181462 | 0.06107011 | 25421.81 | -5.910396 |  |  | 1.0045396 | 4.689576 | -0.1855727 | 31275.147 | 25015.08
| 567.3831 | -0.597316 | 7.943275 | 5.303792 | 0.06236578 | 25322.65 | -6.301046 |  |  | 1.0155223 | 5.103878 | -0.1371804 | 31275.147 | 25015.08
| 567.0906 | -0.5962172 | 7.9542634 | 5.368063 | 0.06367548 | 25090.04 | -6.462474 |  |  | 1.0265107 | 6.072827 | -0.08966468 | 31275.147 | 25015.08
| 566.5707 | -0.5951363 | 7.9650724 | 5.459099 | 0.06496541 | 24807.51 | -6.707857 |  |  | 1.0373197 | 6.335114 | -0.08774232 | 31275.147 | 25015.08
| 566.5382 | -0.5940422 | 7.9760136 | 5.452798 | 0.06627729 | 24618.97 | -6.610342 |  |  | 1.0482609 | 5.941197 | -0.1724473 | 31275.147 | 25015.08
| 566.3432 | -0.593033 | 7.9861052 | 5.574138 | 0.06747121 | 24408.04 | -6.990012 |  |  | 1.0583525 | 6.063789 | -0.2540816 | 31275.147 | 25015.08
| 566.5707 | -0.5920312 | 7.9961232 | 5.644871 | 0.06866337 | 24182.12 | -7.172171 |  |  | 1.0683705 | 5.975506 | -0.08309752 | 31275.147 | 25015.08
| 566.8631 | -0.5909341 | 8.0070946 | 5.656662 | 0.06997741 | 23974.55 | -7.113683 |  |  | 1.0793419 | 5.997139 | 0.08144384 | 31275.147 | 25015.08
| 567.2206 | -0.5898432 | 8.018003 | 5.716627 | 0.07127716 | 23769.37 | -7.246044 |  |  | 1.0902503 | 5.157703 | 0.3588415 | 31275.147 | 25015.08
| 566.7332 | -0.5887332 | 8.0291031 | 5.789186 | 0.07259712 | 23600.48 | -7.441156 |  |  | 1.1013504 | 4.936087 | 0.5467734 | 31275.147 | 25015.08
| 567.7405 | -0.5876365 | 8.0400701 | 5.869842 | 0.07390511 | 23494.12 | -7.698894 |  |  | 1.1123174 | 4.804505 | 0.6131755 | 31275.147 | 25015.08
| 568.033 | -0.5865504 | 8.0509313 | 5.944947 | 0.07519937 | 23496.54 | -7.988068 |  |  | 1.1231786 | 5.054013 | 0.6798126 | 31275.147 | 25015.08
| 567.9354 | -0.5855486 | 8.0609498 | 5.975059 | 0.07639614 | 23560.29 | -8.108235 |  |  | 1.1331971 | 4.801425 | 0.6722795 | 31275.147 | 25015.08
| 567.7405 | -0.5845406 | 8.0710295 | 5.956277 | 0.07760817 | 23653.83 | -8.015599 |  |  | 1.1432768 | 4.643186 | 0.8126516 | 31275.147 | 25015.08
| 567.8705 | -0.5835406 | 8.0810296 | 6.035357 | 0.07879562 | 23761.96 | -8.387993 |  |  | 1.1532769 | 4.344605 | 0.8774672 | 31275.147 | 25015.08
| 568.3903 | -0.5824415 | 8.0920208 | 6.166919 | 0.08009773 | 23950.61 | -9.094521 |  |  | 1.1642681 | 4.339895 | 0.7977378 | 31275.147 | 25015.08
| 568.1954 | -0.5813496 | 8.1029398 | 6.148636 | 0.08141027 | 24117.71 | -9.019037 |  |  | 1.1751871 | 4.411439 | 0.5750952 | 31275.147 | 25015.08
| 567.8705 | -0.5802489 | 8.1139467 | 6.265453 | 0.08271207 | 24308.9 | -9.703975 |  |  | 1.186194 | 4.468918 | 0.3924307 | 31275.147 | 25015.08
| 567.5455 | -0.5791521 | 8.1249141 | 6.332438 | 0.08401596 | 24435.86 | -10.09982 |  |  | 1.1971614 | 4.821264 | 0.07064827 | 31275.147 | 25015.08
| 567.6105 | -0.5780415 | 8.1360204 | 6.401153 | 0.08534022 | 24565.94 | -10.52594 |  |  | 1.2082677 | 5.524441 | -0.2097457 | 31275.147 | 25015.08
| 567.2206 | -0.5769576 | 8.146859 | 6.421016 | 0.08664166 | 24649.14 | -10.61476 |  |  | 1.2191063 | 5.994455 | -0.4144288 | 31275.147 | 25015.08
| 567.3831 | -0.5759531 | 8.1569046 | 6.488671 | 0.08783458 | 24676.97 | -10.99174 |  |  | 1.2291519 | 5.742449 | -0.5456576 | 31275.147 | 25015.08
| 567.3831 | -0.5749503 | 8.1669324 | 6.512197 | 0.08903625 | 24684.26 | -11.05824 |  |  | 1.2391797 | 4.991115 | -0.6728496 | 31275.147 | 25015.08
| 567.448 | -0.5738901 | 8.1775341 | 6.578189 | 0.09029736 | 24686.94 | -11.41141 |  |  | 1.2497814 | 4.909734 | -0.6966717 | 31275.147 | 25015.08
| 568.3903 | -0.5727606 | 8.1888296 | 6.688853 | 0.09163898 | 24651.16 | -12.07199 |  |  | 1.2610769 | 4.511219 | -0.6851674 | 31275.147 | 25015.08
| 567.773 | -0.5716948 | 8.199487 | 6.733949 | 0.09291187 | 24635.16 | -12.2751 |  |  | 1.2717343 | 4.800888 | -0.5465761 | 31275.147 | 25015.08
| 568.4229 | -0.5706854 | 8.2095813 | 6.773726 | 0.09411686 | 24614.83 | -12.44006 |  |  | 1.2818286 | 4.919592 | -0.4438987 | 31275.147 | 25015.08
| 568.4229 | -0.5696043 | 8.2203929 | 6.762759 | 0.09541518 | 24629.93 | -12.22831 |  |  | 1.2926402 | 4.800636 | -0.09387612 | 31275.147 | 25015.08
| 568.5853 | -0.5685998 | 8.2304374 | 6.885783 | 0.09660544 | 24709.4 | -13.16534 |  |  | 1.3026847 | 4.392492 | 0.2788848 | 31275.147 | 25015.08
| 569.0077 | -0.5675947 | 8.2404889 | 6.923987 | 0.09780216 | 24779.94 | -13.41823 |  |  | 1.3127362 | 4.702981 | 0.491007 | 31275.147 | 25015.08
| 569.0077 | -0.5664959 | 8.2514769 | 6.966451 | 0.09911633 | 24864.61 | -13.71355 |  |  | 1.3237242 | 4.297663 | 0.7286829 | 31275.147 | 25015.08
| 569.0402 | -0.5654036 | 8.262399 | 7.000445 | 0.100421 | 24972.26 | -13.9643 |  |  | 1.3346463 | 3.731672 | 0.8124383 | 31275.147 | 25015.08
| 568.3578 | -0.5643124 | 8.2733119 | 7.043376 | 0.1017255 | 25076.91 | -14.30012 |  |  | 1.3455592 | 3.761098 | 0.8052495 | 31275.147 | 25015.08
| 568.1629 | -0.5631963 | 8.2844722 | 7.086281 | 0.1030547 | 25207.69 | -14.67178 |  |  | 1.3567195 | 3.934565 | 0.7990113 | 31275.147 | 25015.08
| 567.513 | -0.5621067 | 8.2953681 | 7.099141 | 0.104363 | 25334.29 | -14.75444 |  |  | 1.3676154 | 3.892714 | 0.7047818 | 31275.147 | 25015.08
| 568.1629 | -0.5610192 | 8.3062439 | 7.218675 | 0.1056527 | 25450.3 | -15.93102 |  |  | 1.3784912 | 3.598214 | 0.5245652 | 31275.147 | 25015.08
| 567.8705 | -0.5599332 | 8.3171035 | 7.22309 | 0.1069574 | 25515.96 | -15.84471 |  |  | 1.3893508 | 3.721568 | 0.2020498 | 31275.147 | 25015.08
| 567.8705 | -0.5589192 | 8.3272434 | 7.251467 | 0.1081656 | 25606.66 | -16.06872 |  |  | 1.3994907 | 3.965717 | -0.0859436 | 31275.147 | 25015.08
| 568.5853 | -0.5578288 | 8.338147 | 7.283824 | 0.1094703 | 25636.46 | -16.23898 |  |  | 1.4103943 | 3.568398 | -0.311541 | 31275.147 | 25015.08
| 568.8128 | -0.5567315 | 8.34912 | 7.337474 | 0.1107805 | 25679.86 | -16.66839 |  |  | 1.4213673 | 3.301876 | -0.4482708 | 31275.147 | 25015.08
| 569.3002 | -0.5556322 | 8.3601132 | 7.40796 | 0.1120873 | 25707.13 | -17.2871 |  |  | 1.4323605 | 3.528837 | -0.4155811 | 31275.147 | 25015.08
| 570.0151 | -0.5545456 | 8.3709794 | 7.580151 | 0.1133688 | 25758.09 | -19.34971 |  |  | 1.4432267 | 4.026902 | -0.3291248 | 31275.147 | 25015.08
| 569.6251 | -0.5534323 | 8.3821123 | 7.505094 | 0.114713 | 25816.2 | -18.12708 |  |  | 1.4543596 | 4.621562 | -0.2172341 | 31275.147 | 25015.08
| 569.7226 | -0.5523336 | 8.3930995 | 7.575473 | 0.1160213 | 25823.52 | -18.77325 |  |  | 1.4653468 | 4.573845 | -0.08050924 | 31275.147 | 25015.08
| 569.1702 | -0.5512496 | 8.4039397 | 7.654954 | 0.1173138 | 25870.39 | -19.65482 |  |  | 1.476187 | 4.804827 | 0.1328134 | 31275.147 | 25015.08
| 569.2352 | -0.5502302 | 8.4141331 | 7.843628 | 0.1185062 | 25950.99 | -22.5059 |  |  | 1.4863804 | 5.460664 | 0.3953188 | 31275.147 | 25015.08
| 568.9103 | -0.5491422 | 8.4250131 | 7.817163 | 0.1198171 | 26055.92 | -21.87519 |  |  | 1.4972604 | 5.722549 | 0.6795713 | 31275.147 | 25015.08
| 568.6503 | -0.5481394 | 8.4350414 | 7.928873 | 0.1210045 | 26162.59 | -23.75395 |  |  | 1.5072887 | 5.829959 | 0.856647 | 31275.147 | 25015.08
| 568.5528 | -0.5470341 | 8.4460126 | 7.926618 | 0.1223315 | 26300.25 | -23.5939 |  |  | 1.5182599 | 5.844072 | 1.031316 | 31275.147 | 25015.08
| 568.0979 | -0.5460121 | 8.4560545 | 7.920245 | 0.1235554 | 26453.55 | -23.43751 |  |  | 1.5283018 | 6.072422 | 1.154483 | 31275.147 | 25015.08
| 568.8128 | -0.5448794 | 8.4670655 | 7.959433 | 0.1249088 | 26600.19 | -24.08099 |  |  | 1.5393128 | 5.059874 | 1.198268 | 31275.147 | 25015.08
| 568.7478 | -0.543736 | 8.4780634 | 8.097256 | 0.12626 | 26712.66 | -26.76165 |  |  | 1.5503107 | 3.983532 | 1.239865 | 31275.147 | 25015.08
| 569.7226 | -0.5426073 | 8.4887923 | 8.117805 | 0.127617 | 26839.76 | -27.03583 |  |  | 1.5610396 | 3.395325 | 1.206049 | 31275.147 | 25015.08
| 569.3652 | -0.5415363 | 8.4988839 | 8.171869 | 0.1288888 | 26986.13 | -28.21731 |  |  | 1.5711312 | 3.78569 | 1.24971 | 31275.147 | 25015.08
| 570.0151 | -0.5403473 | 8.5099262 | 8.188847 | 0.1303119 | 27106.54 | -28.3681 |  |  | 1.5821735 | 3.99693 | 1.190906 | 31275.147 | 25015.08
| 570.5024 | -0.5391625 | 8.52085 | 8.223809 | 0.1317293 | 27226.98 | -28.9753 |  |  | 1.5930973 | 4.065697 | 1.108335 | 31275.147 | 25015.08
| 570.6649 | -0.537953 | 8.5318793 | 8.327926 | 0.1331648 | 27389.06 | -31.6584 |  |  | 1.6041266 | 4.395941 | 1.101706 | 31275.147 | 25015.08
| 570.21 | -0.5367173 | 8.5428889 | 8.342918 | 0.1346457 | 27541.89 | -31.85977 |  |  | 1.6151362 | 4.381769 | 1.142846 | 31275.147 | 25015.08
| 570.275 | -0.535521 | 8.5535731 | 8.409511 | 0.1360744 | 27695.35 | -33.68866 |  |  | 1.6258204 | 3.66342 | 1.135617 | 31275.147 | 25015.08
| 570.4375 | -0.5343483 | 8.563911 | 8.444428 | 0.1374619 | 27818.67 | -34.48715 |  |  | 1.6361583 | 3.920127 | 1.12848 | 31275.147 | 25015.08
| 569.7226 | -0.5331377 | 8.5744581 | 8.448069 | 0.1389221 | 27987.94 | -34.41902 |  |  | 1.6467054 | 4.082117 | 1.192992 | 31275.147 | 25015.08
| 569.9501 | -0.5319717 | 8.5845757 | 8.617752 | 0.1402958 | 28148.44 | -40.63484 |  |  | 1.656823 | 4.346896 | 1.234018 | 31275.147 | 25015.08
| 569.2027 | -0.5306852 | 8.5955593 | 8.583938 | 0.1418394 | 28290.59 | -38.73625 |  |  | 1.6678066 | 4.947473 | 1.225391 | 31275.147 | 25015.08
| 569.2352 | -0.5293911 | 8.6065155 | 8.670674 | 0.1433814 | 28368.3 | -41.54277 |  |  | 1.6787628 | 4.300094 | 1.167234 | 31275.147 | 25015.08
| 569.4951 | -0.5281958 | 8.6165344 | 8.767279 | 0.1448015 | 28464.04 | -45.43882 |  |  | 1.6887817 | 4.943173 | 1.158269 | 31275.147 | 25015.08
| 569.0727 | -0.5268854 | 8.6273965 | 8.836613 | 0.1463655 | 28522.8 | -47.89902 |  |  | 1.6996438 | 5.197854 | 1.14668 | 31275.147 | 25015.08
| 569.0077 | -0.5256607 | 8.6374416 | 8.823607 | 0.1478328 | 28593.65 | -46.07924 |  |  | 1.7096889 | 5.307378 | 1.091649 | 31275.147 | 25015.08
| 570.0151 | -0.5241773 | 8.6494721 | 8.98885 | 0.1495654 | 28670.61 | -54.59935 |  |  | 1.7217194 | 5.439224 | 0.9916454 | 31275.147 | 25015.08
| 570.8274 | -0.5228179 | 8.6603529 | 9.044385 | 0.1512127 | 28762.26 | -57.04376 |  |  | 1.7326002 | 5.566932 | 0.9596759 | 31275.147 | 25015.08
| 571.2823 | -0.5214372 | 8.6713573 | 9.004539 | 0.1528776 | 28880.88 | -52.92981 |  |  | 1.7436046 | 5.469129 | 0.86369 | 31275.147 | 25015.08
| 571.3148 | -0.5200569 | 8.6822044 | 9.057796 | 0.1545239 | 28932.39 | -54.69317 |  |  | 1.7544517 | 4.905272 | 0.7238362 | 31275.147 | 25015.08
| 571.1523 | -0.5186514 | 8.6931044 | 9.115927 | 0.1562036 | 29026.04 | -57.27921 |  |  | 1.7653517 | 4.023608 | 0.6090438 | 31275.147 | 25015.08
| 570.9573 | -0.5173414 | 8.7031601 | 9.189658 | 0.1577628 | 29165.59 | -62.09381 |  |  | 1.7754074 | 4.022691 | 0.4974594 | 31275.147 | 25015.08
| 571.0874 | -0.5160186 | 8.7132123 | 9.149098 | 0.1593554 | 29310.75 | -57.8133 |  |  | 1.7854596 | 3.496727 | 0.3871278 | 31275.147 | 25015.08
| 570.3075 | -0.5145605 | 8.7241864 | 9.286699 | 0.1610826 | 29487.57 | -68.75255 |  |  | 1.7964337 | 3.078149 | 0.2353435 | 31275.147 | 25015.08
| 569.9501 | -0.5130931 | 8.7350921 | 9.37762 | 0.162832 | 29607.85 | -76.59 |  |  | 1.8073394 | 3.831597 | 0.06370914 | 31275.147 | 25015.08
| 569.9826 | -0.5117344 | 8.7450976 | 9.39791 | 0.1644571 | 29712.61 | -76.59474 |  |  | 1.8173449 | 4.911338 | -0.04217576 | 31275.147 | 25015.08
| 570.0475 | -0.5103607 | 8.7551088 | 9.567827 | 0.1660806 | 29776.49 | -98.63525 |  |  | 1.8273561 | 5.2807 | -0.1463758 | 31275.147 | 25015.08
| 569.8851 | -0.5088377 | 8.76608 | 9.657844 | 0.1678935 | 29829.48 | -110.9598 |  |  | 1.8383273 | 6.821126 | -0.3105993 | 31275.147 | 25015.08
| 569.5277 | -0.5073158 | 8.7769386 | 9.677823 | 0.1697198 | 29887.86 | -108.0449 |  |  | 1.8491859 | 7.42748 | -0.3486099 | 31275.147 | 25015.08
| 569.7226 | -0.5058992 | 8.7869516 | 9.812982 | 0.1713973 | 29974.58 | -139.5673 |  |  | 1.8591989 | 7.854605 | -0.3256563 | 31275.147 | 25015.08
| 569.4951 | -0.5044424 | 8.7971167 | 9.802922 | 0.1731395 | 30066.34 | -127.4478 |  |  | 1.869364 | 7.665645 | -0.28284 | 31275.147 | 25015.08
| 570.3725 | -0.5028585 | 8.8080777 | 9.913195 | 0.1750254 | 30148.92 | -156.7216 |  |  | 1.880325 | 7.103277 | -0.2403164 | 31275.147 | 25015.08
| 571.6397 | -0.5012719 | 8.818952 | 10.06984 | 0.1769138 | 30246.72 | -243.5092 |  |  | 1.8911993 | 6.949558 | -0.139019 | 31275.147 | 25015.08
| 571.1198 | -0.4997881 | 8.8290092 | 10.03036 | 0.1786945 | 30374.6 | -192.151 |  |  | 1.9012565 | 6.514874 | 0.01973675 | 31275.147 | 25015.08
| 571.9322 | -0.4981442 | 8.8400188 | 10.14762 | 0.1806498 | 30571.11 | -288.9421 |  |  | 1.9122661 | 6.117896 | 0.1963522 | 31275.147 | 25015.08
| 571.8347 | -0.4964988 | 8.8509271 | 10.16305 | 0.1826207 | 30810.74 | -294.8939 |  |  | 1.9231744 | 6.100929 | 0.3521035 | 31275.147 | 25015.08
| 572.1597 | -0.4949734 | 8.8609362 | 10.19087 | 0.1844453 | 31110.76 | -343.4698 |  |  | 1.9331835 | 5.437927 | 0.5471463 | 31275.147 | 25015.08
| 572.3871 | -0.493283 | 8.8719143 | 10.21408 | 0.186466 | 31452.92 | -400.7746 |  |  | 1.9441616 | 5.039901 | 0.7029804 | 31275.147 | 25015.08
| 571.5747 | -0.4915813 | 8.8828431 | 10.23738 | 0.188502 | 31775.53 | -467.7205 |  |  | 1.9550904 | 4.219505 | 0.7800169 | 31275.147 | 25015.08
| 571.0224 | -0.489891 | 8.8935978 | 10.20413 | 0.1905355 | 32065.56 | -361.4599 |  |  | 1.9658451 | 2.824919 | 0.7976146 | 31275.147 | 25015.08
| 571.6072 | -0.4882495 | 8.9039377 | 10.30115 | 0.1924913 | 32376.71 | -803.8471 |  |  | 1.976185 | 2.396979 | 0.8548074 | 31275.147 | 25015.08
| 571.5747 | -0.4865356 | 8.9146024 | 10.39991 | 0.1945287 | 32710.71 | 3743.15 | -1501.892 |  | 1.9868497 | 2.552268 | 0.9315565 | 31275.147 | 25015.08
| 570.9573 | -0.4848683 | 8.9248584 | 10.50996 | 0.1965022 | 32974.59 | 565.3232 | -3991.067 |  | 1.9971057 | 3.224498 | 0.8712779 | 31275.147 | 25015.08
| 570.9573 | -0.4830636 | 8.9358603 | 10.5757 | 0.198666 | 33275.59 | 386.972 | -8967.235 |  | 2.0081076 | 4.597101 | 0.7723938 | 31275.147 | 25015.08
| 570.4375 | -0.4812982 | 8.9465409 | 10.6798 | 0.2007718 | 33504.11 | 263.1877 | 16356.29 |  | 2.0187882 | 6.385783 | 0.6344575 | 31275.147 | 25015.08
| 570.6325 | -0.4794483 | 8.9575716 | 10.68276 | 0.2029876 | 33687.07 | 289.7391 | 68387.08 |  | 2.0298189 | 7.565736 | 0.4586622 | 31275.147 | 25015.08
| 571.6722 | -0.477602 | 8.968456 | 10.75071 | 0.2051942 | 33827.52 | 254.1014 | 12496.27 |  | 2.0407033 | 7.651339 | 0.2845794 | 31275.147 | 25015.08
| 571.3148 | -0.4758867 | 8.978469 | 10.76731 | 0.2072476 | 33951.56 | 268.0148 | 18272.07 |  | 2.0507163 | 6.50857 | 0.1884103 | 31275.147 | 25015.08
| 572.4521 | -0.4739988 | 8.9893695 | 10.88438 | 0.2094922 | 34070.31 | 207.8578 | 5250.648 |  | 2.0616168 | 5.862234 | 0.01869356 | 31275.147 | 25015.08
| 572.8095 | -0.4720702 | 9.0003784 | 10.94778 | 0.2118 | 34174.52 | 195.6801 | 4393.107 |  | 2.0726257 | 5.084569 | -0.1482423 | 31275.147 | 25015.08
| 573.2319 | -0.4701107 | 9.0114572 | 11.09914 | 0.2141253 | 34252.47 | 154.36 | 2647.695 |  | 2.0837045 | 5.180529 | -0.3120854 | 31275.147 | 25015.08
| 572.6145 | -0.467963 | 9.023441 | 11.09356 | 0.2166654 | 34289.76 | 175.5734 | 3311.348 |  | 2.0956883 | 5.687385 | -0.4359772 | 31275.147 | 25015.08
| 571.5747 | -0.4659878 | 9.0343387 | 11.22157 | 0.219055 | 34386.99 | 148.2759 | 2413.892 |  | 2.106586 | 6.169689 | -0.5936242 | 31275.147 | 25015.08
| 571.5747 | -0.4639841 | 9.0453428 | 11.31496 | 0.2214466 | 34450.13 | 137.355 | 2119.705 |  | 2.1175901 | 6.469175 | -0.6413439 | 31275.147 | 25015.08
| 571.1523 | -0.4619659 | 9.0562424 | 11.52849 | 0.2238332 | 34527.66 | 108.2183 | 1528.355 |  | 2.1284897 | 7.430019 | -0.6532672 | 31275.147 | 25015.08
| 571.5098 | -0.459896 | 9.0672887 | 11.56058 | 0.2263141 | 34644.12 | 110.1505 | 1553.509 |  | 2.139536 | 8.398128 | -0.647877 | 31275.147 | 25015.08
| 572.1597 | -0.4578352 | 9.078189 | 11.58135 | 0.2287827 | 34732.92 | 114.2597 | 1614.042 |  | 2.1504363 | 8.606781 | -0.6595406 | 31275.147 | 25015.08
| 572.5821 | -0.4557396 | 9.0891463 | 11.69267 | 0.2312788 | 34814.02 | 105.9903 | 1462.188 |  | 2.1613936 | 8.15858 | -0.567607 | 31275.147 | 25015.08
| 572.712 | -0.453796 | 9.0991961 | 11.74058 | 0.2335979 | 34903.95 | 105.6863 | 1449.007 |  | 2.1714434 | 8.258954 | -0.4949468 | 31275.147 | 25015.08
| 573.8493 | -0.4516603 | 9.1101356 | 11.87308 | 0.2361417 | 34990.68 | 96.6862 | 1300.585 |  | 2.1823829 | 7.284234 | -0.4229018 | 31275.147 | 25015.08
| 573.9143 | -0.4494835 | 9.1211719 | 11.82063 | 0.2387628 | 35129.29 | 107.7729 | 1467.144 |  | 2.1934192 | 5.882525 | -0.3357464 | 31275.147 | 25015.08
| 574.1093 | -0.4473312 | 9.1319751 | 11.88919 | 0.2413391 | 35210.2 | 105.8079 | 1425.517 |  | 2.2042224 | 4.60379 | -0.199636 | 31275.147 | 25015.08
| 573.6868 | -0.4453097 | 9.1420021 | 11.97695 | 0.2437473 | 35338.22 | 100.6161 | 1341.692 |  | 2.2142494 | 4.561411 | -0.06610413 | 31275.147 | 25015.08
| 574.0118 | -0.4432631 | 9.1520369 | 11.99311 | 0.2462006 | 35465.61 | 103.5 | 1380.954 |  | 2.2242842 | 4.622981 | 0.01641243 | 31275.147 | 25015.08
| 574.0443 | -0.4410175 | 9.1629517 | 12.11241 | 0.2488758 | 35622.32 | 95.83248 | 1264.554 |  | 2.235199 | 4.29521 | 0.08150177 | 31275.147 | 25015.08
| 574.3692 | -0.4389251 | 9.1730015 | 12.24336 | 0.2513653 | 35741.12 | 88.5742 | 1158.873 |  | 2.2452488 | 4.811934 | 0.1618521 | 31275.147 | 25015.08
| 573.9468 | -0.4368052 | 9.1830826 | 12.21089 | 0.2539139 | 35917.18 | 94.44899 | 1240.013 |  | 2.2553299 | 5.684864 | 0.2253193 | 31275.147 | 25015.08
| 573.9143 | -0.434515 | 9.193885 | 12.28605 | 0.2566509 | 36106.43 | 91.5398 | 1199.007 |  | 2.2661323 | 5.682961 | 0.2559973 | 31275.147 | 25015.08
| 573.3944 | -0.4323553 | 9.2039446 | 12.36478 | 0.2592259 | 36338.87 | 87.81779 | 1151.445 |  | 2.2761919 | 5.956882 | 0.3187493 | 31275.147 | 25015.08
| 573.2969 | -0.4301823 | 9.2139655 | 12.50899 | 0.2618116 | 36552.25 | 80.51693 | 1056.395 |  | 2.2862128 | 6.271343 | 0.3490699 | 31275.147 | 25015.08
| 573.7518 | -0.4279852 | 9.2240012 | 12.55726 | 0.2644392 | 36717.78 | 80.19993 | 1051.286 |  | 2.2962485 | 6.743194 | 0.3628264 | 31275.147 | 25015.08
| 572.647 | -0.4255639 | 9.2349504 | 12.68158 | 0.267325 | 36883.76 | 76.08197 | 996.753 |  | 2.3071977 | 7.161914 | 0.3134311 | 31275.147 | 25015.08
| 572.7445 | -0.423142 | 9.2457763 | 12.82002 | 0.2702148 | 37044.32 | 71.87911 | 942.4525 |  | 2.3180236 | 7.911589 | 0.2957376 | 31275.147 | 25015.08
| 572.712 | -0.4208498 | 9.2559171 | 12.86914 | 0.2729539 | 37183.34 | 71.96189 | 941.1775 |  | 2.3281644 | 8.944997 | 0.2319655 | 31275.147 | 25015.08
| 572.2896 | -0.418343 | 9.2668867 | 12.92653 | 0.2759486 | 37336.51 | 71.86953 | 937.6778 |  | 2.339134 | 9.157747 | 0.1996361 | 31275.147 | 25015.08
| 572.647 | -0.4158024 | 9.2778962 | 12.92662 | 0.2789927 | 37496.56 | 74.35371 | 966.0106 |  | 2.3501435 | 7.70163 | 0.1982545 | 31275.147 | 25015.08
| 572.972 | -0.4134651 | 9.2879196 | 13.09887 | 0.2817749 | 37616.02 | 69.29201 | 901.4151 |  | 2.3601669 | 6.94363 | 0.2271227 | 31275.147 | 25015.08
| 573.7843 | -0.4109578 | 9.2985611 | 13.24119 | 0.2847609 | 37698.86 | 66.44431 | 862.7817 |  | 2.3708084 | 7.272198 | 0.2701903 | 31275.147 | 25015.08
| 574.0118 | -0.4085 | 9.3088795 | 13.21458 | 0.2877139 | 37773.52 | 69.90914 | 898.4093 |  | 2.3811268 | 6.87062 | 0.238111 | 31275.147 | 25015.08
| 574.7591 | -0.4059262 | 9.3195829 | 13.33938 | 0.2907769 | 37876.46 | 67.64521 | 867.7855 |  | 2.3918302 | 6.730632 | 0.236209 | 31275.147 | 25015.08
| 575.5065 | -0.4032738 | 9.3304815 | 13.32706 | 0.2939658 | 38041.23 | 70.2705 | 896.5832 |  | 2.4027288 | 6.722566 | 0.2345771 | 31275.147 | 25015.08
| 575.214 | -0.4008074 | 9.3405302 | 13.44392 | 0.2969021 | 38153.66 | 68.13112 | 868.4883 |  | 2.4127775 | 6.715063 | 0.2329084 | 31275.147 | 25015.08
| 575.6364 | -0.3980732 | 9.3515297 | 13.52465 | 0.3001744 | 38335.51 | 67.3242 | 858.0821 |  | 2.423777 | 6.233351 | 0.2747631 | 31275.147 | 25015.08
| 575.539 | -0.3953458 | 9.3623968 | 13.6346 | 0.3034287 | 38519.45 | 65.57966 | 837.2568 |  | 2.4346441 | 5.587357 | 0.3305213 | 31275.147 | 25015.08
| 575.0516 | -0.3925483 | 9.3734097 | 13.76933 | 0.3067617 | 38726.63 | 63.19987 | 810.2174 |  | 2.445657 | 6.120505 | 0.3429133 | 31275.147 | 25015.08
| 574.4017 | -0.3897093 | 9.3844624 | 13.81442 | 0.310161 | 38909.1 | 63.68431 | 814.5101 |  | 2.4567097 | 7.442844 | 0.2839213 | 31275.147 | 25015.08
| 574.1742 | -0.3868566 | 9.3954583 | 13.91678 | 0.3135144 | 39074.04 | 62.58103 | 800.527 |  | 2.4677056 | 7.73883 | 0.183504 | 31275.147 | 25015.08
| 572.9395 | -0.3840319 | 9.4062075 | 13.9117 | 0.3169582 | 39331.04 | 64.15431 | 819.7231 |  | 2.4784548 | 7.79693 | 0.07019818 | 31275.147 | 25015.08
| 573.2644 | -0.38137 | 9.4163052 | 13.97196 | 0.3201418 | 39548.16 | 63.85804 | 817.1182 |  | 2.4885525 | 6.938003 | 0.02794916 | 31275.147 | 25015.08
| 573.4594 | -0.3784154 | 9.427329 | 14.06845 | 0.3236669 | 39764.05 | 62.8342 | 805.5636 |  | 2.4995763 | 6.433048 | -0.02779325 | 31275.147 | 25015.08
| 574.2717 | -0.3754541 | 9.4382489 | 14.15597 | 0.3272075 | 40024.56 | 61.93044 | 796.9548 |  | 2.5104962 | 5.865824 | -0.02766575 | 31275.147 | 25015.08
| 575.6364 | -0.3724466 | 9.4492323 | 14.24797 | 0.3307997 | 40229.18 | 61.20489 | 788.3415 |  | 2.5214796 | 5.814094 | -0.05499953 | 31275.147 | 25015.08
| 575.539 | -0.3696648 | 9.4592802 | 14.24071 | 0.3341328 | 40398.6 | 62.90795 | 806.2784 |  | 2.5315275 | 5.989901 | -0.1366786 | 31275.147 | 25015.08
| 576.4488 | -0.366618 | 9.4701799 | 14.42131 | 0.3377599 | 40603.96 | 60.07478 | 774.2297 |  | 2.5424272 | 6.226487 | -0.1902153 | 31275.147 | 25015.08
| 576.6113 | -0.3635361 | 9.4810806 | 14.57877 | 0.3414454 | 40842.57 | 57.98089 | 751.6503 |  | 2.5533279 | 7.512995 | -0.2026965 | 31275.147 | 25015.08
| 577.0012 | -0.3603924 | 9.4920829 | 14.61994 | 0.3452024 | 41046.22 | 58.54324 | 757.2098 |  | 2.5643302 | 8.44689 | -0.1880305 | 31275.147 | 25015.08
| 577.1636 | -0.3574869 | 9.5021258 | 14.66773 | 0.3486714 | 41212.69 | 58.9192 | 760.1205 |  | 2.5743731 | 8.110254 | -0.1468435 | 31275.147 | 25015.08
| 576.5788 | -0.3542863 | 9.5130884 | 14.74134 | 0.3524983 | 41414.7 | 58.83324 | 758.438 |  | 2.5853357 | 8.147543 | -0.1326596 | 31275.147 | 25015.08
| 575.474 | -0.3510836 | 9.5239532 | 14.92656 | 0.3563225 | 41621.51 | 56.57711 | 733.2108 |  | 2.5962005 | 8.09599 | -0.1318354 | 31275.147 | 25015.08
| 575.9614 | -0.3480732 | 9.5340544 | 15.03652 | 0.3599128 | 41799.19 | 55.82544 | 724.1114 |  | 2.6063017 | 8.638952 | -0.1572616 | 31275.147 | 25015.08
| 574.9541 | -0.3447662 | 9.5450183 | 15.08438 | 0.3638713 | 41991 | 56.32092 | 728.4051 |  | 2.6172656 | 8.560626 | -0.2083 | 31275.147 | 25015.08
| 574.1093 | -0.3413699 | 9.5560712 | 15.25087 | 0.3679132 | 42187.68 | 54.79952 | 710.9278 |  | 2.6283185 | 8.476772 | -0.2586699 | 31275.147 | 25015.08
| 574.5317 | -0.3382819 | 9.5661063 | 15.26886 | 0.3716177 | 42377.24 | 55.65731 | 719.5543 |  | 2.6383536 | 9.042309 | -0.3214496 | 31275.147 | 25015.08
| 574.5641 | -0.33489 | 9.5770271 | 15.37587 | 0.3756739 | 42585.46 | 55.14018 | 713.3509 |  | 2.6492744 | 9.304556 | -0.3961063 | 31275.147 | 25015.08
| 574.7591 | -0.3317323 | 9.5870746 | 15.54498 | 0.3794301 | 42741.95 | 53.69112 | 696.2833 |  | 2.6593219 | 8.97075 | -0.4570362 | 31275.147 | 25015.08
| 575.3115 | -0.3282565 | 9.5980058 | 15.71332 | 0.3835786 | 42947.33 | 52.41285 | 681.9271 |  | 2.6702531 | 9.383627 | -0.517187 | 31275.147 | 25015.08
| 576.9362 | -0.3247844 | 9.6088252 | 15.79371 | 0.387732 | 43149.96 | 52.42528 | 681.3039 |  | 2.6810725 | 9.717248 | -0.5013723 | 31275.147 | 25015.08
| 577.4236 | -0.3212372 | 9.6197491 | 15.84367 | 0.391987 | 43337.01 | 52.92524 | 685.3445 |  | 2.6919964 | 10.05701 | -0.5227799 | 31275.147 | 25015.08
| 577.4236 | -0.3179161 | 9.6298671 | 15.93714 | 0.3959506 | 43499.66 | 52.76049 | 682.163 |  | 2.7021144 | 9.845336 | -0.5070291 | 31275.147 | 25015.08
| 577.1311 | -0.3145594 | 9.6399825 | 16.04342 | 0.3999563 | 43664.69 | 52.43816 | 677.3786 |  | 2.7122298 | 9.991028 | -0.5037672 | 31275.147 | 25015.08
| 578.7558 | -0.3110282 | 9.6505203 | 16.14949 | 0.4041751 | 43778.55 | 52.30873 | 673.1136 |  | 2.7227676 | 9.334246 | -0.4387594 | 31275.147 | 25015.08
| 578.4634 | -0.307628 | 9.6605679 | 16.29882 | 0.4082333 | 43921.6 | 51.52448 | 663.0509 |  | 2.7328152 | 8.772056 | -0.3388811 | 31275.147 | 25015.08
| 578.8533 | -0.3037533 | 9.6718995 | 16.48284 | 0.4128521 | 44074.42 | 50.53991 | 650.5629 |  | 2.7441468 | 9.132885 | -0.2281253 | 31275.147 | 25015.08
| 578.9508 | -0.2999826 | 9.6828024 | 16.57311 | 0.4173663 | 44207.47 | 50.68542 | 649.5341 |  | 2.7550497 | 10.29018 | -0.1310024 | 31275.147 | 25015.08
| 578.8858 | -0.2964407 | 9.6929492 | 16.69785 | 0.421557 | 44287.17 | 50.42978 | 643.607 |  | 2.7651965 | 11.04935 | -0.04726398 | 31275.147 | 25015.08
| 577.3261 | -0.2926896 | 9.7035617 | 16.89635 | 0.426063 | 44440.05 | 49.35308 | 630.7543 |  | 2.775809 | 11.7703 | -0.04689647 | 31275.147 | 25015.08
| 576.4813 | -0.2888149 | 9.7144738 | 16.95057 | 0.4307067 | 44542.49 | 49.9707 | 633.8692 |  | 2.7867211 | 11.79783 | -0.02324372 | 31275.147 | 25015.08
| 576.7412 | -0.2848593 | 9.7254345 | 17.05921 | 0.4354311 | 44683.52 | 49.95904 | 631.4462 |  | 2.7976818 | 11.32673 | 0.01153065 | 31275.147 | 25015.08
| 575.8314 | -0.2808235 | 9.7364869 | 17.17684 | 0.4402523 | 44834.17 | 49.86386 | 628.355 |  | 2.8087342 | 10.64481 | 0.05720424 | 31275.147 | 25015.08
| 576.3188 | -0.2768135 | 9.7473569 | 17.23724 | 0.4450523 | 45015.7 | 50.30158 | 631.3412 |  | 2.8196042 | 9.813934 | 0.07953008 | 31275.147 | 25015.08
| 576.3513 | -0.2730483 | 9.757459 | 17.26187 | 0.4495605 | 45177.82 | 51.06139 | 637.4483 |  | 2.8297063 | 9.055562 | 0.02257517 | 31275.147 | 25015.08
| 577.4886 | -0.2689368 | 9.7683786 | 17.40387 | 0.4544704 | 45371.05 | 50.64234 | 632.1122 |  | 2.8406259 | 7.894177 | -0.02242496 | 31275.147 | 25015.08
| 578.1059 | -0.2647728 | 9.7792925 | 17.50889 | 0.4594577 | 45586.32 | 50.59713 | 630.9387 |  | 2.8515398 | 7.565884 | -0.03342161 | 31275.147 | 25015.08
| 579.8931 | -0.2605545 | 9.7902595 | 17.61813 | 0.4644954 | 45812.55 | 50.50444 | 629.5196 |  | 2.8625068 | 7.601556 | -0.03322136 | 31275.147 | 25015.08
| 579.5357 | -0.256639 | 9.8003129 | 17.69892 | 0.4691782 | 46003.45 | 50.65472 | 630.1476 |  | 2.8725602 | 7.649949 | -0.04403133 | 31275.147 | 25015.08
| 580.153 | -0.2523482 | 9.8112301 | 17.86592 | 0.474301 | 46218.21 | 50.0457 | 623.3785 |  | 2.8834774 | 8.195016 | -0.04375393 | 31275.147 | 25015.08
| 579.8931 | -0.2480033 | 9.8221594 | 17.9979 | 0.4794943 | 46463.95 | 49.75893 | 620.4175 |  | 2.8944067 | 9.279179 | -0.06525712 | 31275.147 | 25015.08
| 580.3155 | -0.2439671 | 9.8322051 | 18.10403 | 0.4843168 | 46678.57 | 49.6698 | 619.1549 |  | 2.9044524 | 10.30414 | -0.08653312 | 31275.147 | 25015.08
| 579.9905 | -0.2394965 | 9.8432153 | 18.26709 | 0.4896491 | 46885.05 | 49.21494 | 613.6627 |  | 2.9154626 | 10.72122 | -0.1074563 | 31275.147 | 25015.08
| 578.8533 | -0.2349861 | 9.8542032 | 18.36513 | 0.4950347 | 47075.42 | 49.37192 | 613.8316 |  | 2.9264505 | 11.03114 | -0.08537267 | 31275.147 | 25015.08
| 577.976 | -0.2304964 | 9.86503 | 18.43681 | 0.5004255 | 47260.58 | 49.76086 | 616.1852 |  | 2.9372773 | 11.23405 | -0.06356777 | 31275.147 | 25015.08
| 577.0986 | -0.2262885 | 9.8750855 | 18.57022 | 0.505448 | 47406.86 | 49.58115 | 612.6002 |  | 2.9473328 | 10.79785 | -0.07364492 | 31275.147 | 25015.08
| 577.4886 | -0.2216108 | 9.88612 | 18.6949 | 0.511038 | 47554.06 | 49.60804 | 610.5574 |  | 2.9583673 | 10.11179 | -0.1043638 | 31275.147 | 25015.08
| 577.4236 | -0.2169414 | 9.8970215 | 18.83222 | 0.5166211 | 47684.38 | 49.55043 | 607.43 |  | 2.9692688 | 10.05834 | -0.1138462 | 31275.147 | 25015.08
| 578.041 | -0.2125831 | 9.9070928 | 19.05726 | 0.5218033 | 47820.35 | 48.6976 | 597.2545 |  | 2.9793401 | 10.4773 | -0.1233049 | 31275.147 | 25015.08
| 578.7233 | -0.2077858 | 9.9180544 | 19.15037 | 0.527553 | 47966.18 | 49.01284 | 597.9909 |  | 2.9903017 | 11.43243 | -0.1426786 | 31275.147 | 25015.08
| 580.1855 | -0.2029255 | 9.929061 | 19.27565 | 0.5333545 | 48106.01 | 49.09056 | 596.3507 |  | 3.0013083 | 11.91527 | -0.1516293 | 31275.147 | 25015.08
| 581.1278 | -0.198073 | 9.9399152 | 19.4165 | 0.5391647 | 48246.22 | 49.04733 | 593.6253 |  | 3.0121625 | 12.24931 | -0.2005094 | 31275.147 | 25015.08
| 581.5502 | -0.193483 | 9.9500819 | 19.46697 | 0.5446572 | 48398.52 | 49.61088 | 597.1384 |  | 3.0223292 | 12.22359 | -0.2787125 | 31275.147 | 25015.08
| 582.0051 | -0.1884864 | 9.961028 | 19.66452 | 0.550609 | 48594.44 | 49.08705 | 590.9554 |  | 3.0332753 | 11.61458 | -0.3360997 | 31275.147 | 25015.08
| 582.0051 | -0.1838541 | 9.9710696 | 19.77746 | 0.5561562 | 48812.67 | 49.09322 | 590.5264 |  | 3.0433169 | 11.23751 | -0.3931038 | 31275.147 | 25015.08
| 582.2975 | -0.1787743 | 9.9819844 | 19.91036 | 0.5622328 | 49048.04 | 49.03608 | 589.4247 |  | 3.0542317 | 10.87753 | -0.4003901 | 31275.147 | 25015.08
| 582.6875 | -0.174019 | 9.9920606 | 19.9805 | 0.5679037 | 49063.5 | 49.63198 | 590.6467 |  | 3.0643079 | 11.12711 | -0.4079305 | 31275.147 | 25015.08
| 582.4275 | -0.168825 | 10.0029758 | 20.1662 | 0.5741277 | 49332.68 | 49.17268 | 586.431 |  | 3.0752231 | 11.08878 | -0.3669661 | 31275.147 | 25015.08
| 581.2253 | -0.1635862 | 10.0138851 | 20.24252 | 0.5804001 | 49610.95 | 49.49301 | 589.5599 |  | 3.0861324 | 11.12641 | -0.3265776 | 31275.147 | 25015.08
| 580.3805 | -0.1582979 | 10.0247606 | 20.34862 | 0.586702 | 49873.33 | 49.62234 | 590.6387 |  | 3.0970079 | 10.79178 | -0.3057275 | 31275.147 | 25015.08
| 580.1855 | -0.1533011 | 10.0349234 | 20.46841 | 0.5926889 | 50178.95 | 49.53959 | 590.8204 |  | 3.1071707 | 10.47905 | -0.2663573 | 31275.147 | 25015.08
| 579.1133 | -0.1480595 | 10.0455022 | 20.57232 | 0.5989713 | 50480.45 | 49.6255 | 592.2741 |  | 3.1177495 | 10.0153 | -0.1420084 | 31275.147 | 25015.08
| 579.0483 | -0.1430123 | 10.0555716 | 20.74055 | 0.6049891 | 50754.46 | 49.25998 | 589.2694 |  | 3.1278189 | 10.18163 | -0.05654187 | 31275.147 | 25015.08
| 579.3407 | -0.1379314 | 10.0655909 | 20.87017 | 0.6110824 | 51011.85 | 49.1913 | 588.6767 |  | 3.1378382 | 10.83771 | 0.02812292 | 31275.147 | 25015.08
| 579.2432 | -0.1322898 | 10.0766103 | 20.98092 | 0.6178064 | 51268.36 | 49.35621 | 589.7877 |  | 3.1488576 | 11.29653 | 0.1025135 | 31275.147 | 25015.08
| 579.7306 | -0.1266583 | 10.0874658 | 21.20895 | 0.6245372 | 51528.14 | 48.76751 | 584.0124 |  | 3.1597131 | 11.96844 | 0.1760091 | 31275.147 | 25015.08
| 579.9905 | -0.1213951 | 10.0975346 | 21.2547 | 0.6308195 | 51760.33 | 49.28652 | 588.3479 |  | 3.1697819 | 12.77908 | 0.2118985 | 31275.147 | 25015.08
| 580.8029 | -0.1156442 | 10.1084108 | 21.29707 | 0.6377411 | 51997.39 | 49.92852 | 593.4628 |  | 3.1806581 | 12.10197 | 0.2470814 | 31275.147 | 25015.08
| 580.9654 | -0.110281 | 10.1184678 | 21.53689 | 0.6441308 | 52192.58 | 49.27598 | 586.3203 |  | 3.1907151 | 11.55292 | 0.2727917 | 31275.147 | 25015.08
| 582.4275 | -0.1043927 | 10.1293564 | 21.68547 | 0.6511785 | 52403.6 | 49.29209 | 585.1956 |  | 3.2016037 | 11.62236 | 0.2979426 | 31275.147 | 25015.08
| 584.2472 | -0.0983453 | 10.14043 | 21.85589 | 0.6583818 | 52587.91 | 49.22851 | 582.8199 |  | 3.2126773 | 11.96333 | 0.3136272 | 31275.147 | 25015.08
| 584.6696 | -0.09229215 | 10.1513595 | 21.89767 | 0.6656483 | 52789.18 | 49.9276 | 587.6865 |  | 3.2236068 | 12.13615 | 0.2935027 | 31275.147 | 25015.08
| 584.0197 | -0.08625501 | 10.1621988 | 22.0639 | 0.6728633 | 52986.97 | 49.86462 | 585.6168 |  | 3.2344461 | 11.47876 | 0.2825474 | 31275.147 | 25015.08
| 584.9295 | -0.08053955 | 10.1723287 | 22.2133 | 0.6796863 | 53190.43 | 49.8337 | 584.2413 |  | 3.244576 | 12.00373 | 0.2807304 | 31275.147 | 25015.08
| 583.2074 | -0.07433031 | 10.1832248 | 22.31975 | 0.6871225 | 53411.11 | 50.13122 | 585.7558 |  | 3.2554721 | 12.20567 | 0.2439216 | 31275.147 | 25015.08
| 583.6948 | -0.06854241 | 10.1932824 | 22.374 | 0.6940594 | 53608.71 | 50.68061 | 589.5015 |  | 3.2655297 | 11.06964 | 0.2249936 | 31275.147 | 25015.08
| 582.2975 | -0.06215801 | 10.2042588 | 22.57779 | 0.7016729 | 53856.84 | 50.38948 | 586.1203 |  | 3.2765061 | 10.3828 | 0.189151 | 31275.147 | 25015.08
| 580.8679 | -0.0557011 | 10.2152287 | 22.65633 | 0.7094142 | 54140.74 | 50.81272 | 589.717 |  | 3.287476 | 10.41458 | 0.1538138 | 31275.147 | 25015.08
| 580.413 | -0.04926773 | 10.2260595 | 22.79616 | 0.7171145 | 54393.41 | 50.89853 | 589.8099 |  | 3.2983068 | 10.71206 | 0.1188531 | 31275.147 | 25015.08
| 580.8679 | -0.04264498 | 10.2370744 | 22.92545 | 0.7250213 | 54649.52 | 51.06841 | 590.6153 |  | 3.3093217 | 10.47495 | 0.07591075 | 31275.147 | 25015.08
| 582.0376 | -0.03597524 | 10.248038 | 23.12382 | 0.7330056 | 54906.33 | 50.8496 | 587.937 |  | 3.3202853 | 10.58678 | 0.05026679 | 31275.147 | 25015.08
| 583.6298 | -0.02923537 | 10.2590125 | 23.28148 | 0.7410599 | 55189.59 | 50.84546 | 587.6106 |  | 3.3312598 | 11.9364 | 0.02497999 | 31275.147 | 25015.08
| 584.0197 | -0.0229853 | 10.2690696 | 23.37362 | 0.7485302 | 55455.08 | 51.13726 | 590.022 |  | 3.3413169 | 12.60526 | 0.008280934 | 31275.147 | 25015.08
| 585.5468 | -0.01611702 | 10.2800149 | 23.49724 | 0.7567535 | 55749.01 | 51.3269 | 591.555 |  | 3.3522622 | 12.66015 | 0.00823097 | 31275.147 | 25015.08
| 586.2942 | -0.009110917 | 10.2910635 | 23.69324 | 0.7651288 | 56058.32 | 51.1194 | 589.7279 |  | 3.3633108 | 12.7394 | 0.008182774 | 31275.147 | 25015.08
| 586.8141 | -0.002087987 | 10.302011 | 23.80072 | 0.7735451 | 56305.99 | 51.4602 | 591.7981 |  | 3.3742583 | 12.88453 | 0.02437772 | 31275.147 | 25015.08
| 586.4892 | 0.004416697 | 10.3120467 | 23.91698 | 0.7813183 | 56522.92 | 51.68878 | 592.774 |  | 3.384294 | 12.40083 | 0.02422313 | 31275.147 | 25015.08
| 585.9692 | 0.01159489 | 10.322996 | 24.14548 | 0.7899019 | 56761.82 | 51.39781 | 589.0477 |  | 3.3952433 | 12.13296 | 0.008017881 | 31275.147 | 25015.08
| 586.1967 | 0.01825631 | 10.333055 | 24.40023 | 0.7978268 | 56999.12 | 50.89354 | 583.8351 |  | 3.4053023 | 13.21787 | 0 | 31275.147 | 25015.08
| 586.2292 | 0.02495103 | 10.3430583 | 24.56676 | 0.8058464 | 57249.02 | 50.85315 | 582.9141 |  | 3.4153056 | 14.85647 | -0.02377089 | 31275.147 | 25015.08
| 585.6768 | 0.03225173 | 10.353881 | 24.85089 | 0.814575 | 57505.83 | 50.31063 | 577.3089 |  | 3.4261283 | 16.73992 | -0.05509965 | 31275.147 | 25015.08
| 585.5468 | 0.03917356 | 10.3640185 | 24.94164 | 0.8228451 | 57740.63 | 50.69001 | 579.7839 |  | 3.4362658 | 17.629 | -0.08605313 | 31275.147 | 25015.08
| 584.1172 | 0.04646522 | 10.374576 | 25.12704 | 0.831589 | 57918.68 | 50.70965 | 577.9908 |  | 3.4468233 | 18.2111 | -0.1086616 | 31275.147 | 25015.08
| 584.1172 | 0.05360396 | 10.3848195 | 25.23958 | 0.8400747 | 58117.05 | 51.03131 | 579.3305 |  | 3.4570668 | 18.26237 | -0.1310761 | 31275.147 | 25015.08
| 583.6298 | 0.06142612 | 10.3959046 | 25.38389 | 0.849465 | 58395.37 | 51.23093 | 580.3766 |  | 3.4681519 | 16.39499 | -0.1761292 | 31275.147 | 25015.08
| 582.6225 | 0.06920711 | 10.4068613 | 25.53518 | 0.8587868 | 58682.26 | 51.37458 | 581.1317 |  | 3.4791086 | 14.71837 | -0.2054422 | 31275.147 | 25015.08
| 584.1172 | 0.07686 | 10.4174911 | 25.68537 | 0.8679425 | 58948.62 | 51.51676 | 581.6768 |  | 3.4897384 | 13.53796 | -0.1890194 | 31275.147 | 25015.08
| 584.6046 | 0.08419851 | 10.4275695 | 25.85525 | 0.8767012 | 59217.26 | 51.51007 | 581.1942 |  | 3.4998168 | 13.13077 | -0.1879529 | 31275.147 | 25015.08
| 585.4819 | 0.09220891 | 10.4384597 | 26.01883 | 0.8862868 | 59482.35 | 51.63166 | 581.3808 |  | 3.510707 | 13.56844 | -0.1867035 | 31275.147 | 25015.08
| 585.5144 | 0.09966693 | 10.4484974 | 26.09067 | 0.895266 | 59748.09 | 52.11239 | 585.0264 |  | 3.5207447 | 13.23264 | -0.1781441 | 31275.147 | 25015.08
| 587.334 | 0.1079963 | 10.4595957 | 26.27378 | 0.9051616 | 59942.05 | 52.22927 | 584.002 |  | 3.531843 | 13.26626 | -0.1547137 | 31275.147 | 25015.08
| 588.9586 | 0.116323 | 10.4705252 | 26.50068 | 0.9151322 | 60214.38 | 52.07438 | 581.817 |  | 3.5427725 | 13.33229 | -0.1390494 | 31275.147 | 25015.08
| 589.7384 | 0.1247374 | 10.4815056 | 26.73778 | 0.9251894 | 60487.01 | 51.88328 | 579.3253 |  | 3.5537529 | 14.11517 | -0.1236075 | 31275.147 | 25015.08
| 589.251 | 0.1332507 | 10.4924765 | 26.81273 | 0.9353717 | 60721 | 52.48501 | 583.0458 |  | 3.5647238 | 14.49321 | -0.1155301 | 31275.147 | 25015.08
| 588.1788 | 0.1417649 | 10.5033328 | 27.0426 | 0.9455538 | 60948.41 | 52.371 | 580.568 |  | 3.5755801 | 14.58994 | -0.1147205 | 31275.147 | 25015.08
| 588.0163 | 0.1497731 | 10.5134404 | 27.10357 | 0.9551403 | 61134.58 | 53.00025 | 584.1406 |  | 3.5856877 | 15.02353 | -0.1424202 | 31275.147 | 25015.08
| 586.944 | 0.1585935 | 10.5244384 | 27.3243 | 0.9656954 | 61307.49 | 53.00678 | 581.7938 |  | 3.5966857 | 15.33005 | -0.1695345 | 31275.147 | 25015.08
| 585.0595 | 0.167356 | 10.5352695 | 27.46958 | 0.9762022 | 61467.57 | 53.36203 | 582.2757 |  | 3.6075168 | 14.67591 | -0.1891868 | 31275.147 | 25015.08
| 585.5468 | 0.1755804 | 10.5453217 | 27.58176 | 0.9860415 | 61646.11 | 53.77455 | 583.8379 |  | 3.617569 | 13.72893 | -0.1878544 | 31275.147 | 25015.08
| 585.2219 | 0.1847673 | 10.5563195 | 27.8247 | 0.9969732 | 61819.01 | 53.70459 | 580.8178 |  | 3.6285668 | 13.45942 | -0.1932629 | 31275.147 | 25015.08
| 586.0018 | 0.1939246 | 10.5672749 | 27.98409 | 1.007956 | 62031.91 | 53.98296 | 581.3057 |  | 3.6395222 | 14.19995 | -0.1986337 | 31275.147 | 25015.08
| 586.8141 | 0.203138 | 10.5782018 | 28.18208 | 1.019001 | 62229.2 | 54.09986 | 580.2389 |  | 3.6504491 | 14.41614 | -0.2106703 | 31275.147 | 25015.08
| 586.7166 | 0.2117041 | 10.5882398 | 28.38549 | 1.029222 | 62415.74 | 54.10886 | 578.5321 |  | 3.6604871 | 15.26004 | -0.1957323 | 31275.147 | 25015.08
| 588.9586 | 0.2211842 | 10.5992113 | 28.51719 | 1.040586 | 62628.02 | 54.53583 | 580.1686 |  | 3.6714586 | 15.62829 | -0.1808488 | 31275.147 | 25015.08
| 590.6807 | 0.2306668 | 10.6100867 | 28.75585 | 1.051931 | 62859.22 | 54.45566 | 577.965 |  | 3.682334 | 16.28324 | -0.1330138 | 31275.147 | 25015.08
| 591.558 | 0.2404284 | 10.6211477 | 28.93975 | 1.063567 | 63110.41 | 54.62913 | 578.0342 |  | 3.693395 | 16.74809 | -0.07266842 | 31275.147 | 25015.08
| 591.8504 | 0.2502267 | 10.6321225 | 29.06354 | 1.075304 | 63406.64 | 55.0345 | 580.613 |  | 3.7043698 | 16.01994 | -0.02625838 | 31275.147 | 25015.08
| 591.0381 | 0.259979 | 10.6429586 | 29.24777 | 1.086995 | 63729.85 | 55.13459 | 581.1376 |  | 3.7152059 | 15.6264 | 0.01305292 | 31275.147 | 25015.08
| 591.2656 | 0.2692064 | 10.653096 | 29.38603 | 1.098022 | 64055.64 | 55.3625 | 583.036 |  | 3.7253433 | 14.91172 | 0.05844518 | 31275.147 | 25015.08
| 589.9009 | 0.2792321 | 10.6639824 | 29.57918 | 1.110038 | 64427.96 | 55.40121 | 583.6689 |  | 3.7362297 | 14.62428 | 0.09688151 | 31275.147 | 25015.08
| 587.9188 | 0.2894676 | 10.6749846 | 29.78879 | 1.122275 | 64773.75 | 55.40858 | 583.6124 |  | 3.7472319 | 14.88034 | 0.122015 | 31275.147 | 25015.08
| 587.9838 | 0.2989758 | 10.6850808 | 30.02477 | 1.133639 | 65115.85 | 55.21519 | 582.2474 |  | 3.7573281 | 15.52324 | 0.1469611 | 31275.147 | 25015.08
| 587.1715 | 0.3094031 | 10.6960469 | 30.1485 | 1.14613 | 65501.54 | 55.5744 | 585.5541 |  | 3.7682942 | 16.43756 | 0.1715818 | 31275.147 | 25015.08
| 586.8791 | 0.3199723 | 10.707044 | 30.32449 | 1.158753 | 65881.45 | 55.71978 | 587.0159 |  | 3.7792913 | 17.03884 | 0.1896158 | 31275.147 | 25015.08
| 587.6914 | 0.3297088 | 10.7170603 | 30.48346 | 1.170409 | 66251.53 | 55.84691 | 588.5958 |  | 3.7893076 | 16.98825 | 0.16983 | 31275.147 | 25015.08
| 588.6012 | 0.340437 | 10.728004 | 30.67191 | 1.183261 | 66644.17 | 55.93832 | 589.7507 |  | 3.8002513 | 16.68472 | 0.1438647 | 31275.147 | 25015.08
| 591.2656 | 0.3513464 | 10.7390039 | 30.98257 | 1.196286 | 67007.01 | 55.55308 | 586.5656 |  | 3.8112512 | 16.90082 | 0.09948253 | 31275.147 | 25015.08
| 592.9552 | 0.3621736 | 10.7497904 | 31.19462 | 1.209271 | 67362.96 | 55.58078 | 586.701 |  | 3.8220377 | 17.44659 | 0.08033268 | 31275.147 | 25015.08
| 594.1249 | 0.37326 | 10.7607317 | 31.33269 | 1.222489 | 67709.96 | 55.93644 | 589.3325 |  | 3.832979 | 17.88671 | 0.0429964 | 31275.147 | 25015.08
| 593.8 | 0.3836524 | 10.7708582 | 31.4485 | 1.234933 | 68072.43 | 56.2944 | 592.5059 |  | 3.8431055 | 18.01191 | 0.01221919 | 31275.147 | 25015.08
| 593.8 | 0.3940579 | 10.7809281 | 31.67447 | 1.247407 | 68429.8 | 56.19818 | 591.914 |  | 3.8531754 | 18.08223 | -0.02430362 | 31275.147 | 25015.08
| 594.8073 | 0.4051751 | 10.7915751 | 31.81448 | 1.260772 | 68769.3 | 56.54527 | 594.399 |  | 3.8638224 | 17.39514 | -0.07243457 | 31275.147 | 25015.08
| 595.2621 | 0.4160277 | 10.8018438 | 32.02621 | 1.273638 | 69091.08 | 56.56151 | 594.1546 |  | 3.8740911 | 16.53816 | -0.1380619 | 31275.147 | 25015.08
| 594.3848 | 0.4275402 | 10.8125882 | 32.2485 | 1.287464 | 69448.58 | 56.58589 | 594.1341 |  | 3.8848355 | 16.06676 | -0.1729544 | 31275.147 | 25015.08
| 593.0202 | 0.4393782 | 10.8235843 | 32.40847 | 1.30165 | 69796.96 | 56.89555 | 596.2187 |  | 3.8958316 | 16.27047 | -0.1895831 | 31275.147 | 25015.08
| 591.7854 | 0.4513581 | 10.8345592 | 32.62635 | 1.315981 | 70163.1 | 56.96188 | 596.5338 |  | 3.9068065 | 17.12074 | -0.1707154 | 31275.147 | 25015.08
| 591.363 | 0.4623992 | 10.8445626 | 32.86477 | 1.329161 | 70504.65 | 56.86152 | 595.5994 |  | 3.9168099 | 17.80234 | -0.1639025 | 31275.147 | 25015.08
| 590.5182 | 0.4744079 | 10.8553345 | 33.06768 | 1.343562 | 70870.79 | 56.9829 | 596.3941 |  | 3.9275818 | 18.3155 | -0.1686705 | 31275.147 | 25015.08
| 590.3558 | 0.4857879 | 10.8654441 | 33.20957 | 1.357156 | 71183.16 | 57.31522 | 598.5066 |  | 3.9376914 | 18.67861 | -0.1676325 | 31275.147 | 25015.08
| 589.5435 | 0.4983316 | 10.8764543 | 33.47665 | 1.372161 | 71523.34 | 57.24039 | 597.219 |  | 3.9487016 | 18.44004 | -0.1435118 | 31275.147 | 25015.08
| 590.4208 | 0.5108732 | 10.8873569 | 33.74897 | 1.387188 | 71851.13 | 57.15273 | 595.6981 |  | 3.9596042 | 19.1834 | -0.1310984 | 31275.147 | 25015.08
| 592.4353 | 0.5235879 | 10.8982705 | 33.92858 | 1.402425 | 72183.63 | 57.43507 | 597.1997 |  | 3.9705178 | 19.57877 | -0.09055929 | 31275.147 | 25015.08
| 595.0347 | 0.5364527 | 10.9092018 | 34.22917 | 1.4178 | 72504.54 | 57.26081 | 594.8502 |  | 3.9814491 | 19.81879 | -0.04496431 | 31275.147 | 25015.08
| 594.7747 | 0.5484513 | 10.9192774 | 34.32591 | 1.432167 | 72788.97 | 57.81769 | 598.2958 |  | 3.9915247 | 19.90132 | -0.03908687 | 31275.147 | 25015.08
| 597.634 | 0.5615636 | 10.9301818 | 34.5689 | 1.447871 | 73112.97 | 57.87692 | 597.8308 |  | 4.0024291 | 19.80629 | -0.03881827 | 31275.147 | 25015.08
| 597.2441 | 0.5738098 | 10.9402597 | 34.75567 | 1.462487 | 73383.73 | 58.10279 | 598.4097 |  | 4.012507 | 19.71639 | -0.0440779 | 31275.147 | 25015.08
| 598.4463 | 0.5872125 | 10.9511679 | 34.96817 | 1.478564 | 73683.84 | 58.31499 | 598.8177 |  | 4.0234152 | 18.73772 | -0.03282171 | 31275.147 | 25015.08
| 598.3489 | 0.6007935 | 10.9621235 | 35.15514 | 1.49479 | 73976.55 | 58.63615 | 599.9883 |  | 4.0343708 | 17.95204 | -0.01629727 | 31275.147 | 25015.08
| 598.9662 | 0.6135137 | 10.9722557 | 35.37016 | 1.509997 | 74277.96 | 58.75523 | 600.0067 |  | 4.044503 | 17.93186 | 0 | 31275.147 | 25015.08
| 597.699 | 0.6273205 | 10.9831594 | 35.63247 | 1.526514 | 74614.18 | 58.76053 | 599.1861 |  | 4.0554067 | 18.13481 | 0.03219165 | 31275.147 | 25015.08
| 595.0672 | 0.6412056 | 10.9940075 | 35.82442 | 1.543187 | 74983.45 | 59.01442 | 600.7396 |  | 4.0662548 | 18.72939 | 0.06932658 | 31275.147 | 25015.08
| 595.1972 | 0.6542288 | 11.004077 | 36.01795 | 1.558746 | 75289.68 | 59.21978 | 601.4864 |  | 4.0763243 | 19.10388 | 0.1060345 | 31275.147 | 25015.08
| 593.0852 | 0.6685335 | 11.0150009 | 36.27345 | 1.575876 | 75629.95 | 59.27423 | 601.0211 |  | 4.0872482 | 19.29213 | 0.1633104 | 31275.147 | 25015.08
| 592.2729 | 0.683046 | 11.025973 | 36.55494 | 1.593231 | 75942.68 | 59.26225 | 599.6631 |  | 4.0982203 | 20.21204 | 0.2250165 | 31275.147 | 25015.08
| 592.6628 | 0.6964761 | 11.036015 | 36.67696 | 1.609296 | 76229.56 | 59.77155 | 602.5063 |  | 4.1082623 | 20.37262 | 0.2756584 | 31275.147 | 25015.08
| 592.4678 | 0.7112373 | 11.0469405 | 36.99295 | 1.626981 | 76527.42 | 59.65096 | 600.0913 |  | 4.1191878 | 20.24966 | 0.3150642 | 31275.147 | 25015.08
| 593.1501 | 0.7248967 | 11.056953 | 37.21073 | 1.643302 | 76780.93 | 59.82959 | 599.9152 |  | 4.1292003 | 20.76114 | 0.3386903 | 31275.147 | 25015.08
| 593.3126 | 0.7388303 | 11.0670503 | 37.38669 | 1.659955 | 77054.48 | 60.16781 | 601.1637 |  | 4.1392976 | 21.28541 | 0.3722108 | 31275.147 | 25015.08
| 594.9372 | 0.7541623 | 11.0780584 | 37.71669 | 1.678305 | 77350.15 | 60.02655 | 598.5066 |  | 4.1503057 | 21.49683 | 0.3796714 | 31275.147 | 25015.08
| 597.829 | 0.769625 | 11.0890487 | 37.95807 | 1.696816 | 77628.78 | 60.23524 | 598.3634 |  | 4.161296 | 21.74096 | 0.386924 | 31275.147 | 25015.08
| 600.2009 | 0.7851681 | 11.0999732 | 38.18794 | 1.715418 | 77875.53 | 60.51085 | 598.3677 |  | 4.1722205 | 21.83841 | 0.3540733 | 31275.147 | 25015.08
| 601.8905 | 0.8008188 | 11.1108506 | 38.32654 | 1.73422 | 78135.33 | 61.12496 | 601.105 |  | 4.1830979 | 21.93651 | 0.3117905 | 31275.147 | 25015.08
| 602.2154 | 0.8153705 | 11.1208634 | 38.5224 | 1.751563 | 78356.75 | 61.44498 | 601.5415 |  | 4.1931107 | 20.51574 | 0.2752693 | 31275.147 | 25015.08
| 602.4753 | 0.831121 | 11.1315707 | 38.79861 | 1.770429 | 78645.89 | 61.50913 | 600.4621 |  | 4.203818 | 19.80958 | 0.2342973 | 31275.147 | 25015.08
| 602.6703 | 0.8464735 | 11.1419191 | 38.9933 | 1.788829 | 78962.86 | 61.81715 | 601.7278 |  | 4.2141664 | 19.35477 | 0.1988587 | 31275.147 | 25015.08
| 602.7028 | 0.8614777 | 11.1519271 | 39.1769 | 1.806785 | 79259.09 | 62.14549 | 603.0435 |  | 4.2241744 | 18.79824 | 0.1687008 | 31275.147 | 25015.08
| 601.8255 | 0.8775534 | 11.1625337 | 39.47247 | 1.826013 | 79526.38 | 62.15797 | 601.3277 |  | 4.234781 | 19.14401 | 0.1148498 | 31275.147 | 25015.08
| 600.4609 | 0.8944535 | 11.1735611 | 39.78374 | 1.846324 | 79851.6 | 62.13344 | 599.7855 |  | 4.2458084 | 20.22507 | 0.06650697 | 31275.147 | 25015.08
| 597.9915 | 0.9115758 | 11.184617 | 40.03929 | 1.866728 | 80151.74 | 62.33572 | 599.6746 |  | 4.2568643 | 22.04799 | 0.02358628 | 31275.147 | 25015.08
| 596.3344 | 0.9288635 | 11.1956197 | 40.26139 | 1.887418 | 80467.74 | 62.66063 | 600.6314 |  | 4.267867 | 22.73643 | -0.03746964 | 31275.147 | 25015.08
| 595.4571 | 0.9462018 | 11.2065711 | 40.54972 | 1.908141 | 80769 | 62.74527 | 599.6512 |  | 4.2788184 | 23.06558 | -0.09765524 | 31275.147 | 25015.08
| 597.3416 | 0.9636465 | 11.2174702 | 40.82673 | 1.929049 | 81084.62 | 62.865 | 599.0949 |  | 4.2897175 | 23.3361 | -0.156987 | 31275.147 | 25015.08
| 597.1467 | 0.9798597 | 11.2275039 | 41.04877 | 1.948468 | 81389.36 | 63.08975 | 599.5875 |  | 4.2997512 | 23.65411 | -0.2202261 | 31275.147 | 25015.08
| 607.9339 | 0.9978772 | 11.2385183 | 47.75878 | 1.96908 | 81663.52 | 44.90864 | 464.0057 |  | 4.3107656 | 41.48473 | 0.0045556 | 31275.147 | 25015.08
| 610.8906 | 1.016074 | 11.2494598 | 49.89387 | 1.990571 | 82433.99 | 41.05869 | 437.8605 |  | 4.3217071 | 107.3002 | 0.3317637 | 31275.147 | 25015.08
| 612.5802 | 1.034447 | 11.2604469 | 50.18163 | 2.012557 | 83476.72 | 40.90745 | 441.1011 |  | 4.3326942 | 153.7169 | 0.6452773 | 31275.147 | 25015.08
| 613.36 | 1.052742 | 11.2712674 | 50.4451 | 2.034449 | 84768.33 | 40.70022 | 445.7405 |  | 4.3435147 | 174.9759 | 0.9609122 | 31275.147 | 25015.08
| 614.3672 | 1.070004 | 11.2813854 | 50.63085 | 2.055114 | 86195.53 | 40.54623 | 451.944 |  | 4.3536327 | 175.6862 | 1.293541 | 31275.147 | 25015.08
| 613.8799 | 1.088914 | 11.2923556 | 50.91816 | 2.077727 | 88050.69 | 40.12537 | 458.8214 |  | 4.3646029 | 155.2389 | 1.656284 | 31275.147 | 25015.08
| 612.1903 | 1.107885 | 11.3032372 | 51.18542 | 2.100469 | 90247.83 | 39.64831 | 467.5879 |  | 4.3754845 | 112.8113 | 2.074892 | 31275.147 | 25015.08
| 610.6308 | 1.127027 | 11.3141065 | 51.31399 | 2.123412 | 92785.64 | 39.33923 | 480.1444 |  | 4.3863538 | 48.78063 | 2.543971 | 31275.147 | 25015.08
| 610.5983 | 1.145082 | 11.3242338 | 51.51381 | 2.144958 | 95515.58 | 38.83725 | 492.5283 |  | 4.3964811 | 26.45993 | 2.9958 | 31275.147 | 25015.08
| 610.9557 | 1.163128 | 11.3342503 | 51.62812 | 2.166578 | 98753.82 | 38.37963 | 508.9727 |  | 4.4064976 | 25.7579 | 3.408741 | 31275.147 | 25015.08
| 609.4611 | 1.18302 | 11.3452018 | 51.86906 | 2.190377 | 101655.1 | 37.91683 | 522.2714 |  | 4.4174491 | 25.30967 | 3.140981 | 31275.147 | 25015.08
| 608.1939 | 1.20322 | 11.3561907 | 52.07819 | 2.214545 | 104413.7 | 37.58601 | 535.6179 |  | 4.428438 | 24.90536 | 2.834209 | 31275.147 | 25015.08
| 608.4538 | 1.221833 | 11.3662145 | 52.29324 | 2.236812 | 106720.9 | 37.32295 | 546.4723 |  | 4.4384618 | 24.61341 | 2.581034 | 31275.147 | 25015.08
| 609.3636 | 1.242118 | 11.3770311 | 52.76469 | 2.261113 | 108993.4 | 36.74285 | 552.9838 |  | 4.4492784 | 25.79972 | 2.244464 | 31275.147 | 25015.08
| 609.851 | 1.261152 | 11.3870735 | 52.96818 | 2.283875 | 110839.9 | 36.64032 | 561.7841 |  | 4.4593208 | 28.21479 | 1.969208 | 31275.147 | 25015.08
| 611.703 | 1.282215 | 11.3980564 | 53.31273 | 2.309053 | 112445.9 | 36.44244 | 567.1188 |  | 4.4703037 | 29.88581 | 1.606521 | 31275.147 | 25015.08
| 614.0098 | 1.303452 | 11.4090144 | 53.64593 | 2.334494 | 113703.4 | 36.34107 | 570.8174 |  | 4.4812617 | 31.62987 | 1.270353 | 31275.147 | 25015.08
| 616.5441 | 1.324874 | 11.4199559 | 53.88335 | 2.360139 | 114616.3 | 36.4537 | 574.4008 |  | 4.4922032 | 31.77529 | 0.9438566 | 31275.147 | 25015.08
| 616.6416 | 1.344829 | 11.4300326 | 54.17702 | 2.384009 | 115237.4 | 36.49289 | 575.204 |  | 4.5022799 | 31.37342 | 0.6450279 | 31275.147 | 25015.08
| 618.6885 | 1.366619 | 11.4409269 | 54.51235 | 2.410092 | 115857.6 | 36.52214 | 575.4933 |  | 4.5131742 | 30.08232 | 0.6793647 | 31275.147 | 25015.08
| 619.2409 | 1.388825 | 11.4519068 | 54.92219 | 2.436678 | 116594.9 | 36.42783 | 575.1094 |  | 4.5241541 | 28.89452 | 0.7334555 | 31275.147 | 25015.08
| 618.4286 | 1.411196 | 11.4628483 | 55.27191 | 2.463448 | 117272.4 | 36.43435 | 575.4807 |  | 4.5350956 | 29.37622 | 0.7527621 | 31275.147 | 25015.08
| 617.064 | 1.433918 | 11.4738329 | 55.85682 | 2.490611 | 117922.1 | 36.11433 | 571.6358 |  | 4.5460802 | 31.15181 | 0.7669208 | 31275.147 | 25015.08
| 616.934 | 1.454897 | 11.4838704 | 56.17136 | 2.515681 | 118496.8 | 36.14499 | 571.8799 |  | 4.5561177 | 33.82264 | 0.7718234 | 31275.147 | 25015.08
| 614.2373 | 1.478041 | 11.494827 | 56.58235 | 2.543394 | 119123.5 | 36.08729 | 571.0029 |  | 4.5670743 | 36.38667 | 0.7666919 | 31275.147 | 25015.08
| 613.36 | 1.501419 | 11.5057842 | 56.93092 | 2.571364 | 119780.6 | 36.11438 | 571.3591 |  | 4.5780315 | 37.52754 | 0.7477465 | 31275.147 | 25015.08
| 613.5874 | 1.525162 | 11.5167848 | 57.59579 | 2.599729 | 120421.9 | 35.71083 | 566.3433 |  | 4.5890321 | 38.74262 | 0.7148667 | 31275.147 | 25015.08
| 614.7896 | 1.548646 | 11.5275547 | 58.0404 | 2.62783 | 121019.5 | 35.61471 | 564.8125 |  | 4.599802 | 40.73006 | 0.6729923 | 31275.147 | 25015.08
| 617.3564 | 1.572864 | 11.5385365 | 58.29195 | 2.656833 | 121667.4 | 35.78908 | 566.7936 |  | 4.6107838 | 41.13659 | 0.6410319 | 31275.147 | 25015.08
| 620.4755 | 1.597268 | 11.5494816 | 58.56038 | 2.686071 | 122351.2 | 35.93476 | 568.671 |  | 4.6217289 | 38.91682 | 0.5819444 | 31275.147 | 25015.08
| 622.7174 | 1.622118 | 11.560505 | 58.9359 | 2.715778 | 123035.3 | 35.94026 | 568.8041 |  | 4.6327523 | 37.28293 | 0.5418965 | 31275.147 | 25015.08
| 624.1794 | 1.647267 | 11.5714348 | 59.25146 | 2.745904 | 123767.6 | 36.02349 | 570.1766 |  | 4.6436821 | 35.3629 | 0.5069482 | 31275.147 | 25015.08
| 624.1144 | 1.672507 | 11.5824043 | 59.63704 | 2.7761 | 124499.9 | 36.00932 | 570.3808 |  | 4.6546516 | 32.69124 | 0.4679142 | 31275.147 | 25015.08
| 622.1325 | 1.6981 | 11.5933852 | 59.97331 | 2.806738 | 125305.5 | 36.05395 | 571.7646 |  | 4.6656325 | 30.44616 | 0.4474023 | 31275.147 | 25015.08
| 619.6307 | 1.723986 | 11.6043741 | 60.3963 | 2.83772 | 126175.8 | 35.97427 | 572.0504 |  | 4.6766214 | 30.61267 | 0.4495457 | 31275.147 | 25015.08
| 617.8437 | 1.750076 | 11.6153284 | 60.96423 | 2.868926 | 127101.6 | 35.69606 | 570.2658 |  | 4.6875757 | 33.63519 | 0.483082 | 31275.147 | 25015.08
| 617.064 | 1.776505 | 11.6263016 | 61.44487 | 2.900519 | 127994.3 | 35.54671 | 569.7651 |  | 4.6985489 | 37.13832 | 0.494032 | 31275.147 | 25015.08
| 618.3311 | 1.803201 | 11.6372623 | 61.83604 | 2.932474 | 128895.1 | 35.51714 | 570.7416 |  | 4.7095096 | 39.59226 | 0.5048346 | 31275.147 | 25015.08
| 620.378 | 1.830279 | 11.6482385 | 62.23069 | 2.964896 | 129738.2 | 35.4988 | 571.4101 |  | 4.7204858 | 41.07815 | 0.5285439 | 31275.147 | 25015.08
| 624.2119 | 1.857519 | 11.6591886 | 62.62586 | 2.997508 | 130547.8 | 35.4858 | 571.9075 |  | 4.7314359 | 41.27449 | 0.5474929 | 31275.147 | 25015.08
| 624.3744 | 1.882712 | 11.6692053 | 63.05494 | 3.027598 | 131254 | 35.39609 | 571.1504 |  | 4.7414526 | 41.14255 | 0.5708038 | 31275.147 | 25015.08
| 624.6668 | 1.908346 | 11.6792929 | 63.37137 | 3.058245 | 131910.9 | 35.46481 | 571.9613 |  | 4.7515402 | 40.2836 | 0.5763184 | 31275.147 | 25015.08
| 627.8184 | 1.936156 | 11.6901332 | 63.71055 | 3.09166 | 132659.5 | 35.53778 | 573.0615 |  | 4.7623805 | 38.06637 | 0.5643237 | 31275.147 | 25015.08
| 627.7858 | 1.962374 | 11.7002584 | 64.01799 | 3.122946 | 133281.6 | 35.62826 | 573.8667 |  | 4.7725057 | 36.53801 | 0.5355391 | 31275.147 | 25015.08
| 629.6053 | 1.990913 | 11.7111333 | 64.48169 | 3.15724 | 133986.2 | 35.56116 | 572.8723 |  | 4.7833806 | 35.87238 | 0.476957 | 31275.147 | 25015.08
| 629.7353 | 2.019707 | 11.7220124 | 64.93649 | 3.191671 | 134629.1 | 35.51503 | 571.7445 |  | 4.7942597 | 36.07739 | 0.4275409 | 31275.147 | 25015.08
| 630.0277 | 2.046704 | 11.7320738 | 65.20115 | 3.223917 | 135160.2 | 35.68003 | 572.8227 |  | 4.8043211 | 36.00802 | 0.3997804 | 31275.147 | 25015.08
| 630.3201 | 2.074157 | 11.7422095 | 65.57491 | 3.256812 | 135731.2 | 35.71144 | 572.4539 |  | 4.8144568 | 35.35571 | 0.3807112 | 31275.147 | 25015.08
| 628.793 | 2.103845 | 11.7530797 | 65.90382 | 3.292356 | 136289.1 | 35.84388 | 572.9153 |  | 4.825327 | 35.40559 | 0.3450259 | 31275.147 | 25015.08
| 626.8112 | 2.133972 | 11.7639804 | 66.22205 | 3.328444 | 136841.6 | 35.99597 | 573.5407 |  | 4.8362277 | 35.26441 | 0.3221614 | 31275.147 | 25015.08
| 627.1036 | 2.162088 | 11.7740457 | 66.51555 | 3.362076 | 137316.1 | 36.14448 | 573.9753 |  | 4.846293 | 34.21041 | 0.3161171 | 31275.147 | 25015.08
| 624.2769 | 2.193156 | 11.7850504 | 66.94158 | 3.399216 | 137780.3 | 36.18828 | 572.6446 |  | 4.8572977 | 32.59641 | 0.3139798 | 31275.147 | 25015.08
| 622.9773 | 2.224401 | 11.7960025 | 67.51953 | 3.436623 | 138208.1 | 36.05254 | 568.9287 |  | 4.8682498 | 32.52577 | 0.3239303 | 31275.147 | 25015.08
| 623.7896 | 2.253537 | 11.8061154 | 68.03675 | 3.471475 | 138608.6 | 35.95046 | 565.8338 |  | 4.8783627 | 35.70964 | 0.3540954 | 31275.147 | 25015.08
| 623.887 | 2.285436 | 11.8170685 | 68.5332 | 3.509679 | 139019 | 35.92631 | 563.3771 |  | 4.8893158 | 39.36098 | 0.3956055 | 31275.147 | 25015.08
| 624.6018 | 2.314941 | 11.8270963 | 68.91935 | 3.544974 | 139338.6 | 35.99806 | 561.9117 |  | 4.8993436 | 42.4448 | 0.4129354 | 31275.147 | 25015.08
| 626.5187 | 2.347557 | 11.8380573 | 69.23838 | 3.584045 | 139752.8 | 36.19411 | 562.0861 |  | 4.9103046 | 44.04249 | 0.4102347 | 31275.147 | 25015.08
| 629.5728 | 2.380268 | 11.8489367 | 69.55786 | 3.623271 | 140179.1 | 36.38637 | 562.3017 |  | 4.921184 | 43.46342 | 0.4233022 | 31275.147 | 25015.08
| 630.2226 | 2.410957 | 11.8590366 | 69.91822 | 3.659907 | 140529.4 | 36.49556 | 561.4151 |  | 4.9312839 | 41.10872 | 0.4326334 | 31275.147 | 25015.08
| 633.9265 | 2.444187 | 11.8698484 | 70.34622 | 3.699698 | 137917.7 | 37.08628 | 547.843 |  | 4.9420957 | 37.78315 | 0.4300299 | 31275.147 | 25015.08
| 634.1214 | 2.475542 | 11.8799596 | 71.02118 | 3.737215 | 138592.8 | 36.76398 | 544.1159 |  | 4.9522069 | 36.47595 | 0.4316565 | 31275.147 | 25015.08
| 637.1105 | 2.508668 | 11.8905386 | 71.77059 | 3.776867 | 139315.8 | 36.38343 | 539.8129 |  | 4.9627859 | 40.44818 | 0.4484526 | 31275.147 | 25015.08
| 637.143 | 2.540542 | 11.9006013 | 72.16931 | 3.814974 | 140049.7 | 36.39293 | 540.1091 |  | 4.9728486 | 45.06926 | 0.4576548 | 31275.147 | 25015.08
| 638.6375 | 2.57661 | 11.9118632 | 72.67333 | 3.858215 | 140968.5 | 36.32484 | 540.0826 |  | 4.9841105 | 49.70775 | 0.4551704 | 31275.147 | 25015.08
| 637.7928 | 2.610919 | 11.9224675 | 73.0671 | 3.899505 | 141821.6 | 36.36293 | 541.0862 |  | 4.9947148 | 51.46516 | 0.4563952 | 31275.147 | 25015.08
| 638.3126 | 2.644136 | 11.9326172 | 73.40105 | 3.939 | 142550.5 | 36.4602 | 542.2465 |  | 5.0048645 | 50.79474 | 0.4689812 | 31275.147 | 25015.08
| 638.1177 | 2.677822 | 11.9427677 | 73.87546 | 3.979173 | 143300.8 | 36.39776 | 541.6909 |  | 5.015015 | 48.32615 | 0.4850399 | 31275.147 | 25015.08
| 636.7856 | 2.713665 | 11.9535103 | 74.65305 | 4.022207 | 144100 | 36.02222 | 537.6349 |  | 5.0257576 | 45.46707 | 0.5005004 | 31275.147 | 25015.08
| 637.9877 | 2.747389 | 11.9635326 | 75.33578 | 4.062521 | 144840.4 | 35.72809 | 534.452 |  | 5.0357799 | 46.52474 | 0.5308085 | 31275.147 | 25015.08
| 634.9012 | 2.78514 | 11.9746017 | 75.99688 | 4.107587 | 145665.9 | 35.5154 | 532.2027 |  | 5.046849 | 50.8057 | 0.5677741 | 31275.147 | 25015.08
| 632.2695 | 2.822306 | 11.9853857 | 76.57656 | 4.15225 | 146502.7 | 35.38402 | 530.985 |  | 5.057633 | 55.38758 | 0.5787256 | 31275.147 | 25015.08
| 632.8543 | 2.857297 | 11.9954508 | 76.99482 | 4.194072 | 147224.6 | 35.40362 | 531.129 |  | 5.0676981 | 58.4063 | 0.5644721 | 31275.147 | 25015.08
| 632.2695 | 2.89584 | 12.0063874 | 77.37968 | 4.240202 | 148068 | 35.49668 | 532.3659 |  | 5.0786347 | 58.32296 | 0.5610002 | 31275.147 | 25015.08
| 633.894 | 2.935056 | 12.0173889 | 77.78741 | 4.287175 | 148965.4 | 35.56411 | 533.5479 |  | 5.0896362 | 54.82816 | 0.5576403 | 31275.147 | 25015.08
| 636.5581 | 2.974486 | 12.0283529 | 78.17782 | 4.334486 | 149914.3 | 35.64264 | 535.1205 |  | 5.1006002 | 48.4887 | 0.5650849 | 31275.147 | 25015.08
| 637.5328 | 3.011059 | 12.0384138 | 78.65233 | 4.378131 | 150771.9 | 35.59191 | 535.1065 |  | 5.1106611 | 43.84472 | 0.5657611 | 31275.147 | 25015.08
| 640.6843 | 3.05113 | 12.0493056 | 79.07718 | 4.426131 | 151787.7 | 35.6252 | 536.496 |  | 5.1215529 | 41.68198 | 0.5487394 | 31275.147 | 25015.08
| 641.6265 | 3.088281 | 12.0593201 | 79.46188 | 4.470612 | 152713.3 | 35.66465 | 537.8122 |  | 5.1315674 | 40.26756 | 0.5145875 | 31275.147 | 25015.08
End Of Loading Index | 644.7455 | 3.129398 | 12.0702843 | 79.98419 | 4.519845 | 153725.4 | 35.60481 | 538.0461 |  | 5.1425316 | 41.18673 | 0.4700551 | 31275.147 | 25015.08
| 646.6948 | 3.166629 | 12.0810916 | 80.36409 | 4.565192 | 154605.5 | 35.66096 | 539.2636 | 0.5105611 | 5.1533389 | 42.04365 | 0.4398224 | 31275.147 | 25015.08
| 647.0522 | 3.161629 | 12.0918388 | 80.94156 | 4.560125 | 153695.2 | 35.13326 | 529.0232 | 0.4976881 | 5.1640861 | 42.97447 | 0.43058 | 31275.147 | 25015.08
| 645.2003 | 3.166129 | 12.1028811 | 81.06031 | 4.564615 | 152694.1 | 35.21841 | 524.4571 | 0.4949428 | 5.1751284 | 41.89237 | 0.4280836 | 31275.147 | 25015.08
| 641.9839 | 3.161629 | 12.113879 | 81.22329 | 4.5601 | 151688.8 | 35.14587 | 518.9217 | 0.4800564 | 5.1861263 | 37.06634 | 0.4255654 | 31275.147 | 25015.08
| 642.4387 | 3.166629 | 12.1239871 | 81.30889 | 4.565089 | 150768.3 | 35.26343 | 515.1199 | 0.4620844 | 5.1962344 | 31.88011 | 0.4199154 | 31275.147 | 25015.08
| 638.3451 | 3.162129 | 12.134777 | 81.48408 | 4.560575 | 149843.8 | 35.16925 | 509.8256 | 0.4394955 | 5.2070243 | 25.26008 | 0.4075166 | 31275.147 | 25015.08
| 638.7999 | 3.166129 | 12.1447981 | 81.51117 | 4.564571 | 149039.6 | 35.31983 | 507.0665 | 0.4183385 | 5.2170454 | 18.67729 | 0.3955069 | 31275.147 | 25015.08
| 636.5256 | 3.162629 | 12.1557802 | 81.58699 | 4.561069 | 148266.9 | 35.31977 | 503.489 | 0.3930516 | 5.2280275 | 12.8271 | 0.4036257 | 31275.147 | 25015.08
| 636.4607 | 3.166129 | 12.1667812 | 81.60656 | 4.56457 | 147567.9 | 35.45835 | 501.1658 | 0.3692 | 5.2390285 | 7.365278 | 0.4184524 | 31275.147 | 25015.08
| 637.9227 | 3.162629 | 12.1778129 | 81.68973 | 4.561063 | 147016.2 | 35.41656 | 498.2728 | 0.345265 | 5.2500602 | 5.685145 | 0.4268071 | 31275.147 | 25015.08
| 641.529 | 3.166129 | 12.1887523 | 81.75787 | 4.564556 | 146555 | 35.46756 | 496.2319 | 0.3232945 | 5.2609996 | 4.166598 | 0.4287045 | 31275.147 | 25015.08
| 642.0488 | 3.163129 | 12.198756 | 81.86095 | 4.561542 | 146303.6 | 35.36281 | 494.1589 | 0.3025823 | 5.2710033 | 3.681868 | 0.4277935 | 31275.147 | 25015.08
| 644.8105 | 3.166629 | 12.209762 | 82.00288 | 4.565029 | 146163.8 | 35.28473 | 492.3998 | 0.2822442 | 5.2820093 | 4.221969 | 0.4271067 | 31275.147 | 25015.08
| 647.2146 | 3.163129 | 12.2207003 | 81.97317 | 4.561534 | 146169.4 | 35.26892 | 492.5416 | 0.2650255 | 5.2929476 | 5.040264 | 0.4365621 | 31275.147 | 25015.08
| 647.3771 | 3.166629 | 12.2314976 | 81.96388 | 4.565034 | 146274.3 | 35.30677 | 493.1675 | 0.250381 | 5.3037449 | 5.061576 | 0.4265441 | 31275.147 | 25015.08
| 647.9944 | 3.163629 | 12.2415531 | 81.95655 | 4.562033 | 146410 | 35.2529 | 493.5219 | 0.23648 | 5.3138004 | 4.607917 | 0.406765 | 31275.147 | 25015.08
| 646.5974 | 3.167129 | 12.2525289 | 82.04084 | 4.565525 | 146646.2 | 35.17278 | 493.588 | 0.2236684 | 5.3247762 | 3.839917 | 0.370767 | 31275.147 | 25015.08
| 643.3484 | 3.163629 | 12.263473 | 81.98882 | 4.562032 | 146917.8 | 35.13664 | 494.8288 | 0.2119394 | 5.3357203 | 2.658778 | 0.3282261 | 31275.147 | 25015.08
End of Data Index | 643.4459 | 3.166629 | 12.2734922 | 81.92227 | 4.565036 | 147148.8 | 35.20633 | 496.4459 | 0.2012815 | 5.3457395 | 0.8904663 | 0.2856229 | 31275.147 | 25015.08
| 640.5543 | 3.164129 | 12.2843375 | 82.00274 | 4.562529 | 147486.1 | 35.03697 | 496.5571 |  | 5.3565848 | 0.04659419 | 0.2431114 | 31275.147 | 25015.08
| 640.7168 | 3.167129 | 12.2944394 | 81.94619 | 4.565532 | 147760.7 | 35.08936 | 498.215 |  | 5.3666867 | 0.2288845 | 0.1972082 | 31275.147 | 25015.08
| 638.1501 | 3.164629 | 12.3053592 | 82.05973 | 4.563021 | 148082.6 | 34.89013 | 497.9264 |  | 5.3776065 | 0.5145502 | 0.1348366 | 31275.147 | 25015.08
| 637.8252 | 3.167629 | 12.3153692 | 82.00825 | 4.566023 | 148355.1 | 34.93767 | 499.5263 |  | 5.3876165 | 0.4170958 | 0.07567487 | 31275.147 | 25015.08
| 636.8505 | 3.165129 | 12.3263706 | 82.1013 | 4.563516 | 148652.2 | 34.76473 | 499.3755 |  | 5.3986179 | 1.312678 | 0.01975035 | 31275.147 | 25015.08
| 638.0852 | 3.167629 | 12.3373197 | 82.07621 | 4.566018 | 148956.2 | 34.7744 | 500.7739 |  | 5.409567 | 2.153594 | -0.01976171 | 31275.147 | 25015.08
| 640.3919 | 3.165129 | 12.3482392 | 82.12138 | 4.563512 | 149254.2 | 34.65096 | 501.1376 |  | 5.4204865 | 2.708546 | -0.03624855 | 31275.147 | 25015.08
| 643.7708 | 3.167629 | 12.3591976 | 82.08992 | 4.566016 | 149528.7 | 34.67189 | 502.5111 |  | 5.4314449 | 2.240436 | -0.05604626 | 31275.147 | 25015.08
| 643.4459 | 3.165629 | 12.3692034 | 82.09886 | 4.564011 | 149795.3 | 34.59675 | 503.1871 |  | 5.4414507 | 1.895144 | -0.06597093 | 31275.147 | 25015.08
| 646.5649 | 3.168129 | 12.3802048 | 82.10483 | 4.566513 | 150067.5 | 34.58073 | 504.1566 |  | 5.4524521 | 1.227825 | -0.0891069 | 31275.147 | 25015.08
| 647.9619 | 3.165129 | 12.3911587 | 82.11178 | 4.563512 | 150345.1 | 34.49401 | 504.8398 |  | 5.463406 | 0.7302657 | -0.1023727 | 31275.147 | 25015.08
| 647.3446 | 3.167629 | 12.4020221 | 82.05882 | 4.566018 | 150606.9 | 34.53879 | 506.4117 |  | 5.4742694 | 0.241324 | -0.1057299 | 31275.147 | 25015.08
| 647.5395 | 3.165629 | 12.4121176 | 82.11022 | 4.564008 | 150834.4 | 34.4282 | 506.5056 |  | 5.4843649 | 0.1634935 | -0.09585647 | 31275.147 | 25015.08
| 645.6227 | 3.168129 | 12.4231192 | 82.09434 | 4.566513 | 151043.1 | 34.44408 | 507.5048 |  | 5.4953665 | 0.09639546 | -0.09588413 | 31275.147 | 25015.08
| 641.6265 | 3.165629 | 12.4340401 | 81.99653 | 4.564025 | 151222 | 34.48371 | 509.0257 |  | 5.5062874 | 0.06841075 | -0.0958952 | 31275.147 | 25015.08
| 639.3847 | 3.168129 | 12.4450428 | 82.00756 | 4.566523 | 151424.8 | 34.4737 | 509.7178 |  | 5.5172901 | -1.097175 | -0.1025441 | 31275.147 | 25015.08
| 637.2729 | 3.165629 | 12.4559715 | 82.02896 | 4.56402 | 151639.2 | 34.3894 | 510.0676 |  | 5.5282188 | -1.185808 | -0.1125132 | 31275.147 | 25015.08
| 636.8181 | 3.168129 | 12.4668542 | 81.98554 | 4.566525 | 151830.2 | 34.43551 | 511.3142 |  | 5.5391015 | -1.530715 | -0.1224833 | 31275.147 | 25015.08
| 636.7856 | 3.165129 | 12.4769223 | 82.01118 | 4.563519 | 151973.4 | 34.35157 | 511.3528 |  | 5.5491696 | -1.530965 | -0.1191867 | 31275.147 | 25015.08
| 638.6375 | 3.168629 | 12.4878078 | 82.11557 | 4.567009 | 152092.5 | 34.27406 | 510.8037 |  | 5.5600551 | -0.8769044 | -0.1059438 | 31275.147 | 25015.08
| 642.1139 | 3.165129 | 12.498977 | 82.17072 | 4.563504 | 152176.9 | 34.16409 | 510.3005 |  | 5.5712243 | 1.092297 | -0.09598937 | 31275.147 | 25015.08
| 645.4278 | 3.168629 | 12.5098201 | 82.10972 | 4.56701 | 152262.8 | 34.25499 | 511.4377 |  | 5.5820674 | 2.493144 | -0.08935911 | 31275.147 | 25015.08
| 645.8501 | 3.164629 | 12.5198215 | 82.11137 | 4.563007 | 152364.7 | 34.18909 | 511.5471 |  | 5.5920688 | 2.201102 | -0.06950154 | 31275.147 | 25015.08
| 647.637 | 3.169129 | 12.5307646 | 82.09263 | 4.567512 | 152467.6 | 34.24823 | 512.3377 |  | 5.6030119 | 2.109853 | -0.06288599 | 31275.147 | 25015.08
| 648.4817 | 3.164629 | 12.541749 | 82.10456 | 4.563012 | 152560.3 | 34.16751 | 512.2778 |  | 5.6139963 | 1.199381 | -0.05295357 | 31275.147 | 25015.08
| 645.8501 | 3.169129 | 12.5527745 | 82.09652 | 4.567512 | 152592 | 34.22634 | 512.713 |  | 5.6250218 | 0.3146798 | -0.03639507 | 31275.147 | 25015.08
| 646.3374 | 3.165129 | 12.5627886 | 82.16518 | 4.563501 | 152636.1 | 34.10304 | 511.899 |  | 5.6350359 | -0.3304439 | -0.02315515 | 31275.147 | 25015.08

## Test 29
Markers | Displacement | Force | Time | DEPTH | LOAD | STIFFNESS | HARDNESS | MODULUS | hdotOverh | Time On Sample | Velocity | Dyn. Phase | X Axis Position | Y Axis Position
| nm | mN | s | nm | mN | N/m | GPa | GPa | 1/s | s | nm/s | degrees | Âµm | Âµm
Surface Index | 536.4479 | -0.6530526 | 6.9377151 | 0 | 0.0002247909 |  |  |  |  | 0 | 1009.926 |  | 31275.147 | 25010.07825
| 536.7729 | -0.6529282 | 6.9387208 | 0.3248401 | 0.0002655802 |  |  |  |  | 0.0010057 | 1009.119 |  | 31275.147 | 25010.07825
| 536.0255 | -0.6527959 | 6.9397895 | -0.4226928 | 0.0003381583 |  |  |  |  | 0.0020744 | 1008.199 |  | 31275.147 | 25010.07825
| 536.8378 | -0.6526753 | 6.9407644 | 0.3895724 | 0.0004140094 |  |  |  |  | 0.0030493 | 1006.799 |  | 31275.147 | 25010.07825
| 536.7079 | -0.6525562 | 6.9417276 | 0.2594882 | 0.0005105286 |  |  |  |  | 0.0040125 | 1004.972 |  | 31275.147 | 25010.07825
| 536.4479 | -0.6524329 | 6.9427242 | -0.0006145202 | 0.0006184981 |  |  |  |  | 0.0050091 | 1002.654 |  | 31275.147 | 25010.07825
| 536.8054 | -0.6523109 | 6.9437107 | 0.3567195 | 0.000730857 |  |  |  |  | 0.0059956 | 999.6843 |  | 31275.147 | 25010.07825
| 536.3179 | -0.6521843 | 6.9447341 | -0.1308272 | 0.0008493005 |  |  |  |  | 0.007019 | 995.9471 |  | 31275.147 | 25010.07825
| 536.9679 | -0.6520614 | 6.9457272 | 0.518978 | 0.0009647154 |  |  |  |  | 0.0080121 | 991.3342 |  | 31275.147 | 25010.07825
| 537.2603 | -0.6519408 | 6.9467019 | 0.8113301 | 0.001079414 |  |  |  |  | 0.0089868 | 986.0648 |  | 31275.147 | 25010.07825
| 536.7729 | -0.6518165 | 6.9477068 | 0.3237377 | 0.001199808 |  |  |  |  | 0.0099917 | 980.0136 |  | 31275.147 | 25010.07825
| 537.1303 | -0.6516975 | 6.9486688 | 0.6810745 | 0.001312015 |  |  |  |  | 0.0109537 | 973.1914 |  | 31275.147 | 25010.07825
| 536.8704 | -0.6515703 | 6.9496975 | 0.4210164 | 0.001433393 |  |  |  |  | 0.0119824 | 965.7031 |  | 31275.147 | 25010.07825
| 537.1303 | -0.651445 | 6.9507099 | 0.6808241 | 0.001555955 |  |  |  |  | 0.0129948 | 957.532 |  | 31275.147 | 25010.07825
| 536.8378 | -0.6513253 | 6.9516779 | 0.3882335 | 0.001670704 |  |  |  |  | 0.0139628 | 948.695 |  | 31275.147 | 25010.07825
| 537.1953 | -0.6512032 | 6.9526645 | 0.7455672 | 0.001788514 |  |  |  |  | 0.0149494 | 939.2837 |  | 31275.147 | 25010.07825
| 536.9679 | -0.6510711 | 6.9537328 | 0.5179958 | 0.001914152 |  |  |  |  | 0.0160177 | 929.4036 |  | 31275.147 | 25010.07825
| 537.3578 | -0.6509507 | 6.9547057 | 0.9078226 | 0.002028227 |  |  |  |  | 0.0169906 | 918.8751 |  | 31275.147 | 25010.07825
| 537.1628 | -0.650821 | 6.9557542 | 0.7126967 | 0.002155694 |  |  |  |  | 0.0180391 | 907.869 |  | 31275.147 | 25010.07825
| 537.2603 | -0.6507094 | 6.9566561 | 0.8101089 | 0.002262827 |  |  |  |  | 0.018941 | 896.2209 |  | 31275.147 | 25010.07825
| 537.0004 | -0.6505834 | 6.9576751 | 0.5500037 | 0.002384005 |  |  |  |  | 0.01996 | 884.0891 |  | 31275.147 | 25010.07825
| 537.1628 | -0.6504587 | 6.9586826 | 0.7123375 | 0.00250532 |  |  |  |  | 0.0209675 | 871.4021 |  | 31275.147 | 25010.07825
| 537.2603 | -0.6503326 | 6.9597021 | 0.8097352 | 0.00262712 |  |  |  |  | 0.021987 | 858.1057 |  | 31275.147 | 25010.07825
| 537.3578 | -0.6502146 | 6.9606561 | 0.9070926 | 0.002741738 |  |  |  |  | 0.022941 | 844.2175 |  | 31275.147 | 25010.07825
| 537.2928 | -0.6500885 | 6.9616753 | 0.8419846 | 0.00286498 |  |  |  |  | 0.0239602 | 829.7388 |  | 31275.147 | 25010.07825
| 537.3578 | -0.6499643 | 6.9626792 | 0.9068444 | 0.00298569 |  |  |  |  | 0.0249641 | 814.6763 |  | 31275.147 | 25010.07825
| 537.3578 | -0.6498395 | 6.9636886 | 0.9067206 | 0.00310932 |  |  |  |  | 0.0259735 | 799.0932 |  | 31275.147 | 25010.07825
| 537.6828 | -0.649711 | 6.9647273 | 1.231556 | 0.003235775 |  |  |  |  | 0.0270122 | 783.0581 |  | 31275.147 | 25010.07825
| 537.6503 | -0.6495929 | 6.9656817 | 1.198948 | 0.003352042 |  |  |  |  | 0.0279666 | 766.596 |  | 31275.147 | 25010.07825
| 537.6178 | -0.6494691 | 6.9666823 | 1.166333 | 0.003473543 |  |  |  |  | 0.0289672 | 749.8379 |  | 31275.147 | 25010.07825
| 537.1628 | -0.6493463 | 6.9676748 | 0.7112343 | 0.003594922 |  |  |  |  | 0.0299597 | 732.7822 |  | 31275.147 | 25010.07825
| 537.5203 | -0.6492227 | 6.9686744 | 1.068566 | 0.003715341 |  |  |  |  | 0.0309593 | 715.5636 |  | 31275.147 | 25010.07825
| 537.7802 | -0.6490986 | 6.9696775 | 1.328423 | 0.003837592 |  |  |  |  | 0.0319624 | 698.2243 |  | 31275.147 | 25010.07825
| 537.6828 | -0.6489743 | 6.9706819 | 1.230826 | 0.003960003 |  |  |  |  | 0.0329668 | 680.8243 |  | 31275.147 | 25010.07825
| 537.9752 | -0.6488505 | 6.9716832 | 1.523174 | 0.004081112 |  |  |  |  | 0.0339681 | 663.3892 |  | 31275.147 | 25010.07825
| 537.5203 | -0.6487228 | 6.9727155 | 1.06807 | 0.004207254 |  |  |  |  | 0.0350004 | 645.9246 |  | 31275.147 | 25010.07825
| 537.7802 | -0.6486027 | 6.9736863 | 1.327931 | 0.00432175 |  |  |  |  | 0.0359712 | 628.3407 |  | 31275.147 | 25010.07825
| 537.9427 | -0.6484791 | 6.9746856 | 1.490266 | 0.004440212 |  |  |  |  | 0.0369705 | 610.6974 |  | 31275.147 | 25010.07825
| 537.8127 | -0.6483717 | 6.9755532 | 1.360194 | 0.00454566 |  |  |  |  | 0.0378381 | 592.9233 |  | 31275.147 | 25010.07825
| 537.4878 | -0.6482477 | 6.9765559 | 1.035108 | 0.004664702 |  |  |  |  | 0.0388408 | 575.111 |  | 31275.147 | 25010.07825
| 537.4553 | -0.6481127 | 6.977647 | 1.002483 | 0.004797279 |  |  |  |  | 0.0399319 | 557.095 |  | 31275.147 | 25010.07825
| 537.3253 | -0.6479847 | 6.978682 | 0.8723897 | 0.004923276 |  |  |  |  | 0.0409669 | 538.914 |  | 31275.147 | 25010.07825
| 537.5853 | -0.6478616 | 6.9796771 | 1.132199 | 0.005044057 |  |  |  |  | 0.041962 | 520.5485 |  | 31275.147 | 25010.07825
| 537.9427 | -0.6477434 | 6.9806325 | 1.489536 | 0.005159528 |  |  |  |  | 0.0429174 | 501.9861 |  | 31275.147 | 25010.07825
| 537.6828 | -0.6476137 | 6.9816812 | 1.229476 | 0.00528574 |  |  |  |  | 0.0439661 | 483.4951 |  | 31275.147 | 25010.07825
| 538.2352 | -0.6474904 | 6.9826772 | 1.781757 | 0.005405433 |  |  |  |  | 0.0449621 | 464.8938 |  | 31275.147 | 25010.07825
| 537.9102 | -0.6473683 | 6.9836643 | 1.456673 | 0.005526624 |  |  |  |  | 0.0459492 | 446.3589 |  | 31275.147 | 25010.07825
| 537.6178 | -0.6472425 | 6.9846816 | 1.164125 | 0.005652311 |  |  |  |  | 0.0469665 | 427.9868 |  | 31275.147 | 25010.07825
| 537.6828 | -0.6471187 | 6.9856826 | 1.228985 | 0.005774662 |  |  |  |  | 0.0479675 | 409.7755 |  | 31275.147 | 25010.07825
| 538.1052 | -0.6469964 | 6.9866711 | 1.651301 | 0.005891787 |  |  |  |  | 0.048956 | 391.6781 |  | 31275.147 | 25010.07825
| 537.9102 | -0.646875 | 6.9876519 | 1.456184 | 0.006008 |  |  |  |  | 0.0499368 | 373.8487 |  | 31275.147 | 25010.07825
| 538.0727 | -0.6467471 | 6.9886858 | 1.618562 | 0.006132861 |  |  |  |  | 0.0509707 | 356.2795 |  | 31275.147 | 25010.07825
| 538.0727 | -0.6466235 | 6.9896852 | 1.61844 | 0.006251735 |  |  |  |  | 0.0519701 | 339.0153 |  | 31275.147 | 25010.07825
| 538.0077 | -0.6465024 | 6.9906639 | 1.553337 | 0.006368368 |  |  |  |  | 0.0529488 | 321.9221 |  | 31275.147 | 25010.07825
| 538.4302 | -0.646375 | 6.9916938 | 1.975647 | 0.006492095 |  |  |  |  | 0.0539787 | 305.1158 |  | 31275.147 | 25010.07825
| 537.8452 | -0.6462531 | 6.9926792 | 1.390584 | 0.006610196 |  |  |  |  | 0.0549641 | 288.5909 |  | 31275.147 | 25010.07825
| 538.4302 | -0.6461286 | 6.9936855 | 1.975403 | 0.006730164 |  |  |  |  | 0.0559704 | 272.3812 |  | 31275.147 | 25010.07825
SurfaceFindCoarse | 538.1052 | -0.6460068 | 6.9946701 | 1.65032 | 0.006850645 |  |  |  |  | 0.056955 | 256.5124 |  | 31275.147 | 25010.07825
| 538.4952 | -0.6462105 | 7.006831 | 2.255363 | 0.006745409 |  |  |  |  | 0.0691159 | 97.08228 | 104.7749 | 31275.147 | 25010.07825
| 538.1702 | -0.6463344 | 7.0178082 | 2.147203 | 0.006753537 |  |  |  |  | 0.0800931 | 26.75847 | 106.0966 | 31275.147 | 25010.07825
| 538.2677 | -0.6464588 | 7.028712 | 2.102887 | 0.006753218 |  |  |  |  | 0.0909969 | 16.74192 | 107.2288 | 31275.147 | 25010.07825
| 538.0727 | -0.646583 | 7.0396842 | 2.094399 | 0.006747342 |  |  |  |  | 0.1019691 | 11.81528 | 108.544 | 31275.147 | 25010.07825
| 538.0727 | -0.6466969 | 7.0498341 | 2.027379 | 0.00674491 |  |  |  |  | 0.112119 | 8.007538 | 110.6462 | 31275.147 | 25010.07825
| 538.0727 | -0.6468181 | 7.060486 | 1.98125 | 0.006748508 |  |  |  |  | 0.1227709 | 3.873719 | 113.1986 | 31275.147 | 25010.07825
End Of Dynamic Ramp | 538.1702 | -0.6469312 | 7.0712966 | 2.015116 | 0.00672749 |  |  |  |  | 0.1335815 | 1.602582 | 116.7802 | 31275.147 | 25010.07825
| 538.3327 | -0.6469856 | 7.0872275 | 1.871269 | 0.006757576 |  |  |  |  | 0.1495124 | 1.248427 | 131.8575 | 31275.147 | 25010.07825
| 538.5601 | -0.6469856 | 7.0982397 | 1.886567 | 0.006749458 |  |  |  |  | 0.1605246 | 1.836043 | 126.8699 | 31275.147 | 25010.07825
| 538.6576 | -0.6469856 | 7.1082828 | 1.805145 | 0.006754977 |  |  |  |  | 0.1705677 | 1.586369 |  | 31275.147 | 25010.07825
| 538.1702 | -0.6469856 | 7.1183623 | 1.788669 | 0.006753537 |  |  |  |  | 0.1806472 | 1.441389 |  | 31275.147 | 25010.07825
| 537.9102 | -0.6469856 | 7.1292134 | 1.811793 | 0.006752097 |  |  |  |  | 0.1914983 | 1.153907 |  | 31275.147 | 25010.07825
| 538.6576 | -0.6469856 | 7.1392197 | 1.866872 | 0.006746339 |  |  |  |  | 0.2015046 | 1.205948 |  | 31275.147 | 25010.07825
| 537.9102 | -0.6469856 | 7.1502249 | 1.777345 | 0.006758576 |  |  |  |  | 0.2125098 | 0.5533139 |  | 31275.147 | 25010.07825
| 538.3327 | -0.6469856 | 7.1611196 | 1.763175 | 0.006761415 |  |  |  |  | 0.2234045 | -0.2629236 |  | 31275.147 | 25010.07825
| 538.4627 | -0.6469856 | 7.1720769 | 1.797788 | 0.006758256 |  |  |  |  | 0.2343618 | -0.7685575 |  | 31275.147 | 25010.07825
| 538.2677 | -0.6469856 | 7.1830621 | 1.805834 | 0.006758256 |  |  |  |  | 0.245347 | -0.8321148 |  | 31275.147 | 25010.07825
| 538.1702 | -0.6469856 | 7.1940151 | 1.828646 | 0.006756336 |  |  |  |  | 0.2563 | -0.9160041 | 10.73438 | 31275.147 | 25010.07825
| 537.8127 | -0.6469856 | 7.2040399 | 1.769386 | 0.006764135 |  |  |  |  | 0.2663248 | -0.9585783 | 11.06487 | 31275.147 | 25010.07825
| 537.8452 | -0.6469856 | 7.2148823 | 1.816154 | 0.006759056 |  |  |  |  | 0.2771672 | -0.807044 | 11.12541 | 31275.147 | 25010.07825
| 538.1702 | -0.6469856 | 7.224954 | 1.741531 | 0.006768694 |  |  |  |  | 0.2872389 | -0.4465092 | 11.00354 | 31275.147 | 25010.07825
| 537.6503 | -0.6469856 | 7.2349589 | 1.86085 | 0.006754456 |  |  |  |  | 0.2972438 | -0.3739634 | 10.3818 | 31275.147 | 25010.07825
| 537.7802 | -0.6469856 | 7.2457706 | 1.797556 | 0.006762695 |  |  |  |  | 0.3080555 | -0.3975565 | 10.21214 | 31275.147 | 25010.07825
| 538.0077 | -0.6469856 | 7.2559343 | 1.821734 | 0.006760015 |  |  |  |  | 0.3182192 | -0.3594738 | 10.12467 | 31275.147 | 25010.07825
| 538.5926 | -0.6469856 | 7.2668238 | 1.7656 | 0.006767054 |  |  |  |  | 0.3291087 | -0.2958516 | 9.429488 | 31275.147 | 25010.07825
| 537.9102 | -0.6469856 | 7.2778384 | 1.795793 | 0.006763295 |  |  |  |  | 0.3401233 | -0.1213947 | 8.669809 | 31275.147 | 25010.07825
| 538.1377 | -0.6469856 | 7.288787 | 1.775679 | 0.006765614 |  |  |  |  | 0.3510719 | -0.3907085 | 8.158851 | 31275.147 | 25010.07825
| 537.9102 | -0.6469856 | 7.2997584 | 1.797737 | 0.006762895 |  |  |  |  | 0.3620433 | -0.255603 | 7.554285 | 31275.147 | 25010.07825
| 538.7226 | -0.6469856 | 7.3107135 | 1.786221 | 0.006764295 |  |  |  |  | 0.3729984 | -0.4813312 | 7.15029 | 31275.147 | 25010.07825
| 538.3002 | -0.6469856 | 7.3207254 | 1.781623 | 0.006764655 |  |  |  |  | 0.3830103 | -0.324035 | 6.818215 | 31275.147 | 25010.07825
| 538.4952 | -0.6469856 | 7.3316444 | 1.787131 | 0.006763975 |  |  |  |  | 0.3939293 | -0.07665923 | 7.279382 | 31275.147 | 25010.07825
| 538.2677 | -0.6469856 | 7.3416812 | 1.87926 | 0.006752457 |  |  |  |  | 0.4039661 | 0.4092473 | 7.803041 | 31275.147 | 25010.07825
| 537.8452 | -0.6469856 | 7.3526607 | 1.846543 | 0.006756336 |  |  |  |  | 0.4149456 | 0.8765534 | 7.948404 | 31275.147 | 25010.07825
| 537.8127 | -0.6469856 | 7.362691 | 1.866802 | 0.006753697 |  |  |  |  | 0.4249759 | 1.301927 | 8.008067 | 31275.147 | 25010.07825
| 537.9427 | -0.6469856 | 7.3735118 | 1.86551 | 0.006754017 |  |  |  |  | 0.4357967 | 1.229075 | 8.583622 | 31275.147 | 25010.07825
| 538.3327 | -0.6469856 | 7.3846839 | 1.954211 | 0.006743259 |  |  |  |  | 0.4469688 | 1.594324 | 8.730036 | 31275.147 | 25010.07825
| 538.5601 | -0.6469856 | 7.3954687 | 2.029646 | 0.006734062 |  |  |  |  | 0.4577536 | 2.423128 | 8.666118 | 31275.147 | 25010.07825
| 538.1702 | -0.6469856 | 7.4064531 | 2.014947 | 0.006735941 |  |  |  |  | 0.468738 | 2.760285 | 9.255728 | 31275.147 | 25010.07825
| 538.6576 | -0.6468312 | 7.4174355 | 2.113969 | 0.006878216 |  |  |  |  | 0.4797204 | 3.172154 | 9.222161 | 31275.147 | 25010.07825
| 538.4302 | -0.6468312 | 7.4283507 | 2.035542 | 0.006887655 |  |  |  |  | 0.4906356 | 3.51053 | 9.148853 | 31275.147 | 25010.07825
| 537.9752 | -0.6468312 | 7.4383902 | 1.939695 | 0.006899291 |  |  |  |  | 0.5006751 | 2.920056 | 7.678964 | 31275.147 | 25010.07825
| 538.0727 | -0.6468312 | 7.4483919 | 1.993296 | 0.006892653 |  |  |  |  | 0.5106768 | 1.547124 | 6.85976 | 31275.147 | 25010.07825
| 537.9752 | -0.6468312 | 7.4593273 | 1.905272 | 0.006903371 |  |  |  |  | 0.5216122 | -0.4622291 | 5.645877 | 31275.147 | 25010.07825
End Of Dynamic Ramp Hold | 538.1702 | -0.6468312 | 7.4702668 | 1.927559 | 0.006900531 | -38007.99 | -0.3403739 |  |  | 0.5325517 | -1.687195 | 4.163613 | 31275.147 | 25010.07825
| 538.4302 | -0.6459185 | 7.4873524 | 1.983287 | 0.007954104 | -39213.42 | -0.4065823 |  |  | 0.5496373 | -2.066587 | 2.450853 | 31275.147 | 25010.07825
| 538.4952 | -0.6449025 | 7.4975125 | 2.05823 | 0.009154957 | -44107.38 | -0.4865546 |  |  | 0.5597974 | -0.8604148 | 2.029316 | 31275.147 | 25010.07825
| 538.7551 | -0.643814 | 7.5083973 | 2.150996 | 0.01045164 | -50707.29 | -0.5813091 |  |  | 0.5706822 | 1.187004 | 0.6793647 | 31275.147 | 25010.07825
| 538.4627 | -0.6427186 | 7.5193513 | 2.249564 | 0.01174735 | -58339.83 | -0.6849171 |  |  | 0.5816362 | 3.740337 | -0.4529216 | 31275.147 | 25010.07825
| 539.3075 | -0.6416162 | 7.530376 | 2.380553 | 0.0130545 | -75795.89 | -0.8036047 |  |  | 0.5926609 | 5.626524 | -0.8713515 | 31275.147 | 25010.07825
| 539.1126 | -0.6405189 | 7.5413483 | 2.489283 | 0.01435429 | -102876.9 | -0.9215803 |  |  | 0.6036332 | 7.326219 | -0.62502 | 31275.147 | 25010.07825
| 539.275 | -0.6394279 | 7.5522592 | 2.708013 | 0.01563215 | -165684.5 | -1.10161 |  |  | 0.6145441 | 9.250576 | 0 | 31275.147 | 25010.07825
| 539.6325 | -0.6383174 | 7.5633637 | 2.822353 | 0.01692444 | -424851.7 | -1.238164 |  |  | 0.6256486 | 10.93292 | 1.087764 | 31275.147 | 25010.07825
| 538.9826 | -0.6372259 | 7.574279 | 2.964513 | 0.01823655 | 536879.8 | -1.395017 |  |  | 0.6365639 | 11.56906 | 2.139365 | 31275.147 | 25010.07825
| 539.1451 | -0.6361449 | 7.5850885 | 3.001005 | 0.01953019 | 196591.4 | -1.484338 |  |  | 0.6473734 | 12.04622 | 2.278471 | 31275.147 | 25010.07825
| 539.47 | -0.6351306 | 7.5952316 | 3.157024 | 0.02072356 | 123527.9 | -1.663005 |  |  | 0.6575165 | 11.87096 | 2.245742 | 31275.147 | 25010.07825
| 539.6975 | -0.63403 | 7.6062378 | 3.293813 | 0.02202505 | 88649.15 | -1.839723 |  |  | 0.6685227 | 11.45484 | 2.444852 | 31275.147 | 25010.07825
| 540.2174 | -0.6329537 | 7.6170007 | 3.41834 | 0.02330049 | 70490.4 | -2.012424 |  |  | 0.6792856 | 10.89864 | 2.607943 | 31275.147 | 25010.07825
| 540.0874 | -0.6318551 | 7.6279866 | 3.4823 | 0.02461272 | 60664.08 | -2.134382 |  |  | 0.6902715 | 9.771956 | 2.43195 | 31275.147 | 25010.07825
| 539.86 | -0.6308419 | 7.6381192 | 3.602431 | 0.02580552 | 53832.11 | -2.317228 |  |  | 0.7004041 | 9.592923 | 1.971359 | 31275.147 | 25010.07825
| 540.2499 | -0.6297503 | 7.649035 | 3.657571 | 0.02711231 | 48855.01 | -2.432536 |  |  | 0.7113199 | 9.193828 | 1.07356 | 31275.147 | 25010.07825
| 540.1849 | -0.6287487 | 7.6590507 | 3.756036 | 0.02830052 | 45590.69 | -2.607726 |  |  | 0.7213356 | 8.703826 | 0.2785834 | 31275.147 | 25010.07825
| 540.6074 | -0.6276561 | 7.6699764 | 3.845683 | 0.0295992 | 42810.28 | -2.782633 |  |  | 0.7322613 | 7.913949 | -0.5296839 | 31275.147 | 25010.07825
| 540.5099 | -0.6265553 | 7.6809845 | 4.007996 | 0.03089612 | 40606.75 | -3.087817 |  |  | 0.7432694 | 7.711491 | -1.010997 | 31275.147 | 25010.07825
| 540.1849 | -0.625463 | 7.6919077 | 4.044535 | 0.03220394 | 38391.03 | -3.179194 |  |  | 0.7541926 | 8.063438 | -1.121732 | 31275.147 | 25010.07825
| 540.0224 | -0.6244517 | 7.702021 | 4.155098 | 0.03340023 | 36821.95 | -3.409311 |  |  | 0.7643059 | 8.015352 | -1.076572 | 31275.147 | 25010.07825
| 539.9575 | -0.6233529 | 7.7130087 | 4.206923 | 0.03471132 | 35533.97 | -3.542123 |  |  | 0.7752936 | 7.899777 | -0.8870895 | 31275.147 | 25010.07825
| 540.1199 | -0.6222682 | 7.7238555 | 4.286384 | 0.03600529 | 34234.87 | -3.723117 |  |  | 0.7861404 | 7.807754 | -0.780935 | 31275.147 | 25010.07825
| 540.2174 | -0.6212571 | 7.7339664 | 4.365032 | 0.0372053 | 33100.37 | -3.901214 |  |  | 0.7962513 | 7.249063 | -0.7529478 | 31275.147 | 25010.07825
| 540.4124 | -0.6201623 | 7.744915 | 4.447536 | 0.03850839 | 32084.67 | -4.097076 |  |  | 0.8071999 | 6.513508 | -0.264034 | 31275.147 | 25010.07825
| 540.6074 | -0.6191617 | 7.7549206 | 4.538511 | 0.03969717 | 31296.45 | -4.322019 |  |  | 0.8172055 | 6.122841 | 0.06401761 | 31275.147 | 25010.07825
| 540.5424 | -0.6180775 | 7.765763 | 4.630233 | 0.04098752 | 30463.08 | -4.551841 |  |  | 0.8280479 | 6.475294 | 0.5574549 | 31275.147 | 25010.07825
| 540.2499 | -0.6170662 | 7.7758759 | 4.647786 | 0.04219451 | 29851.02 | -4.595162 |  |  | 0.8381608 | 6.634582 | 0.9648903 | 31275.147 | 25010.07825
| 540.8673 | -0.6160042 | 7.7864958 | 4.68906 | 0.04346417 | 29406.15 | -4.713812 |  |  | 0.8487807 | 6.156552 | 1.355511 | 31275.147 | 25010.07825
| 541.3548 | -0.6149635 | 7.796903 | 4.731744 | 0.04470601 | 29157.43 | -4.852112 |  |  | 0.8591879 | 5.753172 | 1.505912 | 31275.147 | 25010.07825
| 540.8999 | -0.6138685 | 7.8078524 | 4.834692 | 0.04599863 | 28632.86 | -5.13451 |  |  | 0.8701373 | 5.33699 | 1.52828 | 31275.147 | 25010.07825
| 541.4847 | -0.6128127 | 7.818411 | 4.985372 | 0.0472528 | 28180.74 | -5.591622 |  |  | 0.8806959 | 5.493654 | 1.495778 | 31275.147 | 25010.07825
| 541.3873 | -0.6118073 | 7.8284644 | 5.014883 | 0.04845315 | 27864.66 | -5.675011 |  |  | 0.8907493 | 5.801505 | 1.687885 | 31275.147 | 25010.07825
| 542.0372 | -0.6107119 | 7.8394191 | 5.178895 | 0.04974367 | 27383.51 | -6.214718 |  |  | 0.901704 | 6.691164 | 1.916244 | 31275.147 | 25010.07825
| 541.6147 | -0.609599 | 7.8505476 | 5.225762 | 0.05107347 | 26979.29 | -6.33945 |  |  | 0.9128325 | 7.613148 | 1.82575 | 31275.147 | 25010.07825
| 541.6797 | -0.6085103 | 7.8614347 | 5.305864 | 0.05236795 | 26585 | -6.591605 |  |  | 0.9237196 | 8.272964 | 1.841016 | 31275.147 | 25010.07825
| 540.8673 | -0.6074025 | 7.8725124 | 5.328303 | 0.05369039 | 26161.21 | -6.595267 |  |  | 0.9347973 | 7.923015 | 1.602261 | 31275.147 | 25010.07825
| 541.3223 | -0.6063197 | 7.8833411 | 5.410065 | 0.05498509 | 25644.61 | -6.808177 |  |  | 0.945626 | 6.642218 | 1.36625 | 31275.147 | 25010.07825
| 541.3223 | -0.6053101 | 7.8934364 | 5.562084 | 0.05617066 | 25181.47 | -7.344867 |  |  | 0.9557213 | 6.288773 | 1.143857 | 31275.147 | 25010.07825
| 540.9323 | -0.6042182 | 7.9043561 | 5.603851 | 0.05747629 | 24698.29 | -7.371677 |  |  | 0.966641 | 6.401748 | 1.1133 | 31275.147 | 25010.07825
| 541.5172 | -0.6031228 | 7.9153099 | 5.772597 | 0.05876765 | 24338.11 | -8.051006 |  |  | 0.9775948 | 6.512783 | 1.087764 | 31275.147 | 25010.07825
| 541.7772 | -0.6020278 | 7.9262601 | 5.835502 | 0.06007275 | 24080.56 | -8.245292 |  |  | 0.988545 | 7.508748 | 0.8444849 | 31275.147 | 25010.07825
| 541.8747 | -0.6010228 | 7.9363097 | 5.899234 | 0.06126501 | 23942.01 | -8.494806 |  |  | 0.9985946 | 8.152773 | 0.4822025 | 31275.147 | 25010.07825
| 541.9722 | -0.5999253 | 7.9472846 | 5.938858 | 0.06257936 | 23812.16 | -8.607929 |  |  | 1.0095695 | 8.286542 | 0.2155587 | 31275.147 | 25010.07825
| 542.5896 | -0.5988253 | 7.9582848 | 6.007341 | 0.06388956 | 23690.35 | -8.885649 |  |  | 1.0205697 | 7.705185 | -0.08488258 | 31275.147 | 25010.07825
| 542.7521 | -0.5977328 | 7.9692097 | 6.119009 | 0.06518532 | 23598.78 | -9.450628 |  |  | 1.0314946 | 6.602862 | -0.41821 | 31275.147 | 25010.07825
| 542.4596 | -0.5966458 | 7.9800793 | 6.151096 | 0.06648838 | 23573.88 | -9.565202 |  |  | 1.0423642 | 5.995161 | -0.660917 | 31275.147 | 25010.07825
| 542.9145 | -0.5956455 | 7.9900823 | 6.244137 | 0.06767228 | 23588.4 | -10.11573 |  |  | 1.0523672 | 5.601149 | -0.7775378 | 31275.147 | 25010.07825
| 542.4596 | -0.5946413 | 8.0001247 | 6.316263 | 0.06886411 | 23608.64 | -10.55283 |  |  | 1.0624096 | 5.525539 | -0.9730831 | 31275.147 | 25010.07825
| 542.6871 | -0.5935431 | 8.0111071 | 6.441179 | 0.0701637 | 23596.12 | -11.3955 |  |  | 1.073392 | 6.218811 | -1.161783 | 31275.147 | 25010.07825
| 542.4596 | -0.5924433 | 8.0221052 | 6.438516 | 0.07148325 | 23568.78 | -11.22675 |  |  | 1.0843901 | 6.879272 | -1.225603 | 31275.147 | 25010.07825
| 542.4596 | -0.5913612 | 8.0329256 | 6.502324 | 0.07277509 | 23506.39 | -11.56391 |  |  | 1.0952105 | 6.428888 | -1.090475 | 31275.147 | 25010.07825
| 542.3621 | -0.5903555 | 8.0429831 | 6.573069 | 0.07397012 | 23411.07 | -11.9478 |  |  | 1.105268 | 6.177182 | -0.8047707 | 31275.147 | 25010.07825
| 541.7772 | -0.5892541 | 8.0539972 | 6.710538 | 0.07527362 | 23347.75 | -12.97546 |  |  | 1.1162821 | 6.319672 | -0.5654006 | 31275.147 | 25010.07825
| 541.8747 | -0.5881548 | 8.06499 | 6.788415 | 0.07657996 | 23298.08 | -13.50771 |  |  | 1.1272749 | 6.169051 | -0.2595907 | 31275.147 | 25010.07825
| 541.8097 | -0.5871507 | 8.0750311 | 6.734459 | 0.07779286 | 23233.74 | -12.74616 |  |  | 1.137316 | 6.046522 | 0.03647089 | 31275.147 | 25010.07825
| 542.6871 | -0.5860776 | 8.085762 | 6.876972 | 0.07902818 | 23185.15 | -13.91172 |  |  | 1.1480469 | 5.456338 | 0.2156669 | 31275.147 | 25010.07825
| 542.947 | -0.5850553 | 8.0959847 | 6.895074 | 0.08028795 | 23221.86 | -13.93802 |  |  | 1.1582696 | 5.549744 | 0.3183066 | 31275.147 | 25010.07825
| 542.6546 | -0.5839529 | 8.1070085 | 7.056441 | 0.08158504 | 23238 | -15.55052 |  |  | 1.1692934 | 5.754765 | 0.3136599 | 31275.147 | 25010.07825
| 543.077 | -0.5828606 | 8.1179319 | 6.984386 | 0.08290646 | 23287.18 | -14.52545 |  |  | 1.1802168 | 5.433689 | 0.2405927 | 31275.147 | 25010.07825
| 543.6295 | -0.5818605 | 8.1279325 | 7.035376 | 0.08409996 | 23348.4 | -14.95499 |  |  | 1.1902174 | 4.501418 | 0.1018892 | 31275.147 | 25010.07825
| 543.4995 | -0.5807631 | 8.1389069 | 7.08233 | 0.08540979 | 23424.38 | -15.34816 |  |  | 1.2011918 | 4.178254 | -0.1341819 | 31275.147 | 25010.07825
| 543.9219 | -0.579665 | 8.1498875 | 7.182066 | 0.08671498 | 23540.11 | -16.47561 |  |  | 1.2121724 | 4.256834 | -0.398342 | 31275.147 | 25010.07825
| 543.6619 | -0.5785792 | 8.1607457 | 7.227039 | 0.08801153 | 23646.41 | -16.93993 |  |  | 1.2230306 | 4.07816 | -0.6241839 | 31275.147 | 25010.07825
| 543.272 | -0.5774749 | 8.1717888 | 7.309939 | 0.08932632 | 23768.21 | -17.98839 |  |  | 1.2340737 | 4.100085 | -0.9109294 | 31275.147 | 25010.07825
| 542.8496 | -0.576465 | 8.1818875 | 7.39989 | 0.09052067 | 23861.35 | -19.22543 |  |  | 1.2441724 | 4.366967 | -1.096128 | 31275.147 | 25010.07825
| 543.1095 | -0.5753793 | 8.1927448 | 7.407958 | 0.0918247 | 23961.38 | -19.15957 |  |  | 1.2550297 | 5.58615 | -1.340381 | 31275.147 | 25010.07825
| 542.947 | -0.5743702 | 8.2028354 | 7.425253 | 0.09303009 | 24056.45 | -19.26569 |  |  | 1.2651203 | 5.615096 | -1.391783 | 31275.147 | 25010.07825
| 542.7846 | -0.5732998 | 8.2135401 | 7.493957 | 0.09430548 | 24121.82 | -20.1517 |  |  | 1.275825 | 4.86299 | -1.40786 | 31275.147 | 25010.07825
| 542.9145 | -0.5722073 | 8.2244648 | 7.583786 | 0.09560339 | 24216.68 | -21.55108 |  |  | 1.2867497 | 4.532217 | -1.36319 | 31275.147 | 25010.07825
| 542.947 | -0.5711138 | 8.2353995 | 7.707006 | 0.09689999 | 24279.02 | -23.74301 |  |  | 1.2976844 | 4.752795 | -1.164139 | 31275.147 | 25010.07825
| 542.947 | -0.5701106 | 8.2454317 | 7.713432 | 0.09810019 | 24345.14 | -23.5359 |  |  | 1.3077166 | 5.164516 | -1.092372 | 31275.147 | 25010.07825
| 543.3045 | -0.5691095 | 8.2554425 | 7.715978 | 0.09930246 | 24415.85 | -23.26632 |  |  | 1.3177274 | 4.888789 | -1.021957 | 31275.147 | 25010.07825
| 543.337 | -0.5680214 | 8.2663241 | 7.741981 | 0.100604 | 24493.85 | -23.48219 |  |  | 1.328609 | 5.049195 | -0.9523616 | 31275.147 | 25010.07825
| 543.4345 | -0.5670179 | 8.2763592 | 7.758321 | 0.1018058 | 24573.47 | -23.53948 |  |  | 1.3386441 | 4.43455 | -0.9145306 | 31275.147 | 25010.07825
| 544.2469 | -0.5659161 | 8.2873766 | 7.855728 | 0.1031153 | 24656.19 | -25.39699 |  |  | 1.3496615 | 3.576075 | -0.8180381 | 31275.147 | 25010.07825
| 544.5718 | -0.5648153 | 8.2983843 | 7.942027 | 0.1044214 | 24745.05 | -27.20771 |  |  | 1.3606692 | 3.477276 | -0.7237586 | 31275.147 | 25010.07825
| 544.1494 | -0.5637267 | 8.3092709 | 7.976252 | 0.1057241 | 24766.66 | -27.48005 |  |  | 1.3715558 | 3.62229 | -0.7150874 | 31275.147 | 25010.07825
| 544.7343 | -0.5627261 | 8.3192769 | 8.036475 | 0.1069168 | 24845.53 | -28.76475 |  |  | 1.3815618 | 3.947753 | -0.7657891 | 31275.147 | 25010.07825
| 544.1169 | -0.561627 | 8.3302682 | 8.120661 | 0.1082229 | 24910.64 | -30.77128 |  |  | 1.3925531 | 4.875437 | -0.8706042 | 31275.147 | 25010.07825
| 544.4418 | -0.5605256 | 8.3412822 | 8.164665 | 0.1095376 | 25001.57 | -31.6954 |  |  | 1.4035671 | 5.286329 | -0.9464914 | 31275.147 | 25010.07825
| 543.7594 | -0.5594332 | 8.3522062 | 8.243244 | 0.1108374 | 25102.98 | -33.99535 |  |  | 1.4144911 | 5.562104 | -0.9387384 | 31275.147 | 25010.07825
| 543.2395 | -0.5583341 | 8.3631966 | 8.342814 | 0.1121413 | 25182.73 | -37.36198 |  |  | 1.4254815 | 5.277171 | -0.875512 | 31275.147 | 25010.07825
| 543.6295 | -0.5572492 | 8.3740462 | 8.336437 | 0.1134461 | 25256.13 | -36.24854 |  |  | 1.4363311 | 5.182373 | -0.6504444 | 31275.147 | 25010.07825
| 543.9219 | -0.5562427 | 8.3841108 | 8.435268 | 0.1146377 | 25333.14 | -40.03024 |  |  | 1.4463957 | 5.413665 | -0.457066 | 31275.147 | 25010.07825
| 543.142 | -0.5551525 | 8.3950126 | 8.500499 | 0.1159381 | 25437.13 | -42.64257 |  |  | 1.4572975 | 5.605416 | -0.2133911 | 31275.147 | 25010.07825
| 544.2144 | -0.5540453 | 8.406085 | 8.536026 | 0.1172609 | 25599.17 | -44.18568 |  |  | 1.4683699 | 5.390158 | 0 | 31275.147 | 25010.07825
| 544.3768 | -0.5529578 | 8.4169598 | 8.617467 | 0.1185527 | 25780.89 | -49.0746 |  |  | 1.4792447 | 5.37077 | 0.1848244 | 31275.147 | 25010.07825
| 545.2867 | -0.5518579 | 8.4279586 | 8.578136 | 0.1198772 | 25998.08 | -46.36009 |  |  | 1.4902435 | 4.976376 | 0.4208981 | 31275.147 | 25010.07825
| 545.3842 | -0.5507618 | 8.4389197 | 8.67663 | 0.1211796 | 26253.22 | -53.70509 |  |  | 1.5012046 | 4.287439 | 0.6823728 | 31275.147 | 25010.07825
| 545.2217 | -0.5496556 | 8.4499186 | 8.832139 | 0.1224816 | 26451.64 | -69.2866 |  |  | 1.5122035 | 4.686739 | 0.7841086 | 31275.147 | 25010.07825
| 545.2217 | -0.5485257 | 8.4610023 | 8.84616 | 0.1238332 | 26671.35 | -70.6655 |  |  | 1.5232872 | 5.027108 | 0.8333344 | 31275.147 | 25010.07825
| 544.7993 | -0.5474927 | 8.4710624 | 8.806378 | 0.1250767 | 26873.01 | -65.34971 |  |  | 1.5333473 | 4.959709 | 0.77878 | 31275.147 | 25010.07825
| 544.3768 | -0.5463669 | 8.4819245 | 8.876639 | 0.1264184 | 27105.61 | -74.21175 |  |  | 1.5442094 | 4.731031 | 0.5954612 | 31275.147 | 25010.07825
| 543.9219 | -0.5452237 | 8.4928184 | 8.946597 | 0.1277838 | 27292.35 | -84.18869 |  |  | 1.5551033 | 4.557395 | 0.4121927 | 31275.147 | 25010.07825
| 543.8244 | -0.5440423 | 8.5039479 | 8.936245 | 0.1291984 | 27484.08 | -80.84477 |  |  | 1.5662328 | 4.474062 | 0.2563553 | 31275.147 | 25010.07825
| 543.7269 | -0.5428642 | 8.5149099 | 8.967785 | 0.1306062 | 27635.89 | -83.91741 |  |  | 1.5771948 | 3.237646 | 0.1527884 | 31275.147 | 25010.07825
| 544.3119 | -0.5417746 | 8.5249581 | 9.002688 | 0.1319054 | 27760.33 | -87.64761 |  |  | 1.587243 | 2.562954 | 0 | 31275.147 | 25010.07825
| 544.2469 | -0.5405896 | 8.5357783 | 9.044337 | 0.1333255 | 27866 | -91.972 |  |  | 1.5980632 | 2.544066 | -0.2005971 | 31275.147 | 25010.07825
| 543.9219 | -0.539469 | 8.5459146 | 9.064961 | 0.1346643 | 27944.18 | -91.80703 |  |  | 1.6081995 | 2.836682 | -0.3479961 | 31275.147 | 25010.07825
| 544.9618 | -0.5382828 | 8.5565122 | 9.075362 | 0.136086 | 28021.11 | -89.24975 |  |  | 1.6187971 | 2.249635 | -0.4678107 | 31275.147 | 25010.07825
| 544.7993 | -0.5371119 | 8.5668776 | 9.201986 | 0.1374718 | 28132.26 | -115.7533 |  |  | 1.6291625 | 2.186542 | -0.5619448 | 31275.147 | 25010.07825
| 545.2542 | -0.5359073 | 8.5774101 | 9.294581 | 0.1389056 | 28257.44 | -144.3223 |  |  | 1.639695 | 3.565331 | -0.6061536 | 31275.147 | 25010.07825
| 545.5467 | -0.5347417 | 8.5875153 | 9.357636 | 0.140292 | 28352.01 | -166.8567 |  |  | 1.6498002 | 4.510806 | -0.6494206 | 31275.147 | 25010.07825
| 545.8716 | -0.5334277 | 8.5987703 | 9.469907 | 0.1418484 | 28491.94 | -252.0643 |  |  | 1.6610552 | 5.469865 | -0.6922903 | 31275.147 | 25010.07825
| 546.1966 | -0.5321703 | 8.6094306 | 9.531001 | 0.1433531 | 28627.27 | -324.1943 |  |  | 1.6717155 | 6.517466 | -0.876666 | 31275.147 | 25010.07825
| 545.6116 | -0.5308724 | 8.6203479 | 9.485531 | 0.144916 | 28775.22 | -223.6869 |  |  | 1.6826328 | 6.640531 | -1.082256 | 31275.147 | 25010.07825
| 546.1966 | -0.5296604 | 8.6304112 | 9.605461 | 0.1463543 | 28921.08 | -435.1929 |  |  | 1.6926961 | 6.127606 | -1.169139 | 31275.147 | 25010.07825
| 545.5467 | -0.528315 | 8.6414514 | 9.709057 | 0.1479506 | 29103.11 | -1921.828 |  |  | 1.7037363 | 5.446715 | -1.325194 | 31275.147 | 25010.07825
| 545.5792 | -0.5269866 | 8.6522316 | 9.721848 | 0.1495413 | 29262.44 | -1517.574 |  |  | 1.7145165 | 5.18107 | -1.409007 | 31275.147 | 25010.07825
| 545.3517 | -0.5257372 | 8.6622774 | 9.844018 | 0.1510226 | 29409.34 | 726.8438 | -2931.253 |  | 1.7245623 | 5.437444 | -1.469389 | 31275.147 | 25010.07825
| 545.4492 | -0.5244798 | 8.6722847 | 9.891863 | 0.1525233 | 29533.79 | 537.6816 | -4086.822 |  | 1.7345696 | 5.667626 | -1.527829 | 31275.147 | 25010.07825
| 545.3517 | -0.5230812 | 8.6833022 | 9.934669 | 0.1541936 | 29655.4 | 465.0669 | -5206.754 |  | 1.7455871 | 6.193582 | -1.628825 | 31275.147 | 25010.07825
| 545.0268 | -0.5216754 | 8.6942334 | 9.932955 | 0.1558828 | 29804.53 | 600.5664 | -3565.454 |  | 1.7565183 | 5.984047 | -1.707134 | 31275.147 | 25010.07825
| 544.9618 | -0.5203749 | 8.7042772 | 10.07051 | 0.15742 | 29927.61 | 265.7786 | 20964.85 |  | 1.7665621 | 5.487654 | -1.762734 | 31275.147 | 25010.07825
| 544.9618 | -0.5189395 | 8.7152145 | 10.09295 | 0.1591371 | 30056.22 | 273.3352 | 28431.65 |  | 1.7774994 | 5.188756 | -1.682732 | 31275.147 | 25010.07825
| 545.0917 | -0.5176153 | 8.7252262 | 10.12458 | 0.1607195 | 30167.33 | 266.981 | 20906.09 |  | 1.7875111 | 4.825075 | -1.582597 | 31275.147 | 25010.07825
| 545.2217 | -0.5161539 | 8.7361624 | 10.13212 | 0.1624769 | 30273.47 | 301.4266 | -124667.3 |  | 1.7984473 | 4.281243 | -1.438086 | 31275.147 | 25010.07825
| 546.2616 | -0.5146727 | 8.7471313 | 10.20959 | 0.1642398 | 30404.5 | 239.5552 | 9482.415 |  | 1.8094162 | 3.954839 | -1.254294 | 31275.147 | 25010.07825
| 546.489 | -0.5131668 | 8.758133 | 10.29518 | 0.1660319 | 30550.47 | 193.5328 | 4486.872 |  | 1.8204179 | 3.973653 | -1.052166 | 31275.147 | 25010.07825
| 546.5865 | -0.5116615 | 8.7690238 | 10.33193 | 0.1678347 | 30745.52 | 184.3955 | 4000.353 |  | 1.8313087 | 4.17849 | -0.7687381 | 31275.147 | 25010.07825
| 547.0089 | -0.5101371 | 8.7799431 | 10.42138 | 0.1696528 | 30917.01 | 154.262 | 2778.051 |  | 1.842228 | 3.95406 | -0.5305013 | 31275.147 | 25010.07825
| 547.0739 | -0.5087165 | 8.7899991 | 10.36917 | 0.1713585 | 31077.47 | 190.6521 | 4347.245 |  | 1.852284 | 4.206974 | -0.2954452 | 31275.147 | 25010.07825
| 546.9115 | -0.5072864 | 8.8000201 | 10.41093 | 0.1730698 | 31210.68 | 182.1822 | 3882.944 |  | 1.862305 | 4.114845 | -0.04192885 | 31275.147 | 25010.07825
| 546.8465 | -0.5057083 | 8.8109759 | 10.54864 | 0.1749433 | 31355.9 | 138.7949 | 2316.344 |  | 1.8732608 | 4.103488 | 0.2081203 | 31275.147 | 25010.07825
| 546.7165 | -0.5041075 | 8.8219495 | 10.59531 | 0.1768578 | 31543.68 | 132.8066 | 2167.487 |  | 1.8842344 | 4.390887 | 0.4136808 | 31275.147 | 25010.07825
| 545.8716 | -0.5024947 | 8.8328953 | 10.73995 | 0.1787731 | 31749.65 | 106.8111 | 1613.295 |  | 1.8951802 | 4.448522 | 0.5348822 | 31275.147 | 25010.07825
| 546.0016 | -0.5009899 | 8.8429833 | 10.84676 | 0.180557 | 31906.25 | 94.98948 | 1401.342 |  | 1.9052682 | 5.760136 | 0.5727341 | 31275.147 | 25010.07825
| 545.3842 | -0.4993539 | 8.8538378 | 10.84462 | 0.1825241 | 32057.08 | 99.93755 | 1484.793 |  | 1.9161227 | 6.727147 | 0.5686739 | 31275.147 | 25010.07825
| 545.1242 | -0.4976829 | 8.8648341 | 10.9116 | 0.1845134 | 32176.07 | 95.97904 | 1410.318 |  | 1.927119 | 7.475425 | 0.5239707 | 31275.147 | 25010.07825
| 545.5467 | -0.4961305 | 8.8749173 | 10.96204 | 0.1863684 | 32283.83 | 94.15252 | 1374.305 |  | 1.9372022 | 7.017578 | 0.4601168 | 31275.147 | 25010.07825
| 546.489 | -0.4944276 | 8.88589 | 11.05397 | 0.1884001 | 32401.08 | 88.14365 | 1271.731 |  | 1.9481749 | 6.123115 | 0.3969163 | 31275.147 | 25010.07825
| 547.3014 | -0.4927112 | 8.8968212 | 11.12445 | 0.1904475 | 32525.37 | 84.99206 | 1218.563 |  | 1.9591061 | 5.879659 | 0.3151334 | 31275.147 | 25010.07825
| 547.0089 | -0.4911243 | 8.9068223 | 11.18221 | 0.1923421 | 32641.08 | 82.9973 | 1184.771 |  | 1.9691072 | 5.390659 | 0.1956147 | 31275.147 | 25010.07825
| 546.554 | -0.4895037 | 8.9169344 | 11.28693 | 0.1942652 | 32755.93 | 77.3368 | 1098.235 |  | 1.9792193 | 5.265841 | 0.09714433 | 31275.147 | 25010.07825
| 547.6264 | -0.4877257 | 8.9279133 | 11.29337 | 0.1963896 | 32826.2 | 80.85004 | 1141.501 |  | 1.9901982 | 6.193728 | -0.03850522 | 31275.147 | 25010.07825
| 548.2763 | -0.4860049 | 8.9384481 | 11.38321 | 0.1984541 | 32917.25 | 77.2416 | 1084.222 |  | 2.000733 | 6.102703 | -0.1336008 | 31275.147 | 25010.07825
| 547.9838 | -0.4843156 | 8.9487044 | 11.44461 | 0.2004776 | 33046.45 | 75.56902 | 1058.33 |  | 2.0109893 | 6.01968 | -0.1516259 | 31275.147 | 25010.07825
| 547.6914 | -0.4825138 | 8.9594842 | 11.42949 | 0.2026357 | 33142.42 | 80.26322 | 1118.979 |  | 2.0217691 | 5.319522 | -0.2067752 | 31275.147 | 25010.07825
| 548.1788 | -0.4808154 | 8.9695206 | 11.52006 | 0.2046583 | 33260.89 | 76.38429 | 1061.518 |  | 2.0318055 | 4.690431 | -0.2053603 | 31275.147 | 25010.07825
| 548.0163 | -0.4791048 | 8.9795418 | 11.53513 | 0.2067072 | 33424.55 | 77.75515 | 1080.385 |  | 2.0418267 | 4.219415 | -0.2599272 | 31275.147 | 25010.07825
| 548.0488 | -0.477227 | 8.9904337 | 11.67034 | 0.2089407 | 33554.9 | 71.64658 | 994.0412 |  | 2.0527186 | 4.201657 | -0.2580043 | 31275.147 | 25010.07825
| 547.8538 | -0.4753024 | 9.0014718 | 11.76708 | 0.2112351 | 33704 | 68.58769 | 951.6989 |  | 2.0637567 | 4.762863 | -0.2012938 | 31275.147 | 25010.07825
| 546.684 | -0.4733724 | 9.0124193 | 11.81106 | 0.2135406 | 33807.84 | 68.93741 | 952.0425 |  | 2.0747042 | 5.584772 | -0.1451901 | 31275.147 | 25010.07825
| 546.7165 | -0.4714153 | 9.0234043 | 11.89953 | 0.2158764 | 33939.33 | 66.7869 | 921.5233 |  | 2.0856892 | 6.184164 | -0.1260829 | 31275.147 | 25010.07825
| 546.0666 | -0.4694351 | 9.0344061 | 11.87408 | 0.2182504 | 34048.35 | 70.86533 | 970.2031 |  | 2.096691 | 6.229684 | -0.07146336 | 31275.147 | 25010.07825
| 546.3915 | -0.4674392 | 9.0453735 | 12.0148 | 0.2206283 | 34121.77 | 66.44653 | 907.8384 |  | 2.1076584 | 5.771513 | -0.03540054 | 31275.147 | 25010.07825
| 546.9765 | -0.465423 | 9.0563386 | 12.14489 | 0.2230246 | 34181.84 | 63.23097 | 861.9474 |  | 2.1186235 | 5.855489 | 0.08766178 | 31275.147 | 25010.07825
| 547.4964 | -0.4634003 | 9.0671875 | 12.20632 | 0.2254453 | 34249.01 | 63.14795 | 855.624 |  | 2.1294724 | 5.883652 | 0.1563082 | 31275.147 | 25010.07825
| 547.6589 | -0.4615087 | 9.0772609 | 12.27228 | 0.2277054 | 34318.54 | 62.67163 | 845.3451 |  | 2.1395458 | 6.173275 | 0.2410989 | 31275.147 | 25010.07825
| 548.1138 | -0.4594641 | 9.0880086 | 12.27568 | 0.2300519 | 34340.1 | 65.22953 | 869.2427 |  | 2.1502935 | 6.411024 | 0.2734861 | 31275.147 | 25010.07825
| 548.8287 | -0.4575098 | 9.0981053 | 12.36769 | 0.2324919 | 34538.54 | 63.03598 | 843.6659 |  | 2.1603902 | 6.419311 | 0.2713812 | 31275.147 | 25010.07825
| 548.8287 | -0.4553454 | 9.1091615 | 12.42329 | 0.2350757 | 34672.31 | 62.96243 | 840.2949 |  | 2.1714464 | 6.420644 | 0.2693875 | 31275.147 | 25010.07825
| 549.2511 | -0.4531921 | 9.1201305 | 12.5188 | 0.2376436 | 34844.78 | 61.13361 | 817.953 |  | 2.1824154 | 5.654072 | 0.2677353 | 31275.147 | 25010.07825
| 548.5037 | -0.4510103 | 9.1311293 | 12.58994 | 0.2402491 | 35059.9 | 60.11659 | 806.9857 |  | 2.1934142 | 5.317433 | 0.2497621 | 31275.147 | 25010.07825
| 547.8863 | -0.4488506 | 9.1419036 | 12.63809 | 0.2428402 | 35320.24 | 59.6902 | 804.8351 |  | 2.2041885 | 5.196904 | 0.2654099 | 31275.147 | 25010.07825
| 548.6987 | -0.4468088 | 9.151982 | 12.69053 | 0.2452777 | 35554.85 | 59.11307 | 800.3037 |  | 2.2142669 | 5.389291 | 0.2148995 | 31275.147 | 25010.07825
| 547.7888 | -0.4445428 | 9.1630247 | 12.82718 | 0.2479717 | 35831.32 | 56.04981 | 767.3352 |  | 2.2253096 | 6.26638 | 0.04943552 | 31275.147 | 25010.07825
| 547.3989 | -0.4422824 | 9.1739257 | 12.90789 | 0.250671 | 36074.45 | 54.98625 | 756.6156 |  | 2.2362106 | 6.697824 | -0.09844625 | 31275.147 | 25010.07825
| 546.8465 | -0.439972 | 9.1849602 | 12.93955 | 0.2534358 | 36294.71 | 55.42409 | 762.5395 |  | 2.2472451 | 6.987365 | -0.2448523 | 31275.147 | 25010.07825
| 546.9765 | -0.4378404 | 9.1950347 | 12.95128 | 0.2559876 | 36481.08 | 56.37026 | 773.8391 |  | 2.2573196 | 6.540271 | -0.3897612 | 31275.147 | 25010.07825
| 548.2113 | -0.435514 | 9.2059201 | 13.14221 | 0.2587518 | 36668.11 | 52.79494 | 731.5838 |  | 2.268205 | 6.680441 | -0.5327434 | 31275.147 | 25010.07825
| 547.6264 | -0.4333338 | 9.2160094 | 13.17159 | 0.2613631 | 36800.2 | 53.44456 | 737.3841 |  | 2.2782943 | 6.913266 | -0.6414037 | 31275.147 | 25010.07825
| 548.8287 | -0.430945 | 9.2269587 | 13.25326 | 0.2642194 | 36885.07 | 53.16869 | 730.3202 |  | 2.2892436 | 6.524488 | -0.7151667 | 31275.147 | 25010.07825
| 549.641 | -0.4285511 | 9.2378031 | 13.34697 | 0.2670811 | 36917.83 | 52.8028 | 720.6553 |  | 2.300088 | 6.519987 | -0.8494633 | 31275.147 | 25010.07825
| 549.5111 | -0.4262929 | 9.2479203 | 13.4836 | 0.2697613 | 36974.49 | 51.32924 | 699.8771 |  | 2.3102052 | 7.024484 | -0.9670571 | 31275.147 | 25010.07825
| 550.3559 | -0.423812 | 9.2589049 | 13.55943 | 0.2727265 | 37055.85 | 51.30529 | 695.846 |  | 2.3211898 | 7.804393 | -1.035726 | 31275.147 | 25010.07825
| 550.5509 | -0.4213442 | 9.2697441 | 13.6368 | 0.2756765 | 37125.59 | 51.27435 | 691.5068 |  | 2.332029 | 8.113508 | -1.026312 | 31275.147 | 25010.07825
| 550.226 | -0.41878 | 9.2808801 | 13.6988 | 0.2787359 | 37213.23 | 51.56567 | 691.1344 |  | 2.343165 | 7.466043 | -0.9566125 | 31275.147 | 25010.07825
| 550.2585 | -0.4164447 | 9.2909133 | 13.82523 | 0.2815249 | 37321.12 | 50.3543 | 675.5168 |  | 2.3531982 | 7.797576 | -0.9194271 | 31275.147 | 25010.07825
| 549.5761 | -0.4139639 | 9.3014787 | 13.87505 | 0.2844928 | 37397.03 | 50.85049 | 677.3817 |  | 2.3637636 | 7.880093 | -0.8218706 | 31275.147 | 25010.07825
| 548.7962 | -0.4112544 | 9.3128752 | 13.97688 | 0.2877296 | 37565.63 | 50.23209 | 669.4097 |  | 2.3751601 | 7.216792 | -0.7864505 | 31275.147 | 25010.07825
| 548.0488 | -0.4086187 | 9.3238412 | 14.05546 | 0.2908764 | 37774.41 | 49.9021 | 665.9541 |  | 2.3861261 | 6.901175 | -0.7526833 | 31275.147 | 25010.07825
| 548.1463 | -0.4059522 | 9.3348083 | 14.07892 | 0.2940601 | 38000.65 | 50.5393 | 673.4261 |  | 2.3970932 | 6.886316 | -0.6609063 | 31275.147 | 25010.07825
| 548.7637 | -0.403348 | 9.3454162 | 14.23446 | 0.2971749 | 38214.55 | 48.84723 | 655.4855 |  | 2.4077011 | 6.556265 | -0.5259026 | 31275.147 | 25010.07825
| 548.3413 | -0.4008507 | 9.3554971 | 14.24381 | 0.300162 | 38415.06 | 49.65248 | 664.4441 |  | 2.417782 | 6.819284 | -0.3634548 | 31275.147 | 25010.07825
| 549.7386 | -0.3980751 | 9.3665548 | 14.34434 | 0.3034771 | 38630.93 | 49.04166 | 657.9519 |  | 2.4288397 | 6.487641 | -0.2313216 | 31275.147 | 25010.07825
| 550.226 | -0.3953043 | 9.3774834 | 14.41309 | 0.3067904 | 38834.02 | 48.99611 | 657.2623 |  | 2.4397683 | 6.717429 | -0.1581164 | 31275.147 | 25010.07825
| 551.2008 | -0.3925148 | 9.3883691 | 14.5315 | 0.3101214 | 39038.72 | 48.17989 | 648.2976 |  | 2.450654 | 6.541227 | -0.05716714 | 31275.147 | 25010.07825
| 551.4283 | -0.3896763 | 9.3993177 | 14.57668 | 0.3135199 | 39230.65 | 48.56386 | 651.8706 |  | 2.4616026 | 6.855034 | 0.04260964 | 31275.147 | 25010.07825
| 551.8507 | -0.3870553 | 9.4093198 | 14.64773 | 0.3166507 | 39416.41 | 48.44231 | 650.3047 |  | 2.4716047 | 7.022702 | 0.1412615 | 31275.147 | 25010.07825
| 550.7784 | -0.3841607 | 9.420249 | 14.71219 | 0.3201181 | 39609.92 | 48.54738 | 650.864 |  | 2.4825339 | 6.644394 | 0.25265 | 31275.147 | 25010.07825
| 551.3308 | -0.3814723 | 9.430298 | 14.84838 | 0.323313 | 39766.89 | 47.57956 | 639.4234 |  | 2.4925829 | 6.775242 | 0.3208642 | 31275.147 | 25010.07825
| 550.7134 | -0.3784968 | 9.4412653 | 14.90983 | 0.3268753 | 39965.54 | 47.75322 | 640.7778 |  | 2.5035502 | 6.98792 | 0.3604333 | 31275.147 | 25010.07825
| 550.8434 | -0.375764 | 9.4512789 | 15.05236 | 0.3301321 | 40126.48 | 46.78293 | 629.4563 |  | 2.5135638 | 7.320291 | 0.3031494 | 31275.147 | 25010.07825
| 550.031 | -0.3727837 | 9.4620761 | 15.06002 | 0.3337076 | 40288.11 | 47.74809 | 638.3715 |  | 2.524361 | 7.666512 | 0.2599982 | 31275.147 | 25010.07825
| 549.0237 | -0.3697191 | 9.4730604 | 15.16953 | 0.337369 | 40487.19 | 47.30354 | 633.1051 |  | 2.5353453 | 7.492112 | 0.2039955 | 31275.147 | 25010.07825
| 549.4461 | -0.3666343 | 9.4839886 | 15.24155 | 0.3410553 | 40693.93 | 47.35156 | 633.273 |  | 2.5462735 | 7.613799 | 0.1351951 | 31275.147 | 25010.07825
| 549.1211 | -0.3637503 | 9.4940926 | 15.39157 | 0.3444915 | 40928.52 | 46.28067 | 622.6239 |  | 2.5563775 | 7.862306 | 0.06729593 | 31275.147 | 25010.07825
| 549.4461 | -0.3606035 | 9.5050097 | 15.38289 | 0.3482699 | 41176.86 | 47.27667 | 633.8165 |  | 2.5672946 | 7.554946 | 0 | 31275.147 | 25010.07825
| 550.3559 | -0.3573773 | 9.5160851 | 15.44282 | 0.3521253 | 41400.26 | 47.49413 | 636.0398 |  | 2.57837 | 6.758933 | -0.09318543 | 31275.147 | 25010.07825
| 551.1683 | -0.3541418 | 9.5270594 | 15.63255 | 0.3559741 | 41593.28 | 46.20373 | 621.5289 |  | 2.5893443 | 6.721229 | -0.2248438 | 31275.147 | 25010.07825
| 551.4283 | -0.3508689 | 9.5380455 | 15.65058 | 0.3598938 | 41811.79 | 46.93233 | 629.0351 |  | 2.6003304 | 7.379976 | -0.328678 | 31275.147 | 25010.07825
| 552.5656 | -0.3475769 | 9.5489908 | 15.72993 | 0.3638367 | 42036.97 | 46.9333 | 628.9688 |  | 2.6112757 | 7.008579 | -0.3528664 | 31275.147 | 25010.07825
| 552.2081 | -0.3445089 | 9.5590835 | 15.84101 | 0.3674908 | 42263.9 | 46.4743 | 624.4761 |  | 2.6213684 | 6.915311 | -0.3771972 | 31275.147 | 25010.07825
| 552.7281 | -0.3411421 | 9.5700311 | 15.92804 | 0.3715211 | 42493.4 | 46.41284 | 623.7855 |  | 2.632316 | 7.150805 | -0.4137741 | 31275.147 | 25010.07825
| 552.3382 | -0.3377284 | 9.5810293 | 16.01662 | 0.3756043 | 42677.31 | 46.42718 | 622.8081 |  | 2.6433142 | 7.768915 | -0.4237396 | 31275.147 | 25010.07825
| 551.6558 | -0.3342872 | 9.5919825 | 16.07337 | 0.3797212 | 42831.48 | 46.8438 | 625.3957 |  | 2.6542674 | 7.53678 | -0.4332783 | 31275.147 | 25010.07825
| 550.5184 | -0.3308202 | 9.602896 | 16.16893 | 0.3838709 | 42991.34 | 46.83332 | 623.5974 |  | 2.6651809 | 7.112892 | -0.4553211 | 31275.147 | 25010.07825
| 550.226 | -0.3273163 | 9.6138105 | 16.29107 | 0.3880506 | 43156.03 | 46.54244 | 618.9817 |  | 2.6760954 | 7.501573 | -0.4143607 | 31275.147 | 25010.07825
| 550.1935 | -0.3237024 | 9.6249289 | 16.46511 | 0.3923531 | 43340.5 | 45.74612 | 609.4464 |  | 2.6872138 | 7.885912 | -0.386538 | 31275.147 | 25010.07825
| 550.6809 | -0.3201032 | 9.6358868 | 16.59796 | 0.3966574 | 43522.17 | 45.39605 | 604.5881 |  | 2.6981717 | 8.720073 | -0.3095031 | 31275.147 | 25010.07825
| 551.5583 | -0.3164823 | 9.6468076 | 16.59314 | 0.401009 | 43725.43 | 46.36135 | 613.8728 |  | 2.7090925 | 9.398925 | -0.2951463 | 31275.147 | 25010.07825
| 552.5331 | -0.3127517 | 9.657929 | 16.72497 | 0.4054463 | 43901.84 | 46.05263 | 609.25 |  | 2.7202139 | 9.024692 | -0.2564372 | 31275.147 | 25010.07825
| 553.3455 | -0.3091452 | 9.6685434 | 16.80685 | 0.4097785 | 44113.77 | 46.14522 | 609.7333 |  | 2.7308283 | 9.210063 | -0.2305409 | 31275.147 | 25010.07825
| 553.313 | -0.3055959 | 9.6789119 | 16.88501 | 0.4140026 | 44344.39 | 46.21163 | 610.504 |  | 2.7411968 | 8.901518 | -0.1690136 | 31275.147 | 25010.07825
| 553.6704 | -0.3019603 | 9.6893857 | 17.01854 | 0.4183548 | 44605.5 | 45.75436 | 606.3768 |  | 2.7516706 | 8.190611 | -0.08408179 | 31275.147 | 25010.07825
| 554.1254 | -0.2984097 | 9.6995449 | 17.08841 | 0.4225927 | 44868.89 | 45.85113 | 608.1873 |  | 2.7618298 | 7.901818 | 0 | 31275.147 | 25010.07825
| 553.9304 | -0.2944761 | 9.7106639 | 17.17904 | 0.4272912 | 45117.03 | 45.89834 | 608.6651 |  | 2.7729488 | 7.709081 | 0.03566867 | 31275.147 | 25010.07825
| 553.0206 | -0.2905809 | 9.7215662 | 17.29872 | 0.4319534 | 45378.44 | 45.66158 | 606.5393 |  | 2.7838511 | 8.473758 | 0.1064097 | 31275.147 | 25010.07825
| 552.4681 | -0.286641 | 9.7324823 | 17.39786 | 0.43666 | 45626.2 | 45.63572 | 606.2956 |  | 2.7947672 | 8.466569 | 0.1763303 | 31275.147 | 25010.07825
| 551.6882 | -0.2826065 | 9.7435236 | 17.58043 | 0.4414755 | 45867.16 | 44.95481 | 599.0202 |  | 2.8058085 | 8.983097 | 0.2103017 | 31275.147 | 25010.07825
| 551.0383 | -0.2785857 | 9.7544122 | 17.58262 | 0.4463023 | 46090.08 | 45.78936 | 607.1267 |  | 2.8166971 | 9.529052 | 0.266976 | 31275.147 | 25010.07825
| 551.2008 | -0.2744901 | 9.7653824 | 17.65699 | 0.4512041 | 46261.82 | 46.10852 | 608.7743 |  | 2.8276673 | 8.783423 | 0.3455675 | 31275.147 | 25010.07825
| 551.3308 | -0.2707031 | 9.775411 | 17.71414 | 0.4557307 | 46395.78 | 46.52814 | 611.0982 |  | 2.8376959 | 8.513549 | 0.4001835 | 31275.147 | 25010.07825
| 552.8256 | -0.2665401 | 9.7863187 | 17.8644 | 0.4607085 | 46521.83 | 46.28379 | 605.9966 |  | 2.8486036 | 7.832547 | 0.3967788 | 31275.147 | 25010.07825
| 553.2805 | -0.2623027 | 9.7973062 | 18.04467 | 0.4657619 | 46637.59 | 45.83981 | 598.6743 |  | 2.8595911 | 7.726307 | 0.3708777 | 31275.147 | 25010.07825
| 553.9304 | -0.2583923 | 9.8073309 | 18.14347 | 0.4704368 | 46779.39 | 45.93135 | 597.78 |  | 2.8696158 | 8.268308 | 0.3682054 | 31275.147 | 25010.07825
| 554.6778 | -0.2540827 | 9.8182409 | 18.18208 | 0.4756045 | 46982.77 | 46.52521 | 602.7383 |  | 2.8805258 | 8.43097 | 0.3878015 | 31275.147 | 25010.07825
| 554.8403 | -0.2497232 | 9.829194 | 18.28132 | 0.4808154 | 47182.17 | 46.64808 | 602.8375 |  | 2.8914789 | 9.170797 | 0.3961235 | 31275.147 | 25010.07825
| 555.7176 | -0.2452846 | 9.8402104 | 18.36756 | 0.4861153 | 47394.93 | 46.87143 | 604.163 |  | 2.9024953 | 9.121589 | 0.4262675 | 31275.147 | 25010.07825
| 554.6453 | -0.2408151 | 9.8511852 | 18.49219 | 0.4914656 | 47634.19 | 46.76767 | 602.7064 |  | 2.9134701 | 8.742934 | 0.4018785 | 31275.147 | 25010.07825
| 553.6054 | -0.2363084 | 9.8621458 | 18.6176 | 0.4968442 | 47883.06 | 46.65397 | 601.3458 |  | 2.9244307 | 8.522689 | 0.377935 | 31275.147 | 25010.07825
| 552.5656 | -0.2317895 | 9.8730049 | 18.78383 | 0.5022431 | 48145.84 | 46.22918 | 597.1405 |  | 2.9352898 | 8.589166 | 0.3435988 | 31275.147 | 25010.07825
| 551.8832 | -0.2271639 | 9.8840084 | 18.86997 | 0.5077688 | 48423.12 | 46.40554 | 599.1665 |  | 2.9462933 | 9.44249 | 0.3417415 | 31275.147 | 25010.07825
| 551.7207 | -0.222879 | 9.8940871 | 18.96685 | 0.5128959 | 48693.57 | 46.42695 | 599.8922 |  | 2.956372 | 10.42746 | 0.3507211 | 31275.147 | 25010.07825
| 552.3382 | -0.2185922 | 9.9040887 | 19.04772 | 0.5180167 | 48908.71 | 46.62321 | 601.3442 |  | 2.9663736 | 10.43587 | 0.3487159 | 31275.147 | 25010.07825
| 552.2406 | -0.2138932 | 9.914927 | 19.1361 | 0.5236588 | 49094.66 | 46.89884 | 602.5895 |  | 2.9772119 | 10.26309 | 0.3356112 | 31275.147 | 25010.07825
| 552.2406 | -0.2095083 | 9.9249481 | 19.23886 | 0.5288982 | 49244.69 | 47.02888 | 602.0798 |  | 2.987233 | 9.495013 | 0.3124057 | 31275.147 | 25010.07825
| 552.5656 | -0.20505 | 9.9349804 | 19.37501 | 0.5342221 | 49263.84 | 47.0884 | 598.3496 |  | 2.9972653 | 8.982539 | 0.2789854 | 31275.147 | 25010.07825
| 552.1432 | -0.2005395 | 9.9450631 | 19.49664 | 0.539615 | 49418.2 | 47.10559 | 596.7582 |  | 3.007348 | 9.205443 | 0.2770865 | 31275.147 | 25010.07825
| 553.118 | -0.195609 | 9.955976 | 19.57183 | 0.5455185 | 49574.5 | 47.53884 | 598.8942 |  | 3.0182609 | 9.217712 | 0.2749199 | 31275.147 | 25010.07825
| 554.8077 | -0.1905476 | 9.9670524 | 19.68781 | 0.5515617 | 49729.81 | 47.71027 | 598.3528 |  | 3.0293373 | 8.948598 | 0.2626375 | 31275.147 | 25010.07825
| 556.53 | -0.1855339 | 9.977902 | 19.84654 | 0.5575581 | 49904.71 | 47.55233 | 595.0543 |  | 3.0401869 | 9.53852 | 0.2406108 | 31275.147 | 25010.07825
| 556.3675 | -0.180869 | 9.987903 | 19.93874 | 0.563143 | 50078.88 | 47.77084 | 595.788 |  | 3.0501879 | 9.997259 | 0.1892258 | 31275.147 | 25010.07825
| 556.7899 | -0.1756331 | 9.9990049 | 20.08336 | 0.5693955 | 50277.75 | 47.72705 | 593.9245 |  | 3.0612898 | 10.2423 | 0.1483319 | 31275.147 | 25010.07825
| 557.1149 | -0.17043 | 10.0099068 | 20.23999 | 0.5756137 | 50510.12 | 47.56078 | 591.5653 |  | 3.0721917 | 10.27417 | 0.1080866 | 31275.147 | 25010.07825
| 556.6925 | -0.1651096 | 10.0209446 | 20.34429 | 0.5819734 | 50774.71 | 47.72619 | 592.9128 |  | 3.0832295 | 10.99994 | 0.08792185 | 31275.147 | 25010.07825
| 556.9199 | -0.1602354 | 10.0309523 | 20.38841 | 0.58781 | 51053.02 | 48.1704 | 597.6398 |  | 3.0932372 | 11.34283 | 0.06807031 | 31275.147 | 25010.07825
| 555.8151 | -0.155024 | 10.0415572 | 20.51818 | 0.5940491 | 51324.72 | 48.13004 | 597.2768 |  | 3.1038421 | 10.47632 | 0.009671806 | 31275.147 | 25010.07825
| 556.075 | -0.1499315 | 10.0518029 | 20.60577 | 0.6001473 | 51653.33 | 48.27282 | 599.8464 |  | 3.1140878 | 9.800869 | -0.02889834 | 31275.147 | 25010.07825
| 555.7176 | -0.1444112 | 10.0627854 | 20.74175 | 0.6067396 | 51951.82 | 48.22107 | 599.6253 |  | 3.1250703 | 9.375533 | -0.06707982 | 31275.147 | 25010.07825
| 555.2952 | -0.1393092 | 10.0728154 | 20.93537 | 0.6128337 | 52241.96 | 47.73958 | 595.491 |  | 3.1351003 | 9.799619 | -0.1049372 | 31275.147 | 25010.07825
| 553.8004 | -0.1338871 | 10.0833864 | 21.09496 | 0.6193097 | 52498.14 | 47.57617 | 593.5712 |  | 3.1456713 | 10.46947 | -0.1328045 | 31275.147 | 25010.07825
| 554.0928 | -0.1286502 | 10.0934726 | 21.14105 | 0.6255819 | 52765.59 | 48.04725 | 598.1753 |  | 3.1557575 | 11.56003 | -0.141564 | 31275.147 | 25010.07825
| 553.313 | -0.1229926 | 10.1042221 | 21.21134 | 0.6319507 | 52825.06 | 48.5982 | 599.82 |  | 3.166507 | 12.04241 | -0.1595456 | 31275.147 | 25010.07825
| 554.1254 | -0.1175354 | 10.1144932 | 21.29626 | 0.6388719 | 53337.21 | 48.67928 | 604.5526 |  | 3.1767781 | 11.51341 | -0.1587654 | 31275.147 | 25010.07825
| 554.5153 | -0.1116065 | 10.1253725 | 21.46596 | 0.64597 | 53613.85 | 48.51659 | 602.6432 |  | 3.1876574 | 11.05346 | -0.1577881 | 31275.147 | 25010.07825
| 554.6778 | -0.1061746 | 10.1354339 | 21.56063 | 0.6524493 | 53821.67 | 48.76925 | 604.0337 |  | 3.1977188 | 10.3709 | -0.1475979 | 31275.147 | 25010.07825
| 556.075 | -0.1002108 | 10.1463363 | 21.736 | 0.6596118 | 54053.6 | 48.62597 | 601.5584 |  | 3.2086212 | 9.77646 | -0.1465596 | 31275.147 | 25010.07825
| 557.5698 | -0.0941542 | 10.1573153 | 21.92732 | 0.6668352 | 54221.78 | 48.46561 | 597.8289 |  | 3.2196002 | 10.33284 | -0.1454205 | 31275.147 | 25010.07825
| 557.4398 | -0.08851642 | 10.1673912 | 21.99266 | 0.6735645 | 54392.55 | 48.94598 | 600.6814 |  | 3.2296761 | 11.18785 | -0.1083265 | 31275.147 | 25010.07825
| 558.4471 | -0.0823414 | 10.1783312 | 22.12673 | 0.6809674 | 54588.6 | 49.10511 | 600.4524 |  | 3.2406161 | 11.92755 | -0.07167569 | 31275.147 | 25010.07825
| 559.1945 | -0.07607781 | 10.1893079 | 22.29495 | 0.6884457 | 54799.08 | 49.06353 | 598.5505 |  | 3.2515928 | 12.15949 | -0.05337285 | 31275.147 | 25010.07825
| 559.2595 | -0.06974043 | 10.2002914 | 22.40383 | 0.6960508 | 55003.09 | 49.37817 | 599.8751 |  | 3.2625763 | 11.80185 | -0.02648495 | 31275.147 | 25010.07825
| 558.3821 | -0.06337285 | 10.2112198 | 22.54918 | 0.7036485 | 55134.02 | 49.55224 | 598.6699 |  | 3.2735047 | 11.7292 | -0.03501652 | 31275.147 | 25010.07825
| 557.4073 | -0.05687972 | 10.2222175 | 22.68032 | 0.7114051 | 55279.73 | 49.8103 | 598.4414 |  | 3.2845024 | 11.40562 | -0.06944939 | 31275.147 | 25010.07825
| 556.27 | -0.05039004 | 10.2331098 | 22.77579 | 0.7191964 | 55464.09 | 50.23047 | 600.3871 |  | 3.2953947 | 10.81677 | -0.1033597 | 31275.147 | 25010.07825
| 555.5876 | -0.04375737 | 10.2441296 | 22.94988 | 0.7271177 | 55666.1 | 50.20639 | 598.4434 |  | 3.3064145 | 11.29891 | -0.1368051 | 31275.147 | 25010.07825
| 555.9125 | -0.0370885 | 10.2550649 | 23.09481 | 0.7350903 | 55903.93 | 50.31377 | 598.3307 |  | 3.3173498 | 11.34423 | -0.1698654 | 31275.147 | 25010.07825
| 556.7899 | -0.03034548 | 10.2660086 | 23.24433 | 0.7431753 | 56123.01 | 50.42576 | 597.915 |  | 3.3282935 | 11.53214 | -0.2276642 | 31275.147 | 25010.07825
| 556.8874 | -0.02409614 | 10.2760521 | 23.28995 | 0.7506299 | 56342.93 | 51.01367 | 602.3267 |  | 3.338337 | 11.67031 | -0.2766271 | 31275.147 | 25010.07825
| 558.3497 | -0.01725369 | 10.2869129 | 23.47312 | 0.7588255 | 56584 | 50.92331 | 600.4069 |  | 3.3491978 | 11.46613 | -0.3080836 | 31275.147 | 25010.07825
| 559.032 | -0.01084604 | 10.2970045 | 23.70703 | 0.7664595 | 56822.69 | 50.48841 | 595.6736 |  | 3.3592894 | 11.97138 | -0.2980248 | 31275.147 | 25010.07825
| 560.2993 | -0.00380835 | 10.3079549 | 23.8506 | 0.7748807 | 57095.32 | 50.61205 | 596.1791 |  | 3.3702398 | 13.00809 | -0.2632379 | 31275.147 | 25010.07825
| 561.2092 | 0.003340357 | 10.3189721 | 23.9687 | 0.783436 | 57402.25 | 50.85011 | 598.2399 |  | 3.381257 | 13.07168 | -0.1962737 | 31275.147 | 25010.07825
| 561.1117 | 0.00996089 | 10.3290628 | 24.10076 | 0.7913663 | 57690.82 | 50.94368 | 599.0772 |  | 3.3913477 | 13.52443 | -0.1138756 | 31275.147 | 25010.07825
| 561.4041 | 0.01713186 | 10.339886 | 24.28629 | 0.7999503 | 57985.56 | 50.83773 | 597.8289 |  | 3.4021709 | 13.5684 | -0.01616926 | 31275.147 | 25010.07825
| 561.9565 | 0.02387541 | 10.3499439 | 24.50953 | 0.8079879 | 58236.98 | 50.51206 | 594.2279 |  | 3.4122288 | 14.54431 | 0.08036996 | 31275.147 | 25010.07825
| 562.119 | 0.03070096 | 10.3600126 | 24.63798 | 0.8161556 | 58514.04 | 50.65645 | 595.2854 |  | 3.4222975 | 14.88887 | 0.2077662 | 31275.147 | 25010.07825
| 560.7543 | 0.03824015 | 10.3710357 | 24.81016 | 0.82516 | 58811.24 | 50.66685 | 594.992 |  | 3.4333206 | 14.74609 | 0.3255858 | 31275.147 | 25010.07825
| 559.5194 | 0.04571933 | 10.3818507 | 24.96449 | 0.8341091 | 59087.92 | 50.7725 | 595.308 |  | 3.4441356 | 15.04133 | 0.4418204 | 31275.147 | 25010.07825
| 560.5593 | 0.05274412 | 10.391911 | 25.04969 | 0.842532 | 59365.9 | 51.14558 | 598.4004 |  | 3.4541959 | 15.12176 | 0.5255627 | 31275.147 | 25010.07825
| 558.9346 | 0.06054098 | 10.4029684 | 25.21362 | 0.8518481 | 59643.39 | 51.23768 | 598.4605 |  | 3.4652533 | 14.25608 | 0.5844715 | 31275.147 | 25010.07825
| 557.8947 | 0.06835278 | 10.4139068 | 25.38629 | 0.8611785 | 59888.01 | 51.31328 | 597.8864 |  | 3.4761917 | 13.81536 | 0.6191387 | 31275.147 | 25010.07825
| 558.0247 | 0.07557107 | 10.4239145 | 25.5003 | 0.869828 | 60128.88 | 51.58917 | 599.4697 |  | 3.4861994 | 12.72676 | 0.6153156 | 31275.147 | 25010.07825
| 557.4073 | 0.08351949 | 10.4348365 | 25.67524 | 0.8793398 | 60348.42 | 51.68755 | 598.685 |  | 3.4971214 | 12.79485 | 0.5879025 | 31275.147 | 25010.07825
| 558.4471 | 0.09135171 | 10.4454689 | 25.78662 | 0.8887194 | 60584.15 | 52.05631 | 600.6923 |  | 3.5077538 | 12.96182 | 0.5535286 | 31275.147 | 25010.07825
| 558.7721 | 0.09881466 | 10.4554916 | 25.87107 | 0.8976516 | 60830.39 | 52.48797 | 603.6857 |  | 3.5177765 | 12.75935 | 0.5049616 | 31275.147 | 25010.07825
| 560.0069 | 0.1071428 | 10.4665616 | 26.00279 | 0.9076089 | 61082.85 | 52.8011 | 605.1969 |  | 3.5288465 | 12.46823 | 0.449076 | 31275.147 | 25010.07825
| 561.7291 | 0.1154632 | 10.4774949 | 26.2063 | 0.9175749 | 61308.18 | 52.78673 | 603.3892 |  | 3.5397798 | 11.69013 | 0.3937537 | 31275.147 | 25010.07825
| 563.6787 | 0.1239037 | 10.4884766 | 26.42178 | 0.927647 | 61529.71 | 52.72867 | 601.1316 |  | 3.5507615 | 12.12421 | 0.3466618 | 31275.147 | 25010.07825
| 563.9062 | 0.1323667 | 10.4993544 | 26.52656 | 0.9377835 | 61755.33 | 53.19508 | 603.6039 |  | 3.5616393 | 12.91083 | 0.3002435 | 31275.147 | 25010.07825
| 564.0687 | 0.1402253 | 10.5093621 | 26.6221 | 0.9472125 | 61985.88 | 53.61562 | 606.1203 |  | 3.571647 | 12.6778 | 0.2546786 | 31275.147 | 25010.07825
| 564.2311 | 0.1481795 | 10.5193906 | 26.78202 | 0.9566897 | 62199.52 | 53.74373 | 605.7943 |  | 3.5816755 | 12.89779 | 0.2169463 | 31275.147 | 25010.07825
| 563.6787 | 0.1569895 | 10.5303634 | 26.94061 | 0.9672466 | 62456.31 | 53.95747 | 606.3797 |  | 3.5926483 | 13.39218 | 0.1723824 | 31275.147 | 25010.07825
| 562.7689 | 0.1658039 | 10.5412521 | 27.17593 | 0.9778053 | 62702.96 | 53.81288 | 603.7039 |  | 3.603537 | 13.45488 | 0.1355351 | 31275.147 | 25010.07825
| 561.2741 | 0.1748517 | 10.5522919 | 27.2518 | 0.9886225 | 62900.36 | 54.48592 | 607.3562 |  | 3.6145768 | 13.4835 | 0.09203565 | 31275.147 | 25010.07825
| 559.5844 | 0.1839768 | 10.5632706 | 27.41755 | 0.9995372 | 63135.18 | 54.70664 | 607.6013 |  | 3.6255555 | 12.87196 | 0.04217058 | 31275.147 | 25010.07825
| 560.2993 | 0.1923498 | 10.573274 | 27.58595 | 1.009561 | 63371.29 | 54.8096 | 607.3003 |  | 3.6355589 | 13.35296 | -0.02095165 | 31275.147 | 25010.07825
| 559.5194 | 0.2016139 | 10.5842248 | 27.78121 | 1.020658 | 63629.4 | 54.87995 | 606.5788 |  | 3.6465097 | 13.9775 | -0.06934013 | 31275.147 | 25010.07825
| 559.5844 | 0.210175 | 10.594236 | 27.95291 | 1.030864 | 63868.44 | 54.97572 | 606.2434 |  | 3.6565209 | 14.34933 | -0.1171409 | 31275.147 | 25010.07825
| 559.7469 | 0.2195215 | 10.6050402 | 28.05794 | 1.042097 | 64157.26 | 55.44278 | 609.406 |  | 3.6673251 | 14.29016 | -0.1710929 | 31275.147 | 25010.07825
| 561.3716 | 0.2290781 | 10.6159909 | 28.25777 | 1.053542 | 64415.25 | 55.51226 | 608.6215 |  | 3.6782758 | 14.17301 | -0.197032 | 31275.147 | 25010.07825
| 561.7291 | 0.2380301 | 10.6261126 | 28.36078 | 1.064236 | 64670.76 | 55.94747 | 611.3128 |  | 3.6883975 | 14.40964 | -0.2160566 | 31275.147 | 25010.07825
| 563.8737 | 0.2478468 | 10.6370925 | 28.63015 | 1.075948 | 64939.37 | 55.70373 | 607.9577 |  | 3.6993774 | 14.76667 | -0.227975 | 31275.147 | 25010.07825
| 565.3684 | 0.2577508 | 10.6480628 | 28.70177 | 1.087813 | 65252.16 | 56.34204 | 612.7612 |  | 3.7103477 | 14.53072 | -0.2731522 | 31275.147 | 25010.07825
| 566.5382 | 0.2677181 | 10.6589986 | 28.90913 | 1.099748 | 65545.12 | 56.37325 | 612.0887 |  | 3.7212835 | 14.09566 | -0.3044099 | 31275.147 | 25010.07825
| 566.7657 | 0.2769692 | 10.6690427 | 29.14732 | 1.110779 | 65786.58 | 56.21254 | 609.4628 |  | 3.7313276 | 14.48203 | -0.3222155 | 31275.147 | 25010.07825
| 566.5707 | 0.2871609 | 10.6799797 | 29.33428 | 1.122983 | 66066.7 | 56.36679 | 609.6116 |  | 3.7422646 | 16.03847 | -0.3330733 | 31275.147 | 25010.07825
| 565.9533 | 0.2974334 | 10.6909047 | 29.36764 | 1.13531 | 66355.18 | 57.21651 | 615.7498 |  | 3.7531896 | 15.53356 | -0.3503095 | 31275.147 | 25010.07825
| 565.9533 | 0.3070621 | 10.7010302 | 29.59274 | 1.146811 | 66638.22 | 57.10809 | 614.0756 |  | 3.7633151 | 15.11074 | -0.3482591 | 31275.147 | 25010.07825
| 565.9208 | 0.3167044 | 10.7110593 | 29.75412 | 1.158326 | 66899.65 | 57.30532 | 614.6974 |  | 3.7733442 | 14.8719 | -0.3653855 | 31275.147 | 25010.07825
| 564.6535 | 0.3273235 | 10.722002 | 29.95988 | 1.171042 | 67200.32 | 57.3821 | 614.4025 |  | 3.7842869 | 15.17677 | -0.3757255 | 31275.147 | 25010.07825
| 562.9964 | 0.3378985 | 10.7327909 | 30.19366 | 1.183737 | 67489.03 | 57.33695 | 612.9583 |  | 3.7950758 | 15.3551 | -0.3921708 | 31275.147 | 25010.07825
| 562.9314 | 0.3478894 | 10.7428693 | 30.25242 | 1.19569 | 67749.63 | 58.01911 | 617.5489 |  | 3.8051542 | 15.36976 | -0.3709023 | 31275.147 | 25010.07825
| 563.1913 | 0.3579736 | 10.7529171 | 30.53065 | 1.20774 | 68031.91 | 57.70601 | 614.0981 |  | 3.815202 | 15.76458 | -0.3436831 | 31275.147 | 25010.07825
| 564.1337 | 0.3681186 | 10.7629339 | 30.6607 | 1.219887 | 68344.1 | 58.03044 | 616.3991 |  | 3.8252188 | 16.9685 | -0.3168913 | 31275.147 | 25010.07825
| 561.9565 | 0.3789114 | 10.7734839 | 30.86123 | 1.232854 | 68633.8 | 58.13533 | 616.2498 |  | 3.8357688 | 16.8298 | -0.2777132 | 31275.147 | 25010.07825
| 562.054 | 0.3892695 | 10.7835058 | 30.99277 | 1.245191 | 68903.93 | 58.49511 | 618.2272 |  | 3.8457907 | 16.66504 | -0.2515109 | 31275.147 | 25010.07825
| 562.3465 | 0.3997799 | 10.7935454 | 31.14811 | 1.257764 | 69181.52 | 58.75977 | 619.4509 |  | 3.8558303 | 16.18964 | -0.2255488 | 31275.147 | 25010.07825
| 562.5089 | 0.4117671 | 10.8049067 | 31.40737 | 1.272091 | 69494.72 | 58.69542 | 617.7991 |  | 3.8671916 | 16.01842 | -0.2057942 | 31275.147 | 25010.07825
| 563.4188 | 0.423394 | 10.815813 | 31.65334 | 1.286015 | 69783.03 | 58.669 | 616.3142 |  | 3.8780979 | 16.6417 | -0.1862978 | 31275.147 | 25010.07825
| 565.1085 | 0.4349004 | 10.8264981 | 31.78407 | 1.299863 | 70101.53 | 59.10289 | 619.1192 |  | 3.888783 | 16.99418 | -0.149223 | 31275.147 | 25010.07825
| 567.708 | 0.4468698 | 10.837479 | 32.02111 | 1.3141 | 70391.85 | 59.1289 | 618.053 |  | 3.8997639 | 17.17603 | -0.1185755 | 31275.147 | 25010.07825
| 567.4156 | 0.4579952 | 10.8475391 | 32.19127 | 1.327438 | 70682.66 | 59.35542 | 619.0132 |  | 3.909824 | 17.57181 | -0.1001467 | 31275.147 | 25010.07825
| 569.3327 | 0.4701923 | 10.8585052 | 32.3597 | 1.342006 | 71000.39 | 59.67055 | 620.6509 |  | 3.9207901 | 17.72983 | -0.07022255 | 31275.147 | 25010.07825
| 570.145 | 0.4825542 | 10.8694807 | 32.57123 | 1.356812 | 71347.93 | 59.78846 | 621.0268 |  | 3.9317656 | 17.5271 | -0.05813878 | 31275.147 | 25010.07825
| 570.1775 | 0.4950895 | 10.8805089 | 32.77396 | 1.371769 | 71682.52 | 59.96153 | 621.6568 |  | 3.9427938 | 17.14901 | -0.04043456 | 31275.147 | 25010.07825
| 568.6503 | 0.5075306 | 10.8913246 | 32.9754 | 1.386699 | 72036.13 | 60.11423 | 622.4233 |  | 3.9536095 | 16.8545 | -0.034436 | 31275.147 | 25010.07825
| 566.4082 | 0.5202373 | 10.902276 | 33.20885 | 1.401914 | 72378.9 | 60.15822 | 622.0858 |  | 3.9645609 | 17.32488 | -0.01710492 | 31275.147 | 25010.07825
| 566.9606 | 0.532134 | 10.912399 | 33.43617 | 1.416131 | 72703.57 | 60.15169 | 621.4733 |  | 3.9746839 | 17.77135 | 0.005667799 | 31275.147 | 25010.07825
| 565.4659 | 0.5451574 | 10.9233617 | 33.70048 | 1.431688 | 73049.43 | 60.08237 | 620.2063 |  | 3.9856466 | 18.81592 | 0.0168931 | 31275.147 | 25010.07825
| 564.3611 | 0.5583219 | 10.9343096 | 33.78753 | 1.447468 | 73398.13 | 60.76295 | 625.0386 |  | 3.9965945 | 19.5287 | 0.02796826 | 31275.147 | 25010.07825
| 565.2709 | 0.571619 | 10.9452818 | 34.10258 | 1.463369 | 73735.39 | 60.50306 | 622.0609 |  | 4.0075667 | 19.03871 | 0.02778112 | 31275.147 | 25010.07825
| 567.838 | 0.5849494 | 10.9561502 | 34.3146 | 1.479372 | 74078.39 | 60.67022 | 622.6331 |  | 4.0184351 | 19.59469 | 0.01655628 | 31275.147 | 25010.07825
| 567.3831 | 0.5974658 | 10.9662511 | 34.49995 | 1.494305 | 74361.41 | 60.90196 | 623.3201 |  | 4.028536 | 19.52352 | 0.0164517 | 31275.147 | 25010.07825
| 569.6251 | 0.611088 | 10.9771044 | 34.66657 | 1.510655 | 74694.17 | 61.27914 | 625.404 |  | 4.0393893 | 19.3778 | 0.01089273 | 31275.147 | 25010.07825
| 571.5747 | 0.624993 | 10.9880876 | 34.90001 | 1.52729 | 74999.48 | 61.4188 | 625.1482 |  | 4.0503725 | 18.81292 | 0.01081563 | 31275.147 | 25010.07825
| 572.2571 | 0.6378727 | 10.9981348 | 35.07264 | 1.542688 | 75292.57 | 61.7117 | 626.3995 |  | 4.0604197 | 18.4385 | 0.03224298 | 31275.147 | 25010.07825
| 572.777 | 0.651988 | 11.0090373 | 35.22185 | 1.559588 | 75616.2 | 62.19065 | 629.092 |  | 4.0713222 | 18.27092 | 0.03202372 | 31275.147 | 25010.07825
| 572.9395 | 0.6663905 | 11.0200483 | 35.44697 | 1.576838 | 75942.79 | 62.37301 | 629.3653 |  | 4.0823332 | 17.09246 | 0.0477023 | 31275.147 | 25010.07825
| 572.1272 | 0.6809338 | 11.0310448 | 35.68612 | 1.594237 | 76265.48 | 62.50478 | 629.1742 |  | 4.0933297 | 16.80908 | 0.04737362 | 31275.147 | 25010.07825
| 570.3075 | 0.6955813 | 11.041996 | 35.84647 | 1.611759 | 76603.05 | 62.95119 | 631.6848 |  | 4.1042809 | 16.8694 | 0.0679727 | 31275.147 | 25010.07825
| 568.1629 | 0.7103696 | 11.0529331 | 36.09568 | 1.629484 | 76979 | 63.0058 | 631.5449 |  | 4.115218 | 17.41151 | 0.05715028 | 31275.147 | 25010.07825
| 566.5707 | 0.725407 | 11.0639413 | 36.21981 | 1.647472 | 77332.46 | 63.60881 | 635.4268 |  | 4.1262262 | 17.34264 | 0.04645184 | 31275.147 | 25010.07825
| 566.7982 | 0.7393176 | 11.0740038 | 36.4761 | 1.664112 | 77656.58 | 63.57648 | 634.3193 |  | 4.1362887 | 17.54425 | 0.04616903 | 31275.147 | 25010.07825
| 566.7982 | 0.7546408 | 11.0849864 | 36.66646 | 1.682478 | 78055.33 | 63.88021 | 636.3583 |  | 4.1472713 | 18.09842 | 0.04588148 | 31275.147 | 25010.07825
| 568.5853 | 0.7700883 | 11.0959355 | 36.86635 | 1.700968 | 78457.43 | 64.14271 | 638.1087 |  | 4.1582204 | 18.17777 | 0.02533418 | 31275.147 | 25010.07825
| 571.3473 | 0.7857006 | 11.1068772 | 37.1584 | 1.719615 | 78844.74 | 64.0433 | 636.7853 |  | 4.1691621 | 18.34467 | 0.01007044 | 31275.147 | 25010.07825
| 571.5098 | 0.8003764 | 11.1170501 | 37.35073 | 1.736908 | 79145.93 | 64.31492 | 637.7256 |  | 4.179335 | 19.14401 | -0.01001324 | 31275.147 | 25010.07825
| 574.1093 | 0.816417 | 11.1279547 | 37.62037 | 1.756405 | 79645.34 | 64.26269 | 638.0332 |  | 4.1902396 | 19.87723 | -0.01989955 | 31275.147 | 25010.07825
| 575.9614 | 0.8325051 | 11.1389364 | 37.8529 | 1.775675 | 80058.96 | 64.40877 | 638.908 |  | 4.2012213 | 20.76604 | -0.03955183 | 31275.147 | 25010.07825
| 576.1888 | 0.8474155 | 11.1489562 | 38.06687 | 1.793501 | 80395.37 | 64.57982 | 639.4432 |  | 4.2112411 | 20.84217 | -0.03931099 | 31275.147 | 25010.07825
| 576.8387 | 0.8639776 | 11.1599606 | 38.34727 | 1.813321 | 80753.34 | 64.60479 | 638.5675 |  | 4.2222455 | 21.36657 | -0.02927984 | 31275.147 | 25010.07825
| 575.7664 | 0.8799648 | 11.1704782 | 38.63955 | 1.832451 | 81067.37 | 64.56222 | 636.8442 |  | 4.2327631 | 22.24621 | -0.02907677 | 31275.147 | 25010.07825
| 575.9939 | 0.8958831 | 11.1808395 | 38.86052 | 1.851407 | 81397.39 | 64.77074 | 637.3813 |  | 4.2431244 | 22.67553 | -0.02889591 | 31275.147 | 25010.07825
| 574.5317 | 0.9129792 | 11.1918538 | 39.07446 | 1.871961 | 81776.58 | 65.07225 | 638.8559 |  | 4.2541387 | 22.81594 | -0.03826095 | 31275.147 | 25010.07825
| 571.6072 | 0.9295925 | 11.202478 | 39.35932 | 1.891866 | 82121.78 | 65.06646 | 637.7155 |  | 4.2647629 | 22.65708 | -0.04750499 | 31275.147 | 25010.07825
| 572.0947 | 0.9454575 | 11.2124804 | 39.53482 | 1.910847 | 82467.95 | 65.41967 | 639.673 |  | 4.2747653 | 22.67571 | -0.05194111 | 31275.147 | 25010.07825
| 572.3221 | 0.9615533 | 11.2225219 | 39.74175 | 1.930095 | 82822.6 | 65.6529 | 640.7555 |  | 4.2848068 | 22.26327 | -0.0704052 | 31275.147 | 25010.07825
| 571.1848 | 0.9793056 | 11.2334872 | 39.94873 | 1.951372 | 83197.07 | 66.00293 | 642.4855 |  | 4.2957721 | 21.18132 | -0.08857042 | 31275.147 | 25010.07825
| 569.3002 | 0.9971466 | 11.2443958 | 40.14696 | 1.972701 | 83556.03 | 66.39561 | 644.3743 |  | 4.3066807 | 20.32903 | -0.1296387 | 31275.147 | 25010.07825
| 571.1848 | 1.015414 | 11.2554315 | 40.41071 | 1.994622 | 83951.98 | 66.52895 | 644.5858 |  | 4.3177164 | 19.73388 | -0.1747378 | 31275.147 | 25010.07825
| 573.6219 | 1.033644 | 11.26634 | 40.58429 | 2.016443 | 84320.21 | 67.02772 | 647.349 |  | 4.3286249 | 19.3628 | -0.2009569 | 31275.147 | 25010.07825
| 575.6689 | 1.052328 | 11.2773785 | 40.90766 | 2.038795 | 84714.51 | 66.93695 | 645.7703 |  | 4.3396634 | 19.30674 | -0.2268409 | 31275.147 | 25010.07825
| 579.5357 | 1.070966 | 11.2882713 | 41.19499 | 2.061122 | 85063.61 | 67.01772 | 645.0155 |  | 4.3505562 | 20.11361 | -0.2432545 | 31275.147 | 25010.07825
| 580.3155 | 1.090106 | 11.2993379 | 41.4312 | 2.084009 | 85385.44 | 67.35149 | 645.779 |  | 4.3616228 | 21.5425 | -0.2593563 | 31275.147 | 25010.07825
| 579.8606 | 1.10907 | 11.3101583 | 41.71382 | 2.106727 | 85710.81 | 67.47937 | 645.0874 |  | 4.3724432 | 22.39288 | -0.2752449 | 31275.147 | 25010.07825
| 580.218 | 1.126919 | 11.3202625 | 41.97789 | 2.128076 | 86013.75 | 67.60029 | 644.4496 |  | 4.3825474 | 23.18811 | -0.2910853 | 31275.147 | 25010.07825
| 578.3009 | 1.146337 | 11.3311341 | 42.27042 | 2.151366 | 86379.33 | 67.6768 | 643.7948 |  | 4.393419 | 23.9677 | -0.2935074 | 31275.147 | 25010.07825
| 578.6908 | 1.164521 | 11.3412135 | 42.43239 | 2.173105 | 86705.74 | 68.18676 | 646.3743 |  | 4.4034984 | 24.18941 | -0.2917009 | 31275.147 | 25010.07825
| 578.3659 | 1.182798 | 11.3512261 | 42.7429 | 2.194948 | 87055.11 | 68.09553 | 644.6703 |  | 4.413511 | 23.66598 | -0.2683218 | 31275.147 | 25010.07825
| 576.5788 | 1.202904 | 11.3621422 | 43.01098 | 2.219027 | 87487.85 | 68.23606 | 645.2217 |  | 4.4244271 | 24.00037 | -0.2623887 | 31275.147 | 25010.07825
| 573.9468 | 1.223322 | 11.373115 | 43.28366 | 2.243479 | 87936.96 | 68.35957 | 645.7849 |  | 4.4353999 | 23.92577 | -0.2608028 | 31275.147 | 25010.07825
| 574.5317 | 1.242179 | 11.3831395 | 43.57782 | 2.266003 | 88347.37 | 68.30254 | 645.0039 |  | 4.4454244 | 24.49455 | -0.2593706 | 31275.147 | 25010.07825
| 573.3944 | 1.26283 | 11.3940011 | 43.83273 | 2.290756 | 88830.34 | 68.46784 | 646.2734 |  | 4.456286 | 24.9383 | -0.2493862 | 31275.147 | 25010.07825
| 573.2319 | 1.282022 | 11.4040021 | 43.99777 | 2.313742 | 89293.55 | 68.87567 | 649.5751 |  | 4.466287 | 24.83805 | -0.2396595 | 31275.147 | 25010.07825
| 573.3619 | 1.301467 | 11.414027 | 44.25726 | 2.337005 | 89762.68 | 68.92486 | 650.1958 |  | 4.4763119 | 24.80118 | -0.2258362 | 31275.147 | 25010.07825
| 573.9468 | 1.322986 | 11.4250036 | 44.56923 | 2.362791 | 90257.64 | 68.89888 | 650.0117 |  | 4.4872885 | 24.38205 | -0.2202714 | 31275.147 | 25010.07825
| 576.4488 | 1.344594 | 11.4359107 | 44.87095 | 2.388666 | 90727.31 | 68.92997 | 649.9804 |  | 4.4981956 | 24.26485 | -0.2188585 | 31275.147 | 25010.07825
| 584.832 | 1.364903 | 11.4460399 | 51.08442 | 2.412074 | 91019.14 | 51.10936 | 515.0144 |  | 4.5083248 | 41.24029 | 0.008200927 | 31275.147 | 25010.07825
| 587.8213 | 1.387235 | 11.4570133 | 53.2033 | 2.438549 | 91730.8 | 46.99809 | 485.9705 |  | 4.5192982 | 102.8829 | 0.3347727 | 31275.147 | 25010.07825
| 587.464 | 1.407744 | 11.4670365 | 53.39283 | 2.463121 | 92538.29 | 47.12189 | 489.5642 |  | 4.5293214 | 143.7 | 0.6188176 | 31275.147 | 25010.07825
| 588.0163 | 1.428391 | 11.4770372 | 53.70091 | 2.48779 | 93558.91 | 46.89999 | 492.1573 |  | 4.5393221 | 166.0392 | 0.9151902 | 31275.147 | 25010.07825
| 590.3882 | 1.451195 | 11.4879564 | 54.05763 | 2.515107 | 94995.2 | 46.49221 | 496.0592 |  | 4.5502413 | 170.0916 | 1.238371 | 31275.147 | 25010.07825
| 591.8829 | 1.473959 | 11.498756 | 54.24942 | 2.542376 | 96666 | 46.3314 | 503.6113 |  | 4.5610409 | 151.8799 | 1.553126 | 31275.147 | 25010.07825
| 592.1429 | 1.495781 | 11.5089873 | 54.51193 | 2.568474 | 98449.55 | 45.95326 | 510.3867 |  | 4.5712722 | 115.9253 | 1.867991 | 31275.147 | 25010.07825
| 593.0202 | 1.518445 | 11.519509 | 54.80952 | 2.595603 | 100713.6 | 45.37441 | 518.8702 |  | 4.5817939 | 55.73732 | 2.209115 | 31275.147 | 25010.07825
| 593.735 | 1.540426 | 11.5296092 | 55.08493 | 2.621869 | 103125.4 | 44.79237 | 528.3529 |  | 4.5918941 | 29.34427 | 2.57055 | 31275.147 | 25010.07825
| 592.7602 | 1.564533 | 11.5405664 | 55.31313 | 2.650895 | 106275.1 | 44.17321 | 542.4899 |  | 4.6028513 | 30.07227 | 2.966172 | 31275.147 | 25010.07825
| 591.6555 | 1.589627 | 11.5518587 | 55.63294 | 2.680814 | 109377.5 | 43.48142 | 555.1523 |  | 4.6141436 | 30.0618 | 2.748704 | 31275.147 | 25010.07825
| 588.8936 | 1.614343 | 11.5628089 | 55.938 | 2.710391 | 112379.8 | 42.88606 | 567.7176 |  | 4.6250938 | 31.17639 | 2.498579 | 31275.147 | 25010.07825
| 586.7816 | 1.639387 | 11.573824 | 56.25999 | 2.740219 | 115189.8 | 42.36072 | 579.2074 |  | 4.6361089 | 32.91701 | 2.207301 | 31275.147 | 25010.07825
| 587.204 | 1.664146 | 11.5845914 | 56.51917 | 2.76991 | 117776.4 | 42.02611 | 590.8219 |  | 4.6468763 | 33.66093 | 1.887898 | 31275.147 | 25010.07825
| 587.7564 | 1.689339 | 11.595462 | 56.93282 | 2.800172 | 120105.8 | 41.5304 | 598.4147 |  | 4.6577469 | 34.13186 | 1.559976 | 31275.147 | 25010.07825
| 588.5037 | 1.712895 | 11.6055073 | 57.27067 | 2.828322 | 122034.1 | 41.21905 | 605.1408 |  | 4.6677922 | 34.99498 | 1.271259 | 31275.147 | 25010.07825
| 590.7132 | 1.738572 | 11.6163141 | 57.6617 | 2.859111 | 123790.8 | 40.93348 | 610.2822 |  | 4.678599 | 36.45179 | 0.9123325 | 31275.147 | 25010.07825
| 591.9804 | 1.763499 | 11.6267024 | 58.16692 | 2.88873 | 125137.2 | 40.53534 | 611.0271 |  | 4.6889873 | 37.41775 | 0.5878778 | 31275.147 | 25010.07825
| 594.5798 | 1.789319 | 11.637338 | 58.61403 | 2.919744 | 126228.8 | 40.32102 | 611.694 |  | 4.6996229 | 39.11215 | 0.2199443 | 31275.147 | 25010.07825
| 596.9842 | 1.815854 | 11.6481982 | 58.94437 | 2.951537 | 127099.9 | 40.35159 | 613.4648 |  | 4.7104831 | 40.52249 | 0.1922817 | 31275.147 | 25010.07825
| 598.1539 | 1.840998 | 11.6583475 | 59.33239 | 2.981616 | 127981.5 | 40.24826 | 614.0059 |  | 4.7206324 | 40.67953 | 0.1912605 | 31275.147 | 25010.07825
| 598.0239 | 1.866062 | 11.6683638 | 59.6046 | 3.011582 | 128815.8 | 40.32733 | 616.4045 |  | 4.7306487 | 39.94499 | 0.177292 | 31275.147 | 25010.07825
| 598.9662 | 1.893802 | 11.6793165 | 59.88792 | 3.044805 | 129718.9 | 40.44336 | 619.2634 |  | 4.7416014 | 38.09032 | 0.1762941 | 31275.147 | 25010.07825
| 599.5186 | 1.921767 | 11.6902687 | 60.26057 | 3.078295 | 130604.6 | 40.42765 | 620.3782 |  | 4.7525536 | 35.21876 | 0.200947 | 31275.147 | 25010.07825
| 597.7316 | 1.949673 | 11.7010785 | 60.57069 | 3.111723 | 131459.6 | 40.50797 | 622.4551 |  | 4.7633634 | 32.52198 | 0.2083319 | 31275.147 | 25010.07825
| 598.1864 | 1.976059 | 11.7111891 | 60.98911 | 3.143218 | 132221.9 | 40.39741 | 621.8461 |  | 4.773474 | 31.31831 | 0.2199443 | 31275.147 | 25010.07825
| 598.4789 | 2.002501 | 11.7212108 | 61.41927 | 3.174899 | 132992.1 | 40.26967 | 621.0714 |  | 4.7834957 | 32.36098 | 0.2524583 | 31275.147 | 25010.07825
| 595.782 | 2.031375 | 11.7320662 | 61.79395 | 3.209515 | 133801.5 | 40.27594 | 621.7811 |  | 4.7943511 | 34.12386 | 0.2719385 | 31275.147 | 25010.07825
| 596.2044 | 2.058346 | 11.7420889 | 62.05259 | 3.241817 | 134568 | 40.41081 | 624.1209 |  | 4.8043738 | 34.97974 | 0.2872258 | 31275.147 | 25010.07825
| 596.8542 | 2.085596 | 11.7521043 | 62.34725 | 3.274409 | 135284.2 | 40.50416 | 625.5638 |  | 4.8143892 | 35.88771 | 0.2857312 | 31275.147 | 25010.07825
| 594.4173 | 2.115857 | 11.7631111 | 62.82251 | 3.310587 | 136070.6 | 40.38604 | 624.4186 |  | 4.825396 | 35.65215 | 0.284109 | 31275.147 | 25010.07825
| 593.2476 | 2.146181 | 11.7740262 | 63.36818 | 3.346924 | 136861 | 40.16557 | 622.0514 |  | 4.8363111 | 36.30173 | 0.2906728 | 31275.147 | 25010.07825
| 594.0599 | 2.177115 | 11.7850457 | 63.93278 | 3.383902 | 137621.9 | 39.93619 | 619.2964 |  | 4.8473306 | 37.63519 | 0.2971197 | 31275.147 | 25010.07825
| 596.6593 | 2.208449 | 11.7960745 | 64.4293 | 3.421379 | 138454.4 | 39.79939 | 618.1341 |  | 4.8583594 | 39.84087 | 0.311541 | 31275.147 | 25010.07825
| 600.3634 | 2.239661 | 11.8069468 | 64.95124 | 3.458774 | 139357 | 39.61033 | 616.8524 |  | 4.8692317 | 43.4503 | 0.3298373 | 31275.147 | 25010.07825
| 603.1252 | 2.271654 | 11.8179716 | 65.37083 | 3.497049 | 140277.2 | 39.57578 | 617.4768 |  | 4.8802565 | 46.36564 | 0.3439705 | 31275.147 | 25010.07825
| 605.7245 | 2.304216 | 11.8290585 | 65.6964 | 3.536033 | 141230.1 | 39.67504 | 619.8943 |  | 4.8913434 | 46.48644 | 0.3619721 | 31275.147 | 25010.07825
| 605.7245 | 2.336727 | 11.8400152 | 65.95062 | 3.57497 | 142086.4 | 39.88563 | 623.05 |  | 4.9023001 | 43.33949 | 0.3717115 | 31275.147 | 25010.07825
| 604.1324 | 2.369252 | 11.8508615 | 66.3507 | 3.61395 | 142908.3 | 39.89598 | 623.5181 |  | 4.9131464 | 39.38497 | 0.3891462 | 31275.147 | 25010.07825
| 604.9772 | 2.399937 | 11.8609849 | 66.85846 | 3.650586 | 143603.6 | 39.73496 | 621.3433 |  | 4.9232698 | 36.82652 | 0.4103372 | 31275.147 | 25010.07825
| 602.5728 | 2.43342 | 11.8719054 | 67.3564 | 3.690744 | 144352.5 | 39.63938 | 619.9009 |  | 4.9341903 | 36.76577 | 0.4309915 | 31275.147 | 25010.07825
| 600.2009 | 2.467643 | 11.8829643 | 67.69277 | 3.731689 | 145097.6 | 39.77423 | 621.2032 |  | 4.9452492 | 37.09041 | 0.439897 | 31275.147 | 25010.07825
| 598.3814 | 2.501537 | 11.893783 | 68.00548 | 3.772286 | 145743.5 | 39.94824 | 622.3954 |  | 4.9560679 | 37.87497 | 0.4370128 | 31275.147 | 25010.07825
| 597.7965 | 2.53642 | 11.9048075 | 68.4323 | 3.814087 | 146429.9 | 39.97641 | 621.9442 |  | 4.9670924 | 38.77988 | 0.4304149 | 31275.147 | 25010.07825
| 599.9085 | 2.570617 | 11.915494 | 68.89568 | 3.855003 | 146917.4 | 39.97157 | 619.914 |  | 4.9777789 | 38.79812 | 0.4198111 | 31275.147 | 25010.07825
| 600.2984 | 2.604031 | 11.9258132 | 69.4097 | 3.895 | 147382.1 | 39.88383 | 616.8915 |  | 4.9880981 | 38.79113 | 0.4169488 | 31275.147 | 25010.07825
| 600.9157 | 2.636774 | 11.9358338 | 69.94332 | 3.934158 | 147780.6 | 39.76562 | 613.2298 |  | 4.9981187 | 39.14712 | 0.4216141 | 31275.147 | 25010.07825
| 604.4574 | 2.672338 | 11.9466002 | 70.51709 | 3.976824 | 148200.1 | 39.64784 | 609.3531 |  | 5.0088851 | 42.05103 | 0.4370811 | 31275.147 | 25010.07825
| 608.3238 | 2.708862 | 11.9575421 | 70.96229 | 4.020397 | 148550.3 | 39.72315 | 607.3141 |  | 5.019827 | 45.45929 | 0.4412938 | 31275.147 | 25010.07825
| 608.8112 | 2.742718 | 11.967563 | 71.27385 | 4.060946 | 148962.3 | 39.90851 | 607.3903 |  | 5.0298479 | 47.0611 | 0.4385914 | 31275.147 | 25010.07825
| 611.4105 | 2.779999 | 11.9785079 | 71.69634 | 4.1056 | 149326.2 | 40.02054 | 605.8459 |  | 5.0407928 | 46.39225 | 0.4210714 | 31275.147 | 25010.07825
| 613.0676 | 2.817894 | 11.9895114 | 72.08417 | 4.150916 | 149665 | 40.18897 | 604.7841 |  | 5.0517963 | 44.30289 | 0.4073433 | 31275.147 | 25010.07825
| 612.0279 | 2.855906 | 12.0004239 | 72.53241 | 4.196407 | 149982.5 | 40.28074 | 602.718 |  | 5.0627088 | 41.28628 | 0.4045941 | 31275.147 | 25010.07825
| 612.6777 | 2.8911 | 12.010432 | 72.92598 | 4.238624 | 150351.3 | 40.37787 | 601.4542 |  | 5.0727169 | 39.14867 | 0.4022564 | 31275.147 | 25010.07825
| 610.5658 | 2.929955 | 12.0213723 | 73.40437 | 4.285147 | 150493.1 | 40.47124 | 598.3124 |  | 5.0836572 | 38.46013 | 0.3962105 | 31275.147 | 25010.07825
| 607.5765 | 2.969341 | 12.0323239 | 73.83963 | 4.33234 | 147062 | 41.32034 | 581.7157 |  | 5.0946088 | 39.20324 | 0.3762465 | 31275.147 | 25010.07825
| 607.869 | 3.005759 | 12.0423436 | 74.29754 | 4.375913 | 147733.3 | 41.28397 | 580.9185 |  | 5.1046285 | 40.38557 | 0.3356931 | 31275.147 | 25010.07825
| 608.4863 | 3.045826 | 12.0532524 | 74.80703 | 4.423123 | 148413.7 | 41.23269 | 579.6743 |  | 5.1155373 | 42.43227 | 0.3025423 | 31275.147 | 25010.07825
| 604.2949 | 3.086994 | 12.0643142 | 75.25048 | 4.473143 | 149296.7 | 41.26908 | 580.3447 |  | 5.1265991 | 43.36114 | 0.2728514 | 31275.147 | 25010.07825
| 605.5621 | 3.127792 | 12.0752404 | 75.739 | 4.52203 | 150138.8 | 41.23197 | 580.112 |  | 5.1375253 | 44.24812 | 0.2643187 | 31275.147 | 25010.07825
| 609.1362 | 3.169467 | 12.0862261 | 76.16571 | 4.571865 | 151003.1 | 41.2818 | 580.8847 |  | 5.148511 | 44.42025 | 0.2729325 | 31275.147 | 25010.07825
| 612.5802 | 3.211509 | 12.0971764 | 76.49965 | 4.6223 | 151957.7 | 41.4391 | 583.3244 |  | 5.1594613 | 43.53578 | 0.2780997 | 31275.147 | 25010.07825
| 616.0893 | 3.253392 | 12.107983 | 77.05371 | 4.672521 | 152896.9 | 41.3058 | 582.5573 |  | 5.1702679 | 42.60354 | 0.2764308 | 31275.147 | 25010.07825
| 619.0459 | 3.296612 | 12.1189991 | 77.55312 | 4.724127 | 153811.4 | 41.26574 | 582.545 |  | 5.181284 | 42.0232 | 0.2814178 | 31275.147 | 25010.07825
| 618.6885 | 3.336473 | 12.1290379 | 77.86013 | 4.771932 | 154692.2 | 41.41754 | 584.8083 |  | 5.1913228 | 42.06597 | 0.2898076 | 31275.147 | 25010.07825
| 619.3058 | 3.377073 | 12.1390723 | 78.24352 | 4.820556 | 155596.3 | 41.47501 | 586.1215 |  | 5.2013572 | 41.99623 | 0.311369 | 31275.147 | 25010.07825
| 620.1506 | 3.421127 | 12.1499731 | 78.88532 | 4.873238 | 156547.2 | 41.25115 | 584.2698 |  | 5.212258 | 41.95244 | 0.3391218 | 31275.147 | 25010.07825
| 620.5405 | 3.46231 | 12.1600378 | 79.3478 | 4.92253 | 157401.2 | 41.22077 | 584.3058 |  | 5.2223227 | 43.69942 | 0.3568255 | 31275.147 | 25010.07825
| 618.8185 | 3.507498 | 12.1709771 | 79.78207 | 4.976667 | 158289.1 | 41.28484 | 585.1485 |  | 5.233262 | 45.28536 | 0.3707992 | 31275.147 | 25010.07825
End Of Loading Index | 619.2084 | 3.549331 | 12.1809981 | 80.14943 | 5.026743 | 159029.9 | 41.39765 | 586.0784 |  | 5.243283 | 44.93713 | 0.3782165 | 31275.147 | 25010.07825
| 612.7752 | 3.566171 | 12.1859707 | 80.37331 | 5.047722 | 159315.1 | 41.36113 | 585.4156 | 0.5276412 | 5.2482556 | 45.03973 | 0.3867358 | 31275.147 | 25010.07825
| 615.9593 | 3.561171 | 12.1966831 | 81.03318 | 5.042666 | 158094.5 | 40.70451 | 571.89 | 0.5325603 | 5.258968 | 46.54993 | 0.3969251 | 31275.147 | 25010.07825
| 615.9918 | 3.565171 | 12.2067392 | 81.16965 | 5.046651 | 156931.8 | 40.80956 | 566.2417 | 0.5380543 | 5.2690241 | 45.98387 | 0.3976159 | 31275.147 | 25010.07825
| 619.7932 | 3.561671 | 12.217527 | 81.38366 | 5.043133 | 155678 | 40.73639 | 558.895 | 0.5240536 | 5.2798119 | 41.65411 | 0.3949409 | 31275.147 | 25010.07825
| 619.0459 | 3.565671 | 12.2277001 | 81.34831 | 5.047139 | 154578.7 | 41.04736 | 555.7789 | 0.5029317 | 5.289985 | 34.61428 | 0.3895048 | 31275.147 | 25010.07825
| 622.1 | 3.561171 | 12.2386718 | 81.46303 | 5.042633 | 153432.5 | 41.06756 | 550.125 | 0.4726583 | 5.3009567 | 26.20816 | 0.3777415 | 31275.147 | 25010.07825
| 622.7499 | 3.565671 | 12.2495272 | 81.6154 | 5.047118 | 152397.3 | 41.1499 | 544.9889 | 0.4383271 | 5.3118121 | 18.11537 | 0.3507988 | 31275.147 | 25010.07825
| 621.7426 | 3.561171 | 12.2604987 | 81.83302 | 5.042596 | 151500.8 | 40.99848 | 539.0396 | 0.4081451 | 5.3227836 | 11.34786 | 0.3335781 | 31275.147 | 25010.07825
| 619.0784 | 3.565671 | 12.271495 | 81.9431 | 5.047085 | 150762.6 | 41.07743 | 535.5192 | 0.3814575 | 5.3337799 | 8.228914 | 0.3198443 | 31275.147 | 25010.07825
| 614.952 | 3.561171 | 12.2824816 | 81.9602 | 5.042586 | 150240.8 | 41.09952 | 533.3161 | 0.3587242 | 5.3447665 | 7.833278 | 0.2942306 | 31275.147 | 25010.07825
| 611.2481 | 3.565671 | 12.2934248 | 81.97896 | 5.047085 | 149886.7 | 41.21432 | 532.1919 | 0.3367151 | 5.3557097 | 7.315168 | 0.2567655 | 31275.147 | 25010.07825
| 611.703 | 3.561671 | 12.303473 | 81.94565 | 5.043088 | 149727.1 | 41.23148 | 531.8247 | 0.3164012 | 5.3657579 | 6.902686 | 0.2288402 | 31275.147 | 25010.07825
| 609.9809 | 3.566171 | 12.3142912 | 82.04222 | 5.047579 | 149698.9 | 41.18236 | 530.8486 | 0.2960587 | 5.3765761 | 5.250183 | 0.1858861 | 31275.147 | 25010.07825
| 610.2733 | 3.562171 | 12.3243521 | 82.05033 | 5.043577 | 149769.3 | 41.10029 | 530.7447 | 0.2785438 | 5.386637 | 3.623367 | 0.1491916 | 31275.147 | 25010.07825
| 611.5405 | 3.565671 | 12.3353033 | 82.04506 | 5.04708 | 149936.2 | 41.12226 | 531.5656 | 0.2609424 | 5.3975882 | 1.650958 | 0.1095578 | 31275.147 | 25010.07825
| 615.147 | 3.562171 | 12.3462914 | 82.17121 | 5.043566 | 150198.3 | 40.86311 | 530.7189 | 0.2435153 | 5.4085763 | 1.255512 | 0.0821597 | 31275.147 | 25010.07825
| 618.656 | 3.565671 | 12.357266 | 82.12257 | 5.047071 | 150511.6 | 40.90824 | 532.538 | 0.2254686 | 5.4195509 | 2.099664 | 0.05478479 | 31275.147 | 25010.07825
| 621.3203 | 3.562171 | 12.368248 | 82.04978 | 5.04358 | 150897.4 | 40.86913 | 534.4761 | 0.212095 | 5.4305329 | 1.729841 | 0.02131653 | 31275.147 | 25010.07825
End of Data Index | 623.2047 | 3.565671 | 12.3792206 | 82.06998 | 5.047077 | 151314.6 | 40.80951 | 535.8269 | 0.1991254 | 5.4415055 | 0.9302826 | -0.01218994 | 31275.147 | 25010.07825
| 622.165 | 3.562171 | 12.3901532 | 82.15237 | 5.043566 | 151779.6 | 40.56693 | 536.177 |  | 5.4524381 | 0.42519 | -0.04270568 | 31275.147 | 25010.07825
| 619.5333 | 3.565671 | 12.401111 | 82.08154 | 5.047073 | 152252.6 | 40.60809 | 538.8146 |  | 5.4633959 | 0.8147362 | -0.07634139 | 31275.147 | 25010.07825
| 616.0242 | 3.562171 | 12.4119783 | 82.09668 | 5.043571 | 152705.9 | 40.45175 | 539.9423 |  | 5.4742632 | 0.3593631 | -0.09474915 | 31275.147 | 25010.07825
| 616.1867 | 3.566171 | 12.4220734 | 82.09671 | 5.047567 | 153080.6 | 40.43434 | 541.4371 |  | 5.4843583 | 0.09980296 | -0.09787344 | 31275.147 | 25010.07825
| 616.0242 | 3.562671 | 12.4320987 | 82.12124 | 5.044064 | 153436.9 | 40.28741 | 542.1315 |  | 5.4943836 | 0.880976 | -0.08875942 | 31275.147 | 25010.07825
| 612.8402 | 3.566171 | 12.4430499 | 82.15168 | 5.047562 | 153825.8 | 40.2248 | 543.281 |  | 5.5053348 | 1.428827 | -0.07656993 | 31275.147 | 25010.07825
| 610.8257 | 3.562671 | 12.4540632 | 82.14663 | 5.044063 | 154223.7 | 40.10702 | 544.4804 |  | 5.5163481 | 1.50645 | -0.06436692 | 31275.147 | 25010.07825
| 611.4755 | 3.566171 | 12.4649891 | 82.16043 | 5.04756 | 154592.1 | 40.06911 | 545.768 |  | 5.527274 | 1.143928 | -0.04294115 | 31275.147 | 25010.07825
| 613.3925 | 3.562671 | 12.4759408 | 82.22223 | 5.044053 | 154922.6 | 39.8863 | 545.93 |  | 5.5382257 | 1.67883 | -0.01227482 | 31275.147 | 25010.07825
| 617.194 | 3.566171 | 12.4868803 | 82.30214 | 5.047542 | 155183.5 | 39.79133 | 546.0492 |  | 5.5491652 | 2.156258 | 0.01841617 | 31275.147 | 25010.07825
| 621.2878 | 3.562671 | 12.4978441 | 82.32841 | 5.04404 | 155422.3 | 39.66919 | 546.3358 |  | 5.560129 | 2.987989 | 0.04297566 | 31275.147 | 25010.07825
| 620.313 | 3.565671 | 12.50785 | 82.24189 | 5.047047 | 155570.7 | 39.78406 | 548.0721 |  | 5.5701349 | 3.357613 | 0.05831473 | 31275.147 | 25010.07825
| 622.8798 | 3.562171 | 12.5187045 | 82.29623 | 5.043544 | 155725.5 | 39.64471 | 547.7306 |  | 5.5809894 | 2.960109 | 0.06137078 | 31275.147 | 25010.07825
| 622.9773 | 3.566171 | 12.5288135 | 82.3125 | 5.047539 | 155840.1 | 39.65869 | 548.1574 |  | 5.5910984 | 2.355755 | 0.05522188 | 31275.147 | 25010.07825
| 623.3671 | 3.562671 | 12.5397625 | 82.47326 | 5.044022 | 155998.9 | 39.39568 | 546.5378 |  | 5.6020474 | 2.457187 | 0.04294805 | 31275.147 | 25010.07825
| 623.2047 | 3.566671 | 12.549763 | 82.40944 | 5.048027 | 156094 | 39.5062 | 547.8704 |  | 5.6120479 | 2.672156 | 0.03067062 | 31275.147 | 25010.07825
| 621.4827 | 3.562171 | 12.5607238 | 82.44583 | 5.043526 | 156205.6 | 39.38364 | 547.5458 |  | 5.6230087 | 2.309007 | 0.009199215 | 31275.147 | 25010.07825
| 618.0712 | 3.566671 | 12.5717056 | 82.47336 | 5.048022 | 156284.1 | 39.39778 | 547.7413 |  | 5.6339905 | 2.434057 | -0.01839351 | 31275.147 | 25010.07825
| 614.0098 | 3.562171 | 12.5827023 | 82.48939 | 5.043521 | 156415.2 | 39.29574 | 547.7313 |  | 5.6449872 | 3.104406 | -0.03678701 | 31275.147 | 25010.07825
| 614.1723 | 3.567171 | 12.5927042 | 82.5093 | 5.048514 | 156515.9 | 39.32132 | 548.1236 |  | 5.6549891 | 2.857531 | -0.04904934 | 31275.147 | 25010.07825
| 611.2805 | 3.562671 | 12.6036908 | 82.51044 | 5.044018 | 156682.8 | 39.23053 | 548.4179 |  | 5.6659757 | 2.379027 | -0.04906247 | 31275.147 | 25010.07825
| 611.7679 | 3.566671 | 12.6136977 | 82.42242 | 5.048025 | 156861.8 | 39.35354 | 550.3363 |  | 5.6759826 | 0.9929027 | -0.05828975 | 31275.147 | 25010.07825
| 610.7282 | 3.562171 | 12.6245842 | 82.47656 | 5.043521 | 157088.8 | 39.19114 | 550.1902 |  | 5.6868691 | 0.5636522 | -0.06139709 | 31275.147 | 25010.07825
| 613.0676 | 3.566671 | 12.6354826 | 82.48397 | 5.048019 | 157310.1 | 39.20329 | 551.1206 |  | 5.6977675 | 0.4348028 | -0.06143988 | 31275.147 | 25010.07825
| 615.9593 | 3.562171 | 12.6464746 | 82.56723 | 5.043509 | 157523.3 | 39.01111 | 550.5743 |  | 5.7087595 | 0.2246488 | -0.05840233 | 31275.147 | 25010.07825
| 619.5008 | 3.566671 | 12.6574853 | 82.58819 | 5.048006 | 157739.4 | 39.00883 | 551.3211 |  | 5.7197702 | 0.8491003 | -0.05229119 | 31275.147 | 25010.07825
| 622.4574 | 3.562171 | 12.6684083 | 82.68848 | 5.043493 | 157986.3 | 38.79316 | 550.6867 |  | 5.7306932 | 2.011582 | -0.03386275 | 31275.147 | 25010.07825

## Test 30
Markers | Displacement | Force | Time | DEPTH | LOAD | STIFFNESS | HARDNESS | MODULUS | hdotOverh | Time On Sample | Velocity | Dyn. Phase | X Axis Position | Y Axis Position
| nm | mN | s | nm | mN | N/m | GPa | GPa | 1/s | s | nm/s | degrees | Âµm | Âµm
Surface Index | 533.0683 | -0.6532503 | 6.9815444 | 0 | 0.0003353348 |  |  |  |  | 0 | 1003.148 |  | 31275.147 | 25005.08
| 532.2559 | -0.6531301 | 6.9825165 | -0.8125097 | 0.0003962481 |  |  |  |  | 0.0009721 | 1001.042 |  | 31275.147 | 25005.08
| 532.1585 | -0.6530021 | 6.9835511 | -0.9101119 | 0.0004728915 |  |  |  |  | 0.0020067 | 998.5077 |  | 31275.147 | 25005.08
| 532.191 | -0.6528783 | 6.9845515 | -0.8777429 | 0.0005527424 |  |  |  |  | 0.0030071 | 995.6003 |  | 31275.147 | 25005.08
| 532.0934 | -0.6527607 | 6.9855018 | -0.9753832 | 0.0006395927 |  |  |  |  | 0.0039574 | 992.3117 |  | 31275.147 | 25005.08
| 532.5809 | -0.6526368 | 6.9865034 | -0.4880328 | 0.000735469 |  |  |  |  | 0.004959 | 988.5042 |  | 31275.147 | 25005.08
| 532.6134 | -0.6525034 | 6.9875817 | -0.4556734 | 0.0008479929 |  |  |  |  | 0.0060373 | 984.2378 |  | 31275.147 | 25005.08
| 532.6784 | -0.6523689 | 6.9886688 | -0.3908233 | 0.0009712837 |  |  |  |  | 0.0071244 | 979.5099 |  | 31275.147 | 25005.08
| 532.3209 | -0.652245 | 6.9896708 | -0.7484039 | 0.001089125 |  |  |  |  | 0.0081264 | 974.0582 |  | 31275.147 | 25005.08
| 533.0683 | -0.6521238 | 6.9906502 | -0.001117163 | 0.001203931 |  |  |  |  | 0.0091058 | 968.0472 |  | 31275.147 | 25005.08
| 532.5159 | -0.6520044 | 6.9916151 | -0.5536435 | 0.001321542 |  |  |  |  | 0.0100707 | 961.3674 |  | 31275.147 | 25005.08
| 532.8084 | -0.6518792 | 6.9926278 | -0.261342 | 0.001440868 |  |  |  |  | 0.0110834 | 954.1429 |  | 31275.147 | 25005.08
| 532.9709 | -0.6517546 | 6.9936345 | -0.09895846 | 0.001556492 |  |  |  |  | 0.0120901 | 946.1901 |  | 31275.147 | 25005.08
| 532.7434 | -0.6516313 | 6.9946316 | -0.3265713 | 0.001674847 |  |  |  |  | 0.0130872 | 937.4567 |  | 31275.147 | 25005.08
| 532.6134 | -0.6515108 | 6.9956051 | -0.4566577 | 0.001791842 |  |  |  |  | 0.0140607 | 928.1269 |  | 31275.147 | 25005.08
| 533.1008 | -0.6514019 | 6.9964852 | 0.03065868 | 0.001895803 |  |  |  |  | 0.0149408 | 918.2646 |  | 31275.147 | 25005.08
| 532.9059 | -0.6512676 | 6.9975709 | -0.1644249 | 0.002024279 |  |  |  |  | 0.0160265 | 907.8145 |  | 31275.147 | 25005.08
| 532.9059 | -0.6511451 | 6.9985616 | -0.1645464 | 0.002141603 |  |  |  |  | 0.0170172 | 896.7137 |  | 31275.147 | 25005.08
| 532.9059 | -0.6510198 | 6.9995743 | -0.1646707 | 0.002261928 |  |  |  |  | 0.0180299 | 885.0029 |  | 31275.147 | 25005.08
| 532.6784 | -0.6508972 | 7.0005653 | -0.3922828 | 0.002380168 |  |  |  |  | 0.0190209 | 872.6847 |  | 31275.147 | 25005.08
| 533.5233 | -0.6507793 | 7.0015185 | 0.4524817 | 0.002491933 |  |  |  |  | 0.0199741 | 859.8411 |  | 31275.147 | 25005.08
| 532.8409 | -0.6506655 | 7.0024383 | -0.2300055 | 0.002601365 |  |  |  |  | 0.0208939 | 846.5756 |  | 31275.147 | 25005.08
| 533.1984 | -0.6505154 | 7.0036516 | 0.127303 | 0.002748266 |  |  |  |  | 0.0221072 | 832.9224 |  | 31275.147 | 25005.08
| 532.9384 | -0.6503943 | 7.0046298 | -0.1327992 | 0.002864123 |  |  |  |  | 0.0230854 | 818.8912 |  | 31275.147 | 25005.08
| 533.1333 | -0.6502768 | 7.0055796 | 0.06203463 | 0.002978747 |  |  |  |  | 0.0240352 | 804.4584 |  | 31275.147 | 25005.08
| 533.3608 | -0.6501608 | 7.0065176 | 0.2894099 | 0.003090671 |  |  |  |  | 0.0249732 | 789.7071 |  | 31275.147 | 25005.08
| 533.5233 | -0.6500314 | 7.007564 | 0.45174 | 0.003219004 |  |  |  |  | 0.0260196 | 774.6494 |  | 31275.147 | 25005.08
| 532.9709 | -0.6499107 | 7.0085391 | -0.1007871 | 0.003339157 |  |  |  |  | 0.0269947 | 759.1604 |  | 31275.147 | 25005.08
| 533.5883 | -0.6497873 | 7.0095368 | 0.5165298 | 0.003457547 |  |  |  |  | 0.0279924 | 743.4504 |  | 31275.147 | 25005.08
| 533.2958 | -0.6496614 | 7.0105547 | 0.2239312 | 0.003579875 |  |  |  |  | 0.0290103 | 727.5652 |  | 31275.147 | 25005.08
| 533.6208 | -0.649541 | 7.0115275 | 0.5487772 | 0.003696344 |  |  |  |  | 0.0299831 | 711.5175 |  | 31275.147 | 25005.08
| 533.6858 | -0.6494145 | 7.0125503 | 0.6136351 | 0.003819598 |  |  |  |  | 0.0310059 | 695.2777 |  | 31275.147 | 25005.08
| 533.6858 | -0.6492904 | 7.0135533 | 0.6135121 | 0.003939963 |  |  |  |  | 0.0320089 | 678.805 |  | 31275.147 | 25005.08
| 533.2308 | -0.6491714 | 7.0145151 | 0.1584619 | 0.004055991 |  |  |  |  | 0.0329707 | 662.0975 |  | 31275.147 | 25005.08
| 533.5233 | -0.6490524 | 7.0154767 | 0.4507692 | 0.004169555 |  |  |  |  | 0.0339323 | 645.1972 |  | 31275.147 | 25005.08
| 533.2958 | -0.6489254 | 7.0165036 | 0.2232014 | 0.004294076 |  |  |  |  | 0.0349592 | 628.265 |  | 31275.147 | 25005.08
| 533.8807 | -0.6488023 | 7.0174983 | 0.8079781 | 0.004411495 |  |  |  |  | 0.0359539 | 611.0889 |  | 31275.147 | 25005.08
| 533.2308 | -0.6486786 | 7.0184984 | 0.1579732 | 0.004531181 |  |  |  |  | 0.036954 | 593.8926 |  | 31275.147 | 25005.08
| 533.5883 | -0.6485648 | 7.0194182 | 0.5153175 | 0.004645812 |  |  |  |  | 0.0378738 | 576.4661 |  | 31275.147 | 25005.08
| 533.4583 | -0.6484342 | 7.0204744 | 0.3851727 | 0.004774159 |  |  |  |  | 0.03893 | 558.8353 |  | 31275.147 | 25005.08
| 533.7508 | -0.6483205 | 7.021393 | 0.6775336 | 0.004885562 |  |  |  |  | 0.0398486 | 540.9915 |  | 31275.147 | 25005.08
| 533.9458 | -0.6481958 | 7.0224014 | 0.8724083 | 0.005007635 |  |  |  |  | 0.040857 | 523.1308 |  | 31275.147 | 25005.08
| 533.7508 | -0.6480534 | 7.0235521 | 0.6772687 | 0.005146312 |  |  |  |  | 0.0420077 | 505.2516 |  | 31275.147 | 25005.08
| 533.4583 | -0.6479435 | 7.0244402 | 0.3846862 | 0.005256422 |  |  |  |  | 0.0428958 | 487.3081 |  | 31275.147 | 25005.08
| 533.4583 | -0.6478158 | 7.0254725 | 0.3845595 | 0.005382531 |  |  |  |  | 0.0439281 | 469.4261 |  | 31275.147 | 25005.08
| 533.6858 | -0.6476869 | 7.0265151 | 0.6119218 | 0.005511194 |  |  |  |  | 0.0449707 | 451.6297 |  | 31275.147 | 25005.08
| 533.5558 | -0.6475634 | 7.0275126 | 0.4817843 | 0.005630759 |  |  |  |  | 0.0459682 | 433.9833 |  | 31275.147 | 25005.08
| 534.0757 | -0.6474432 | 7.0284849 | 1.001629 | 0.005751165 |  |  |  |  | 0.0469405 | 416.3335 |  | 31275.147 | 25005.08
| 533.5558 | -0.647324 | 7.029448 | 0.4815468 | 0.005865634 |  |  |  |  | 0.0479036 | 398.8952 |  | 31275.147 | 25005.08
| 533.2958 | -0.6472068 | 7.0303953 | 0.221497 | 0.005980268 |  |  |  |  | 0.0488509 | 381.5857 |  | 31275.147 | 25005.08
| 533.7833 | -0.6470693 | 7.0315073 | 0.7087844 | 0.006115158 |  |  |  |  | 0.0499629 | 364.3667 |  | 31275.147 | 25005.08
| 533.7508 | -0.6469547 | 7.0324329 | 0.6761792 | 0.006229067 |  |  |  |  | 0.0508885 | 347.238 |  | 31275.147 | 25005.08
| 533.3608 | -0.6468291 | 7.0334488 | 0.2861058 | 0.006355267 |  |  |  |  | 0.0519044 | 330.441 |  | 31275.147 | 25005.08
| 533.5883 | -0.646705 | 7.0344514 | 0.5134731 | 0.006475662 |  |  |  |  | 0.052907 | 313.8859 |  | 31275.147 | 25005.08
| 533.6208 | -0.6465705 | 7.0355391 | 0.5458313 | 0.006609505 |  |  |  |  | 0.0539947 | 297.5607 |  | 31275.147 | 25005.08
| 533.7183 | -0.6464558 | 7.0364663 | 0.6431926 | 0.006720853 |  |  |  |  | 0.0549219 | 281.5 |  | 31275.147 | 25005.08
SurfaceFindCoarse | 534.2707 | -0.6463342 | 7.037449 | 1.195479 | 0.006838547 |  |  |  |  | 0.0559046 | 265.5921 |  | 31275.147 | 25005.08
| 533.7508 | -0.6465371 | 7.049541 | 1.224605 | 0.006732081 |  |  |  |  | 0.0679966 | 103.3023 | 97.4519 | 31275.147 | 25005.08
| 533.8482 | -0.6466612 | 7.0604903 | 1.239617 | 0.006727104 |  |  |  |  | 0.0789459 | 30.20173 | 95.04773 | 31275.147 | 25005.08
| 533.9132 | -0.6467745 | 7.0705503 | 1.165287 | 0.006728989 |  |  |  |  | 0.0890059 | 17.72889 | 92.39027 | 31275.147 | 25005.08
| 534.0107 | -0.6468865 | 7.080588 | 1.15889 | 0.006723035 |  |  |  |  | 0.0990436 | 12.48769 | 88.12212 | 31275.147 | 25005.08
| 534.0432 | -0.6470113 | 7.0914724 | 1.04682 | 0.006733076 |  |  |  |  | 0.109928 | 8.007394 | 86.7394 | 31275.147 | 25005.08
| 533.7183 | -0.647135 | 7.1023921 | 0.9645742 | 0.006737375 |  |  |  |  | 0.1208477 | 3.768478 | 88.52067 | 31275.147 | 25005.08
End Of Dynamic Ramp | 534.2057 | -0.6472592 | 7.1133854 | 0.9857621 | 0.006728492 |  |  |  |  | 0.131841 | 0.9877282 | 92.48955 | 31275.147 | 25005.08
| 533.9458 | -0.6473275 | 7.1311335 | 0.8657534 | 0.006742858 |  |  |  |  | 0.1495891 | -0.6837328 | 62.35402 | 31275.147 | 25005.08
| 534.0432 | -0.6473275 | 7.1411346 | 0.8626822 | 0.006741618 |  |  |  |  | 0.1595902 | -0.7403669 | 45.52887 | 31275.147 | 25005.08
| 533.7183 | -0.6473275 | 7.1520782 | 0.8639454 | 0.006740258 |  |  |  |  | 0.1705338 | -0.08791644 |  | 31275.147 | 25005.08
| 533.7508 | -0.6473275 | 7.1630698 | 0.8004762 | 0.006747176 |  |  |  |  | 0.1815254 | 0.1258689 |  | 31275.147 | 25005.08
| 534.2057 | -0.6473275 | 7.1740734 | 0.8455464 | 0.006741858 |  |  |  |  | 0.192529 | 0.2286254 |  | 31275.147 | 25005.08
| 533.4583 | -0.6473275 | 7.1849537 | 0.7479451 | 0.006754575 |  |  |  |  | 0.2034093 | -0.3036874 |  | 31275.147 | 25005.08
| 533.5558 | -0.6473275 | 7.1950592 | 0.7973279 | 0.006749576 |  |  |  |  | 0.2135148 | -0.9520119 | 6.534039 | 31275.147 | 25005.08
| 533.6208 | -0.6473275 | 7.2059613 | 0.8230096 | 0.006747617 |  |  |  |  | 0.2244169 | -1.168501 | 5.821804 | 31275.147 | 25005.08
| 533.9132 | -0.6473275 | 7.2159819 | 0.9062293 | 0.006738539 |  |  |  |  | 0.2344375 | -0.9028823 | 5.249188 | 31275.147 | 25005.08
| 533.9132 | -0.6473275 | 7.2270462 | 0.9166959 | 0.006738378 |  |  |  |  | 0.2455018 | -0.1098897 | 4.809675 | 31275.147 | 25005.08
| 533.9132 | -0.6473275 | 7.2379177 | 0.8215048 | 0.006750776 |  |  |  |  | 0.2563733 | 0.6633278 | 4.546064 | 31275.147 | 25005.08
| 533.4583 | -0.6473275 | 7.2479269 | 0.8340823 | 0.006749696 |  |  |  |  | 0.2663825 | 0.1946931 | 4.38578 | 31275.147 | 25005.08
| 534.0757 | -0.6473275 | 7.2590048 | 0.8603914 | 0.006747097 |  |  |  |  | 0.2774604 | 0.4096719 | 4.212479 | 31275.147 | 25005.08
| 533.9132 | -0.6473275 | 7.2698858 | 0.8970023 | 0.006743017 |  |  |  |  | 0.2883414 | -0.001345353 | 4.096834 | 31275.147 | 25005.08
| 533.8807 | -0.6473275 | 7.2807428 | 0.83425 | 0.006750776 |  |  |  |  | 0.2991984 | -0.5087188 | 3.449271 | 31275.147 | 25005.08
| 534.1732 | -0.6473275 | 7.2908522 | 0.816635 | 0.006752856 |  |  |  |  | 0.3093078 | -0.939784 | 2.988002 | 31275.147 | 25005.08
| 534.1082 | -0.6473275 | 7.3017081 | 0.8974121 | 0.006742818 |  |  |  |  | 0.3201637 | -0.6807036 | 2.544805 | 31275.147 | 25005.08
| 533.7508 | -0.6473275 | 7.3126717 | 0.9426662 | 0.006736939 |  |  |  |  | 0.3311273 | 0.6222434 | 1.789911 | 31275.147 | 25005.08
| 534.2057 | -0.6473275 | 7.3236221 | 0.9232484 | 0.006738939 |  |  |  |  | 0.3420777 | 0.9591613 | 1.002156 | 31275.147 | 25005.08
| 533.8482 | -0.6473275 | 7.3336682 | 0.9202353 | 0.006739098 |  |  |  |  | 0.3521238 | 1.190664 | 0.1690136 | 31275.147 | 25005.08
| 533.8482 | -0.6473275 | 7.3445262 | 0.9244477 | 0.006738579 |  |  |  |  | 0.3629818 | 1.279521 | -0.6780249 | 31275.147 | 25005.08
| 533.5883 | -0.6473275 | 7.3545514 | 0.9662343 | 0.006733339 |  |  |  |  | 0.373007 | 1.658448 | -1.363928 | 31275.147 | 25005.08
| 533.8807 | -0.6473275 | 7.3655044 | 0.949589 | 0.006735219 |  |  |  |  | 0.38396 | 1.818392 | -1.903389 | 31275.147 | 25005.08
| 534.0432 | -0.6473275 | 7.3755457 | 0.9192139 | 0.006738859 |  |  |  |  | 0.3940013 | 0.8242901 | -2.082565 | 31275.147 | 25005.08
| 533.6858 | -0.6473275 | 7.386519 | 0.8663405 | 0.006745337 |  |  |  |  | 0.4049746 | -0.3065661 | -2.08889 | 31275.147 | 25005.08
| 533.8807 | -0.6473275 | 7.3974888 | 0.9956248 | 0.00672954 |  |  |  |  | 0.4159444 | 0.0926642 | -2.082565 | 31275.147 | 25005.08
| 533.8807 | -0.6473275 | 7.4084783 | 0.9411331 | 0.006736419 |  |  |  |  | 0.4269339 | 0.3641031 | -1.367997 | 31275.147 | 25005.08
| 533.7833 | -0.6473275 | 7.419436 | 0.8601978 | 0.006746537 |  |  |  |  | 0.4378916 | -0.0909103 | -0.5055378 | 31275.147 | 25005.08
| 534.0432 | -0.6473275 | 7.4305014 | 0.9131477 | 0.006740138 |  |  |  |  | 0.448957 | -0.8922793 | 0.5025817 | 31275.147 | 25005.08
| 534.4332 | -0.6473275 | 7.4413713 | 0.9303692 | 0.006737859 |  |  |  |  | 0.4598269 | -0.2317577 | 1.694647 | 31275.147 | 25005.08
| 533.5233 | -0.6473275 | 7.4522956 | 0.9033223 | 0.006741058 |  |  |  |  | 0.4707512 | -0.01314273 | 2.56377 | 31275.147 | 25005.08
| 533.8482 | -0.6473275 | 7.4624432 | 0.9487668 | 0.006735419 |  |  |  |  | 0.4808988 | -0.2311899 | 3.084812 | 31275.147 | 25005.08
| 533.9132 | -0.6473275 | 7.4732933 | 0.9393105 | 0.006736579 |  |  |  |  | 0.4917489 | -0.2953274 | 3.779814 | 31275.147 | 25005.08
| 533.7508 | -0.6473275 | 7.4842705 | 0.9184657 | 0.006739059 |  |  |  |  | 0.5027261 | 0.1361952 | 3.974889 | 31275.147 | 25005.08
| 533.7508 | -0.6471592 | 7.4943066 | 1.029567 | 0.00689369 |  |  |  |  | 0.5127622 | 1.046296 | 4.159642 | 31275.147 | 25005.08
| 533.8807 | -0.6471592 | 7.5052967 | 1.034461 | 0.006892971 |  |  |  |  | 0.5237523 | 1.446311 | 4.035653 | 31275.147 | 25005.08
End Of Dynamic Ramp Hold | 533.6858 | -0.6471592 | 7.5161369 | 1.00072 | 0.00689689 | 83933.54 | -0.1859097 |  |  | 0.5345925 | 1.703291 | 4.098301 | 31275.147 | 25005.08
| 534.0757 | -0.6462442 | 7.5312469 | 1.077777 | 0.007958567 | 116276.8 | -0.2262188 |  |  | 0.5497025 | 2.000169 | 4.020567 | 31275.147 | 25005.08
| 534.2382 | -0.6452203 | 7.5414851 | 1.159944 | 0.009170591 | 128926.6 | -0.2732691 |  |  | 0.5599407 | 2.595611 | 4.020567 | 31275.147 | 25005.08
| 534.3682 | -0.6441296 | 7.5523926 | 1.336852 | 0.01045709 | 143825.5 | -0.3441854 |  |  | 0.5708482 | 4.003551 | 4.033411 | 31275.147 | 25005.08
| 534.6606 | -0.6431189 | 7.5625 | 1.42822 | 0.0116555 | 152786.5 | -0.4026857 |  |  | 0.5809556 | 5.338557 | 4.033411 | 31275.147 | 25005.08
| 534.8231 | -0.6420241 | 7.5734472 | 1.565235 | 0.01294775 | 150609.4 | -0.4794315 |  |  | 0.5919028 | 6.898295 | 4.370797 | 31275.147 | 25005.08
| 534.8231 | -0.6410238 | 7.5834506 | 1.614476 | 0.01413879 | 143332.4 | -0.5345867 |  |  | 0.6019062 | 8.967138 | 4.853097 | 31275.147 | 25005.08
| 534.6606 | -0.6399263 | 7.5944253 | 1.658276 | 0.01544918 | 133439.1 | -0.5936601 |  |  | 0.6128809 | 9.524601 | 4.749051 | 31275.147 | 25005.08
| 534.4007 | -0.6389213 | 7.6044754 | 1.731298 | 0.01664427 | 120157.3 | -0.6584441 |  |  | 0.622931 | 9.254074 | 4.607909 | 31275.147 | 25005.08
| 534.2382 | -0.6378217 | 7.615472 | 1.883377 | 0.01794196 | 101543.2 | -0.7561964 |  |  | 0.6339276 | 8.596941 | 4.871391 | 31275.147 | 25005.08
| 534.8231 | -0.6367215 | 7.6264737 | 2.047845 | 0.0192383 | 86332.14 | -0.865918 |  |  | 0.6449293 | 8.34027 | 4.750929 | 31275.147 | 25005.08
| 535.0506 | -0.6357188 | 7.6365007 | 2.117143 | 0.02043052 | 76520.57 | -0.9364562 |  |  | 0.6549563 | 8.630932 | 4.064947 | 31275.147 | 25005.08
| 535.0181 | -0.6347181 | 7.6465077 | 2.290029 | 0.02160584 | 69232.26 | -1.061617 |  |  | 0.6649633 | 9.284364 | 3.301865 | 31275.147 | 25005.08
| 535.0181 | -0.6336289 | 7.6573999 | 2.322779 | 0.02291058 | 63245.34 | -1.122994 |  |  | 0.6758555 | 10.35803 | 2.855925 | 31275.147 | 25005.08
| 535.3106 | -0.6326159 | 7.6675292 | 2.442155 | 0.02410816 | 58177.07 | -1.229832 |  |  | 0.6859848 | 10.83232 | 1.962257 | 31275.147 | 25005.08
| 535.3755 | -0.6315218 | 7.6784705 | 2.536003 | 0.02540773 | 53475.65 | -1.327585 |  |  | 0.6969261 | 10.33994 | 1.498341 | 31275.147 | 25005.08
| 536.188 | -0.6304329 | 7.6893597 | 2.689416 | 0.02669615 | 49477.98 | -1.469548 |  |  | 0.7078153 | 9.534052 | 1.193489 | 31275.147 | 25005.08
| 535.8955 | -0.6294234 | 7.6994541 | 2.787246 | 0.02788987 | 46164.78 | -1.573337 |  |  | 0.7179097 | 9.406471 | 1.026696 | 31275.147 | 25005.08
| 536.1555 | -0.628324 | 7.7104488 | 2.901587 | 0.02919288 | 43289.37 | -1.698033 |  |  | 0.7289044 | 9.52016 | 0.6797485 | 31275.147 | 25005.08
| 536.1555 | -0.6272289 | 7.7213998 | 3.017472 | 0.03049226 | 41036.55 | -1.831282 |  |  | 0.7398554 | 9.419366 | 0.5535651 | 31275.147 | 25005.08
| 536.6104 | -0.6262287 | 7.7314012 | 3.058539 | 0.03168635 | 39309.7 | -1.897138 |  |  | 0.7498568 | 9.549176 | 0.4414071 | 31275.147 | 25005.08
| 536.4479 | -0.6251329 | 7.7423599 | 3.101589 | 0.03299457 | 37552.29 | -1.964323 |  |  | 0.7608155 | 8.768385 | 0.7571688 | 31275.147 | 25005.08
| 536.1229 | -0.6241328 | 7.7523603 | 3.127996 | 0.03419372 | 35958.39 | -2.007762 |  |  | 0.7708159 | 7.553568 | 1.044548 | 31275.147 | 25005.08
| 535.993 | -0.6230322 | 7.7633662 | 3.221434 | 0.0355 | 34463.64 | -2.120078 |  |  | 0.7818218 | 6.178419 | 1.227031 | 31275.147 | 25005.08
| 535.863 | -0.6219334 | 7.7743544 | 3.326337 | 0.03680454 | 33167.32 | -2.248014 |  |  | 0.79281 | 5.385412 | 1.613539 | 31275.147 | 25005.08
| 535.798 | -0.6209332 | 7.7843564 | 3.410734 | 0.03799346 | 32074.1 | -2.353522 |  |  | 0.802812 | 5.228686 | 1.902113 | 31275.147 | 25005.08
| 536.1229 | -0.6198341 | 7.7953477 | 3.582308 | 0.03928877 | 31113.54 | -2.575226 |  |  | 0.8138033 | 5.994602 | 2.166184 | 31275.147 | 25005.08
| 535.8955 | -0.6188304 | 7.8053845 | 3.60359 | 0.04048917 | 30468.85 | -2.616496 |  |  | 0.8238401 | 6.998634 | 2.295852 | 31275.147 | 25005.08
| 536.3504 | -0.6178304 | 7.8153845 | 3.693425 | 0.04167621 | 29812.06 | -2.745066 |  |  | 0.8338401 | 7.500481 | 2.351557 | 31275.147 | 25005.08
| 536.188 | -0.616735 | 7.8263383 | 3.782732 | 0.0429785 | 29248.06 | -2.882124 |  |  | 0.8447939 | 8.211956 | 2.527022 | 31275.147 | 25005.08
| 536.6104 | -0.615735 | 7.8363389 | 3.855154 | 0.04416847 | 28764.76 | -2.996279 |  |  | 0.8547945 | 7.944079 | 2.640701 | 31275.147 | 25005.08
| 536.7079 | -0.614734 | 7.8463486 | 3.82689 | 0.04537391 | 28410.43 | -2.964892 |  |  | 0.8648042 | 7.333024 | 2.815557 | 31275.147 | 25005.08
| 536.0255 | -0.6137266 | 7.8564222 | 4.015654 | 0.04655556 | 28053.62 | -3.267908 |  |  | 0.8748778 | 6.666392 | 2.813677 | 31275.147 | 25005.08
| 536.5129 | -0.6126336 | 7.8673529 | 4.097687 | 0.04785674 | 27644.32 | -3.407896 |  |  | 0.8858085 | 6.388341 | 2.915581 | 31275.147 | 25005.08
| 536.8704 | -0.6116275 | 7.8774139 | 4.152725 | 0.04905432 | 27361.72 | -3.508858 |  |  | 0.8958695 | 6.658315 | 2.917357 | 31275.147 | 25005.08
| 537.1953 | -0.6105348 | 7.8883405 | 4.198076 | 0.05035891 | 27148.04 | -3.599841 |  |  | 0.9067961 | 6.669262 | 2.708283 | 31275.147 | 25005.08
| 537.3578 | -0.6094374 | 7.8993147 | 4.186953 | 0.05167804 | 26901.44 | -3.582125 |  |  | 0.9177703 | 6.098604 | 2.660529 | 31275.147 | 25005.08
| 537.6178 | -0.6083309 | 7.9103796 | 4.348025 | 0.05298235 | 26587.67 | -3.878558 |  |  | 0.9288352 | 5.778524 | 2.763498 | 31275.147 | 25005.08
| 537.6828 | -0.6072293 | 7.9213952 | 4.392587 | 0.05429728 | 26289.9 | -3.954794 |  |  | 0.9398508 | 5.813591 | 2.709297 | 31275.147 | 25005.08
| 537.3578 | -0.6061396 | 7.9322924 | 4.489239 | 0.05559131 | 25950.68 | -4.130725 |  |  | 0.950748 | 5.214522 | 2.452603 | 31275.147 | 25005.08
| 537.5203 | -0.605058 | 7.9431089 | 4.577409 | 0.05688024 | 25636.38 | -4.293861 |  |  | 0.9615645 | 5.595392 | 1.961418 | 31275.147 | 25005.08
| 537.4228 | -0.6040426 | 7.9532626 | 4.692679 | 0.0580785 | 25313.13 | -4.518902 |  |  | 0.9717182 | 6.571436 | 1.536484 | 31275.147 | 25005.08
| 537.0004 | -0.6029565 | 7.9641233 | 4.760226 | 0.05937341 | 25035.24 | -4.642853 |  |  | 0.9825789 | 7.355318 | 1.127909 | 31275.147 | 25005.08
| 536.8054 | -0.6019547 | 7.9741412 | 4.833374 | 0.06056525 | 24780.25 | -4.782493 |  |  | 0.9925968 | 7.872259 | 0.690832 | 31275.147 | 25005.08
| 537.3253 | -0.6009546 | 7.9841423 | 4.899022 | 0.06175544 | 24534.1 | -4.904172 |  |  | 1.0025979 | 7.551168 | 0.4511386 | 31275.147 | 25005.08
| 537.6178 | -0.5999468 | 7.994221 | 4.987737 | 0.06295387 | 24264.37 | -5.080113 |  |  | 1.0126766 | 7.450241 | 0.3087502 | 31275.147 | 25005.08
| 537.6828 | -0.598942 | 8.0042688 | 5.034426 | 0.06415168 | 24077.56 | -5.161306 |  |  | 1.0227244 | 7.231398 | 0.08654945 | 31275.147 | 25005.08
| 537.2603 | -0.5978457 | 8.0152315 | 5.127371 | 0.06545453 | 23899.07 | -5.36967 |  |  | 1.0336871 | 6.674221 | -0.1696391 | 31275.147 | 25005.08
| 537.1953 | -0.5967521 | 8.026168 | 5.125671 | 0.06676831 | 23776.74 | -5.325514 |  |  | 1.0446236 | 6.02612 | -0.2914731 | 31275.147 | 25005.08
| 537.6178 | -0.5957492 | 8.0361962 | 5.174774 | 0.06796558 | 23654.17 | -5.421656 |  |  | 1.0546518 | 5.485594 | -0.2864765 | 31275.147 | 25005.08
| 537.7478 | -0.5946535 | 8.0471536 | 5.324876 | 0.06925713 | 23567.94 | -5.826229 |  |  | 1.0656092 | 5.062661 | -0.120792 | 31275.147 | 25005.08
| 538.2677 | -0.5935566 | 8.058123 | 5.383629 | 0.07056407 | 23485.58 | -5.965462 |  |  | 1.0765786 | 5.389584 | 0.07919246 | 31275.147 | 25005.08
| 538.5601 | -0.5924719 | 8.06897 | 5.422818 | 0.07186485 | 23458.59 | -6.059376 |  |  | 1.0874256 | 5.293786 | 0.2730207 | 31275.147 | 25005.08
| 537.8452 | -0.591463 | 8.0790586 | 5.513864 | 0.07305866 | 23460.82 | -6.336571 |  |  | 1.0975142 | 5.474097 | 0.5390573 | 31275.147 | 25005.08
| 538.8851 | -0.5903592 | 8.0900965 | 5.604428 | 0.07437035 | 23416.71 | -6.604925 |  |  | 1.1085521 | 6.100589 | 0.6058812 | 31275.147 | 25005.08
| 539.1451 | -0.5892981 | 8.1007075 | 5.615578 | 0.07564205 | 23364.55 | -6.592867 |  |  | 1.1191631 | 6.322716 | 0.7073194 | 31275.147 | 25005.08
| 538.8851 | -0.5881741 | 8.111948 | 5.608535 | 0.07699592 | 23322 | -6.517022 |  |  | 1.1304036 | 5.641243 | 0.8769077 | 31275.147 | 25005.08
| 537.9752 | -0.5870644 | 8.123045 | 5.676516 | 0.07830748 | 23248.68 | -6.691224 |  |  | 1.1415006 | 4.301117 | 1.111356 | 31275.147 | 25005.08
| 538.3977 | -0.5859901 | 8.1337879 | 5.731953 | 0.0795963 | 23192.84 | -6.829204 |  |  | 1.1522435 | 3.672206 | 1.265999 | 31275.147 | 25005.08
| 537.6828 | -0.5848944 | 8.1447444 | 5.862796 | 0.08089258 | 23157.71 | -7.264032 |  |  | 1.1632 | 3.632069 | 1.48473 | 31275.147 | 25005.08
| 537.8452 | -0.583799 | 8.1556982 | 5.913801 | 0.08220018 | 23077.54 | -7.379091 |  |  | 1.1741538 | 3.973952 | 1.489625 | 31275.147 | 25005.08
| 538.0727 | -0.5827108 | 8.1665801 | 5.962029 | 0.08350202 | 23002.77 | -7.484218 |  |  | 1.1850357 | 4.464148 | 1.494333 | 31275.147 | 25005.08
| 538.3327 | -0.5815996 | 8.1776922 | 6.023674 | 0.08482549 | 22937.34 | -7.646545 |  |  | 1.1961478 | 5.014394 | 1.43454 | 31275.147 | 25005.08
| 538.9501 | -0.5805139 | 8.1885495 | 6.047858 | 0.08612842 | 22918.67 | -7.677627 |  |  | 1.2070051 | 5.467578 | 1.315806 | 31275.147 | 25005.08
| 539.1126 | -0.5794142 | 8.1995463 | 6.179432 | 0.08742742 | 22909.44 | -8.174759 |  |  | 1.2180019 | 5.113004 | 1.296207 | 31275.147 | 25005.08
| 539.795 | -0.5783195 | 8.2104937 | 6.152179 | 0.08874487 | 22941.09 | -8.003426 |  |  | 1.2289493 | 4.76581 | 1.279268 | 31275.147 | 25005.08
| 539.1451 | -0.5772237 | 8.2214518 | 6.282077 | 0.09004282 | 22978 | -8.539551 |  |  | 1.2399074 | 4.114347 | 1.23264 | 31275.147 | 25005.08
| 538.8851 | -0.57622 | 8.2314886 | 6.292475 | 0.09124309 | 23031.51 | -8.550067 |  |  | 1.2499442 | 4.397578 | 1.189677 | 31275.147 | 25005.08
| 539.8925 | -0.5752186 | 8.2415024 | 6.426161 | 0.09242425 | 23093.6 | -9.170945 |  |  | 1.259958 | 4.789232 | 0.9976621 | 31275.147 | 25005.08
| 539.2101 | -0.5740355 | 8.253334 | 6.432619 | 0.09382793 | 23194.26 | -9.176515 |  |  | 1.2717896 | 5.106565 | 0.8989186 | 31275.147 | 25005.08
| 538.9501 | -0.5730334 | 8.2633545 | 6.464073 | 0.09504194 | 23332.24 | -9.349152 |  |  | 1.2818101 | 5.104014 | 0.8923855 | 31275.147 | 25005.08
| 538.8201 | -0.5720251 | 8.2734379 | 6.532998 | 0.09623893 | 23485.57 | -9.73984 |  |  | 1.2918935 | 4.947352 | 0.9173643 | 31275.147 | 25005.08
| 539.0801 | -0.5709293 | 8.2843954 | 6.607292 | 0.09754438 | 23635.2 | -10.16961 |  |  | 1.302851 | 5.225487 | 0.9700257 | 31275.147 | 25005.08
| 538.1052 | -0.5698398 | 8.2952903 | 6.670614 | 0.09884291 | 23806.59 | -10.57288 |  |  | 1.3137459 | 4.877027 | 1.052253 | 31275.147 | 25005.08
| 538.7876 | -0.5688344 | 8.3053449 | 6.673764 | 0.1000498 | 23985.46 | -10.63209 |  |  | 1.3238005 | 4.732361 | 1.018872 | 31275.147 | 25005.08
| 538.3327 | -0.5677447 | 8.3162418 | 6.80376 | 0.1013395 | 24178.2 | -11.51687 |  |  | 1.3346974 | 4.678075 | 0.9277858 | 31275.147 | 25005.08
| 539.1126 | -0.5666396 | 8.327293 | 6.895033 | 0.1026479 | 24361.93 | -12.19941 |  |  | 1.3457486 | 5.487583 | 0.8947228 | 31275.147 | 25005.08
| 539.4376 | -0.5655516 | 8.3381724 | 6.897931 | 0.103954 | 24537.45 | -12.24749 |  |  | 1.356628 | 5.841262 | 0.8040985 | 31275.147 | 25005.08
| 539.8925 | -0.5644579 | 8.3491096 | 6.933179 | 0.1052626 | 24700.2 | -12.52554 |  |  | 1.3675652 | 5.578696 | 0.8563754 | 31275.147 | 25005.08
| 540.0224 | -0.5634565 | 8.3591237 | 6.937662 | 0.1064632 | 24850.76 | -12.57388 |  |  | 1.3775793 | 4.930347 | 0.7669279 | 31275.147 | 25005.08
| 539.73 | -0.562444 | 8.3692486 | 6.97739 | 0.1076698 | 24935.41 | -12.82719 |  |  | 1.3877042 | 4.53975 | 0.5639166 | 31275.147 | 25005.08
| 540.4124 | -0.5613589 | 8.3800994 | 7.036408 | 0.1089679 | 25050.59 | -13.26192 |  |  | 1.398555 | 3.663642 | 0.3638667 | 31275.147 | 25005.08
| 540.3474 | -0.5603498 | 8.390191 | 7.136342 | 0.1101619 | 25136.14 | -14.04834 |  |  | 1.4086466 | 3.217049 | 0.1667186 | 31275.147 | 25005.08
| 540.2824 | -0.5592484 | 8.4012045 | 7.146395 | 0.1114812 | 25218.31 | -14.05341 |  |  | 1.4196601 | 3.554991 | -0.05509208 | 31275.147 | 25005.08
| 540.2174 | -0.5581541 | 8.4121474 | 7.186895 | 0.1127882 | 25304.61 | -14.33466 |  |  | 1.430603 | 3.891534 | -0.1911673 | 31275.147 | 25005.08
| 539.795 | -0.5570693 | 8.4229951 | 7.265841 | 0.1140797 | 25401.35 | -14.99707 |  |  | 1.4414507 | 4.028642 | -0.2709 | 31275.147 | 25005.08
| 539.6 | -0.5560517 | 8.4331719 | 7.333006 | 0.115289 | 25498.85 | -15.5946 |  |  | 1.4516275 | 4.702767 | -0.3227897 | 31275.147 | 25005.08
| 539.535 | -0.554971 | 8.443979 | 7.411798 | 0.1165778 | 25619.28 | -16.36673 |  |  | 1.4624346 | 4.722634 | -0.4540829 | 31275.147 | 25005.08
| 539.2101 | -0.5538543 | 8.4551452 | 7.515253 | 0.117898 | 25726.19 | -17.4524 |  |  | 1.4736008 | 5.375574 | -0.6097886 | 31275.147 | 25005.08
| 539.405 | -0.552791 | 8.4657785 | 7.504691 | 0.1191769 | 25866.15 | -17.29894 |  |  | 1.4842341 | 5.33848 | -0.6324944 | 31275.147 | 25005.08
| 539.2426 | -0.5516616 | 8.4770724 | 7.610597 | 0.1205173 | 26052.86 | -18.63069 |  |  | 1.495528 | 5.859591 | -0.6295986 | 31275.147 | 25005.08
| 539.86 | -0.5505627 | 8.4880429 | 7.647627 | 0.1218296 | 26188.41 | -19.06411 |  |  | 1.5064985 | 6.000907 | -0.5473952 | 31275.147 | 25005.08
| 540.2499 | -0.5494515 | 8.4990233 | 7.671578 | 0.12316 | 26374.99 | -19.41924 |  |  | 1.5174789 | 5.415194 | -0.4411272 | 31275.147 | 25005.08
| 541.1923 | -0.5483591 | 8.5097065 | 7.762492 | 0.1244562 | 26553.15 | -20.74894 |  |  | 1.5281621 | 4.819509 | -0.3099831 | 31275.147 | 25005.08
| 540.5749 | -0.5473209 | 8.5197377 | 7.77211 | 0.1256972 | 26671.56 | -20.80888 |  |  | 1.5381933 | 4.470805 | -0.3593774 | 31275.147 | 25005.08
| 541.2573 | -0.5461772 | 8.5306845 | 7.883483 | 0.1270561 | 26823.83 | -22.54329 |  |  | 1.5491401 | 4.43065 | -0.3826464 | 31275.147 | 25005.08
| 541.0623 | -0.5450206 | 8.5416362 | 7.893055 | 0.1284409 | 26989.09 | -22.66589 |  |  | 1.5600918 | 4.878218 | -0.4311686 | 31275.147 | 25005.08
| 540.7698 | -0.5439535 | 8.5516365 | 7.921509 | 0.1297167 | 27165.3 | -23.17724 |  |  | 1.5700921 | 4.352656 | -0.505018 | 31275.147 | 25005.08
| 540.3799 | -0.5427687 | 8.5625151 | 7.944972 | 0.131134 | 27315.61 | -23.50662 |  |  | 1.5809707 | 4.230643 | -0.5267852 | 31275.147 | 25005.08
| 540.8673 | -0.5416769 | 8.5725427 | 8.019434 | 0.1324352 | 27445.47 | -24.79011 |  |  | 1.5909983 | 3.961854 | -0.5233483 | 31275.147 | 25005.08
| 540.8348 | -0.5405726 | 8.5825726 | 8.035617 | 0.133754 | 27560.46 | -24.94676 |  |  | 1.6010282 | 3.916831 | -0.5197315 | 31275.147 | 25005.08
| 540.3474 | -0.5393517 | 8.593536 | 8.037737 | 0.1352182 | 27700.15 | -24.84596 |  |  | 1.6119916 | 3.340762 | -0.5650773 | 31275.147 | 25005.08
| 540.4449 | -0.5381215 | 8.6044825 | 8.091317 | 0.1366877 | 27808.75 | -25.6762 |  |  | 1.6229381 | 2.767412 | -0.6577033 | 31275.147 | 25005.08
| 540.2499 | -0.5369827 | 8.6145121 | 8.151801 | 0.1380435 | 27910.79 | -26.71569 |  |  | 1.6329677 | 2.502903 | -0.7010526 | 31275.147 | 25005.08
| 539.925 | -0.5357236 | 8.6254684 | 8.169556 | 0.1395517 | 28048.31 | -26.91279 |  |  | 1.643924 | 3.038704 | -0.5998083 | 31275.147 | 25005.08
| 540.2174 | -0.5344479 | 8.6364316 | 8.297568 | 0.1410635 | 28150.19 | -29.56892 |  |  | 1.6548872 | 3.390473 | -0.4756701 | 31275.147 | 25005.08
| 540.3474 | -0.5331726 | 8.6472936 | 8.405683 | 0.1425765 | 28207.08 | -31.90613 |  |  | 1.6657492 | 4.240056 | -0.2824748 | 31275.147 | 25005.08
| 540.5424 | -0.5319726 | 8.657405 | 8.391532 | 0.1440195 | 28270.72 | -31.01458 |  |  | 1.6758606 | 4.930009 | -0.1399162 | 31275.147 | 25005.08
| 541.0948 | -0.5306725 | 8.6682721 | 8.430387 | 0.1455749 | 28338.37 | -31.53479 |  |  | 1.6867277 | 5.264479 | 0.02308452 | 31275.147 | 25005.08
| 540.8673 | -0.5294586 | 8.6782959 | 8.488993 | 0.147022 | 28412.3 | -32.70774 |  |  | 1.6967515 | 5.055862 | 0.1372899 | 31275.147 | 25005.08
| 540.9323 | -0.5282289 | 8.6883382 | 8.614498 | 0.1484742 | 28470.08 | -36.02109 |  |  | 1.7067938 | 5.260081 | 0.2267332 | 31275.147 | 25005.08
| 541.7772 | -0.526889 | 8.6991685 | 8.643034 | 0.1500844 | 28561.19 | -36.36833 |  |  | 1.7176241 | 5.097255 | 0.336898 | 31275.147 | 25005.08
| 542.0047 | -0.5255178 | 8.7101659 | 8.639356 | 0.1517281 | 28650.99 | -35.61231 |  |  | 1.7286215 | 4.591385 | 0.4895054 | 31275.147 | 25005.08
| 542.3621 | -0.5242481 | 8.7202129 | 8.743096 | 0.1532362 | 28774.14 | -38.83992 |  |  | 1.7386685 | 4.248025 | 0.5744853 | 31275.147 | 25005.08
| 541.8097 | -0.5228476 | 8.7311772 | 8.836027 | 0.1549001 | 28877.82 | -41.84456 |  |  | 1.7496328 | 5.221104 | 0.6134687 | 31275.147 | 25005.08
| 541.8097 | -0.5214309 | 8.7421495 | 8.839531 | 0.1566025 | 29007.09 | -41.35021 |  |  | 1.7606051 | 5.082402 | 0.695514 | 31275.147 | 25005.08
| 541.7772 | -0.5201152 | 8.7522533 | 8.935565 | 0.1581643 | 29146.32 | -45.12986 |  |  | 1.7707089 | 4.75696 | 0.6697166 | 31275.147 | 25005.08
| 541.3223 | -0.5186694 | 8.7632103 | 9.047481 | 0.1598819 | 29294.41 | -50.3012 |  |  | 1.7816659 | 4.850146 | 0.6437457 | 31275.147 | 25005.08
| 540.9973 | -0.5172187 | 8.7740987 | 9.071807 | 0.1616178 | 29450.26 | -50.95137 |  |  | 1.7925543 | 5.859608 | 0.5543892 | 31275.147 | 25005.08
| 540.7698 | -0.5158574 | 8.7842157 | 9.214673 | 0.1632308 | 29637.76 | -60.18586 |  |  | 1.8026713 | 6.345052 | 0.5094711 | 31275.147 | 25005.08
| 540.4449 | -0.5143742 | 8.7951186 | 9.202613 | 0.1650109 | 29831.87 | -58.54821 |  |  | 1.8135742 | 6.340057 | 0.4646073 | 31275.147 | 25005.08
| 540.8348 | -0.5128611 | 8.8061316 | 9.279062 | 0.1668157 | 30040.37 | -64.02485 |  |  | 1.8245872 | 6.095499 | 0.3993405 | 31275.147 | 25005.08
| 540.8348 | -0.5114613 | 8.8161979 | 9.357575 | 0.1684771 | 30179.73 | -69.95346 |  |  | 1.8346535 | 6.462902 | 0.3134311 | 31275.147 | 25005.08
| 540.8999 | -0.5099197 | 8.8271751 | 9.403472 | 0.1703213 | 30340.83 | -73.08554 |  |  | 1.8456307 | 5.795103 | 0.2906283 | 31275.147 | 25005.08
| 541.9722 | -0.50843 | 8.8376944 | 9.47133 | 0.1721013 | 30477.24 | -78.83315 |  |  | 1.85615 | 5.210178 | 0.2267903 | 31275.147 | 25005.08
| 541.4198 | -0.5069934 | 8.8477243 | 9.496962 | 0.1738291 | 30650.18 | -80.53806 |  |  | 1.8661799 | 5.30321 | 0.1845599 | 31275.147 | 25005.08
| 542.4596 | -0.5054007 | 8.8587184 | 9.555091 | 0.1757317 | 30846.26 | -86.73225 |  |  | 1.877174 | 4.918913 | 0.1427802 | 31275.147 | 25005.08
| 542.8496 | -0.5037871 | 8.8697022 | 9.619579 | 0.1776463 | 31047.4 | -94.91874 |  |  | 1.8881578 | 4.902264 | 0.2029598 | 31275.147 | 25005.08
| 542.7521 | -0.5022856 | 8.8798052 | 9.695836 | 0.1794321 | 31198.07 | -106.0749 |  |  | 1.8982608 | 4.871129 | 0.2622676 | 31275.147 | 25005.08
| 543.1745 | -0.5006523 | 8.8907258 | 9.752505 | 0.1813884 | 31353.01 | -114.178 |  |  | 1.9091814 | 5.05576 | 0.2804666 | 31275.147 | 25005.08
| 542.9145 | -0.4991029 | 8.9009802 | 9.768159 | 0.1832473 | 31508.42 | -113.6545 |  |  | 1.9194358 | 5.141974 | 0.3185278 | 31275.147 | 25005.08
| 542.9795 | -0.4974113 | 8.912052 | 9.847948 | 0.1852624 | 31686.63 | -129.8333 |  |  | 1.9305076 | 4.912779 | 0.3758992 | 31275.147 | 25005.08
| 542.9145 | -0.4958609 | 8.9220737 | 9.973592 | 0.1870991 | 31880.9 | -173.9345 |  |  | 1.9405293 | 5.022182 | 0.3939146 | 31275.147 | 25005.08
| 542.0047 | -0.4941622 | 8.9329463 | 10.04439 | 0.1891311 | 32096.55 | -208.2157 |  |  | 1.9514019 | 5.973267 | 0.4310819 | 31275.147 | 25005.08
| 542.1022 | -0.4925855 | 8.9429522 | 10.08779 | 0.1910162 | 32278.98 | -229.82 |  |  | 1.9614078 | 6.201448 | 0.4483757 | 31275.147 | 25005.08
| 542.5896 | -0.4909767 | 8.953045 | 10.18922 | 0.1929278 | 32448.67 | -331.9359 |  |  | 1.9715006 | 6.213253 | 0.445948 | 31275.147 | 25005.08
| 542.0372 | -0.4892001 | 8.9640672 | 10.25747 | 0.1950487 | 32587.86 | -421.1822 |  |  | 1.9825228 | 6.593391 | 0.3849172 | 31275.147 | 25005.08
| 541.4847 | -0.4874286 | 8.9749561 | 10.35363 | 0.197153 | 32740.44 | -776.6737 |  |  | 1.9934117 | 7.151849 | 0.3632317 | 31275.147 | 25005.08
| 541.2573 | -0.4856197 | 8.985946 | 10.36708 | 0.1993255 | 32978.06 | -754.557 |  |  | 2.0044016 | 7.138353 | 0.3615428 | 31275.147 | 25005.08
| 541.4847 | -0.4839406 | 8.9960675 | 10.44024 | 0.2013299 | 33188.53 | -2138.32 |  |  | 2.0145231 | 6.334151 | 0.3031494 | 31275.147 | 25005.08
| 541.8747 | -0.4822274 | 9.0062647 | 10.48011 | 0.2033834 | 33410.45 | -8977.334 |  |  | 2.0247203 | 5.880056 | 0.2829864 | 31275.147 | 25005.08
| 541.7122 | -0.4805221 | 9.016317 | 10.58077 | 0.2054096 | 33593.01 | 959.4477 | -2458 |  | 2.0347726 | 5.969739 | 0.2065042 | 31275.147 | 25005.08
| 542.5246 | -0.4786319 | 9.0273174 | 10.67877 | 0.2076633 | 33777.94 | 486.7373 | -5126.422 |  | 2.045773 | 5.970526 | 0.2052266 | 31275.147 | 25005.08
| 542.6546 | -0.4768872 | 9.0373808 | 10.77209 | 0.2097372 | 33924.86 | 338.1296 | -21069.37 |  | 2.0558364 | 6.254611 | 0.2039647 | 31275.147 | 25005.08
| 543.402 | -0.4749787 | 9.0482755 | 10.74265 | 0.212031 | 34111 | 457.181 | -5841.234 |  | 2.0667311 | 6.142497 | 0.2027182 | 31275.147 | 25005.08
| 543.7269 | -0.4730426 | 9.0592319 | 10.85574 | 0.2143413 | 34317.51 | 296.4857 | 83737.23 |  | 2.0776875 | 5.934444 | 0.2931642 | 31275.147 | 25005.08
| 544.2144 | -0.4710838 | 9.0701823 | 10.86867 | 0.2166842 | 34487.99 | 318.3157 | -48706.33 |  | 2.0886379 | 6.033558 | 0.4004087 | 31275.147 | 25005.08
| 544.2794 | -0.4692706 | 9.0802038 | 10.95862 | 0.2188448 | 34639.31 | 254.1885 | 11303.49 |  | 2.0986594 | 5.436968 | 0.4883045 | 31275.147 | 25005.08
| 544.3119 | -0.467444 | 9.0902115 | 11.01738 | 0.2210269 | 34761.23 | 235.0625 | 7652.789 |  | 2.1086671 | 5.042806 | 0.5925081 | 31275.147 | 25005.08
| 544.2469 | -0.4654207 | 9.101183 | 11.12832 | 0.2234386 | 34877.69 | 194.5143 | 4192.252 |  | 2.1196386 | 4.827512 | 0.7121545 | 31275.147 | 25005.08
| 544.4743 | -0.4635471 | 9.1112305 | 11.19244 | 0.2256772 | 34961.33 | 184.2744 | 3653.521 |  | 2.1296861 | 5.574372 | 0.7944976 | 31275.147 | 25005.08
| 544.5393 | -0.4616631 | 9.1212365 | 11.32514 | 0.2279178 | 35044.86 | 153.2674 | 2542.295 |  | 2.1396921 | 6.561414 | 0.910492 | 31275.147 | 25005.08
| 544.7993 | -0.4597552 | 9.1312645 | 11.2969 | 0.2302104 | 35119.27 | 176.3662 | 3255.877 |  | 2.1497201 | 6.787629 | 0.9721986 | 31275.147 | 25005.08
| 544.2794 | -0.4576631 | 9.1421557 | 11.45574 | 0.2327009 | 35201.29 | 143.4119 | 2240.934 |  | 2.1606113 | 6.941046 | 0.9978436 | 31275.147 | 25005.08
| 543.4345 | -0.4555291 | 9.1531324 | 11.4729 | 0.2352548 | 35281.61 | 151.4663 | 2419.036 |  | 2.171588 | 6.897579 | 0.9889361 | 31275.147 | 25005.08
| 542.8171 | -0.4533917 | 9.1640055 | 11.61646 | 0.2378025 | 35348.62 | 130.845 | 1921.179 |  | 2.1824611 | 6.737157 | 0.9123299 | 31275.147 | 25005.08
| 543.012 | -0.451212 | 9.1749784 | 11.65487 | 0.2404081 | 35394.4 | 134.2909 | 1969.537 |  | 2.193434 | 6.3646 | 0.8366196 | 31275.147 | 25005.08
| 542.947 | -0.4491956 | 9.1850133 | 11.7084 | 0.2428138 | 35465.93 | 133.089 | 1928.64 |  | 2.2034689 | 6.075756 | 0.7304774 | 31275.147 | 25005.08
| 542.5896 | -0.4471558 | 9.1950747 | 11.83794 | 0.2452459 | 35517.28 | 119.6633 | 1658.173 |  | 2.2135303 | 6.28651 | 0.6418965 | 31275.147 | 25005.08
| 542.947 | -0.4449619 | 9.2057933 | 11.87081 | 0.2478685 | 35585.86 | 122.8898 | 1700.857 |  | 2.2242489 | 6.831641 | 0.538509 | 31275.147 | 25005.08
| 543.1095 | -0.4426226 | 9.2170885 | 12.00395 | 0.250654 | 35739.9 | 110.4565 | 1485.473 |  | 2.2355441 | 6.762379 | 0.4376113 | 31275.147 | 25005.08
| 543.8244 | -0.440409 | 9.2276733 | 12.09376 | 0.2533136 | 35878.88 | 105.1415 | 1397.56 |  | 2.2461289 | 7.070184 | 0.3540705 | 31275.147 | 25005.08
| 544.7018 | -0.4382904 | 9.2376999 | 12.18403 | 0.2558297 | 36035.28 | 99.7778 | 1315.421 |  | 2.2561555 | 7.288717 | 0.3041659 | 31275.147 | 25005.08
| 543.9869 | -0.4361289 | 9.2477812 | 12.19987 | 0.2584218 | 36242.97 | 101.5197 | 1343.262 |  | 2.2662368 | 7.759447 | 0.2868749 | 31275.147 | 25005.08
| 544.7343 | -0.4337171 | 9.2589489 | 12.31647 | 0.2612857 | 36499.61 | 93.80968 | 1235.697 |  | 2.2774045 | 7.207418 | 0.3175128 | 31275.147 | 25005.08
| 545.5792 | -0.4313802 | 9.2696389 | 12.32289 | 0.2640935 | 36773.17 | 95.75466 | 1269.291 |  | 2.2880945 | 6.954211 | 0.3796462 | 31275.147 | 25005.08
| 545.2542 | -0.4291623 | 9.2797137 | 12.44261 | 0.2667369 | 37048.78 | 88.27498 | 1169.95 |  | 2.2981693 | 6.835066 | 0.4259245 | 31275.147 | 25005.08
| 545.3517 | -0.4267002 | 9.290756 | 12.51746 | 0.2696691 | 37362.48 | 85.01799 | 1132.201 |  | 2.3092116 | 6.490476 | 0.4248717 | 31275.147 | 25005.08
| 545.2217 | -0.4242687 | 9.3015398 | 12.56096 | 0.2725889 | 37731.04 | 83.48424 | 1121.416 |  | 2.3199954 | 6.413619 | 0.424289 | 31275.147 | 25005.08
| 545.9041 | -0.4219893 | 9.3115693 | 12.69451 | 0.2753041 | 38023.31 | 77.38267 | 1044.92 |  | 2.3300249 | 6.354208 | 0.4232443 | 31275.147 | 25005.08
| 545.8391 | -0.4196702 | 9.321639 | 12.77168 | 0.278062 | 38321.44 | 74.88795 | 1017.516 |  | 2.3400946 | 7.098478 | 0.42232 | 31275.147 | 25005.08
| 545.4492 | -0.4171159 | 9.3326112 | 12.86648 | 0.2811123 | 38613.5 | 72.20274 | 986.3025 |  | 2.3510668 | 7.926165 | 0.3584836 | 31275.147 | 25005.08
| 544.3119 | -0.4145607 | 9.3435001 | 12.91019 | 0.2841748 | 38877.25 | 72.05286 | 986.9662 |  | 2.3619557 | 8.063399 | 0.279338 | 31275.147 | 25005.08
| 544.0519 | -0.4119554 | 9.3544809 | 12.9904 | 0.2872835 | 39087.43 | 70.75447 | 969.8766 |  | 2.3729365 | 7.796454 | 0.2006038 | 31275.147 | 25005.08
| 543.8244 | -0.4093506 | 9.3653244 | 13.11741 | 0.2904 | 39285.15 | 67.85751 | 931.7885 |  | 2.38378 | 7.613519 | 0.07668061 | 31275.147 | 25005.08
| 543.9869 | -0.4069225 | 9.3753302 | 13.27913 | 0.2932332 | 39385.87 | 64.35682 | 883.6098 |  | 2.3937858 | 8.005723 | 0 | 31275.147 | 25005.08
| 544.0844 | -0.4044428 | 9.3854143 | 13.34964 | 0.2962395 | 39561.4 | 63.81155 | 875.7566 |  | 2.4038699 | 8.533807 | -0.03026718 | 31275.147 | 25005.08
| 544.4418 | -0.4017364 | 9.3963981 | 13.37159 | 0.2994893 | 39660.52 | 65.31612 | 889.7475 |  | 2.4148537 | 8.249549 | 0 | 31275.147 | 25005.08
| 544.8967 | -0.3990064 | 9.407319 | 13.46604 | 0.3027458 | 39730.01 | 64.6698 | 875.8684 |  | 2.4257746 | 7.965382 | 0.02971773 | 31275.147 | 25005.08
| 545.7741 | -0.3962052 | 9.4183735 | 13.5442 | 0.3060955 | 39795.52 | 64.6317 | 869.3068 |  | 2.4368291 | 8.01716 | 0.1029969 | 31275.147 | 25005.08
| 546.1641 | -0.3934317 | 9.4292158 | 13.70243 | 0.3094055 | 39859.41 | 62.2657 | 835.0482 |  | 2.4476714 | 7.650012 | 0.2040024 | 31275.147 | 25005.08
| 546.489 | -0.3908413 | 9.4392314 | 13.79114 | 0.3124963 | 39918.26 | 61.81576 | 824.5738 |  | 2.457687 | 7.448001 | 0.317745 | 31275.147 | 25005.08
| 546.879 | -0.3879505 | 9.4502774 | 13.86416 | 0.3159487 | 39962.32 | 62.10341 | 821.5657 |  | 2.468733 | 7.621299 | 0.4431471 | 31275.147 | 25005.08
| 547.4964 | -0.3850713 | 9.4611704 | 13.92237 | 0.3193999 | 40042.72 | 62.63416 | 822.7746 |  | 2.479626 | 7.796618 | 0.5664253 | 31275.147 | 25005.08
| 547.0739 | -0.3824007 | 9.4711797 | 14.01291 | 0.3225847 | 40099.18 | 62.21044 | 812.7696 |  | 2.4896353 | 8.068008 | 0.6737067 | 31275.147 | 25005.08
| 546.9765 | -0.3796964 | 9.4812001 | 14.03433 | 0.3258218 | 40174.24 | 63.57622 | 823.9237 |  | 2.4996557 | 7.619043 | 0.6959786 | 31275.147 | 25005.08
| 547.3989 | -0.3769651 | 9.4912305 | 14.17376 | 0.3290824 | 40305.24 | 61.63964 | 799.4286 |  | 2.5096861 | 6.770749 | 0.7187513 | 31275.147 | 25005.08
| 547.4964 | -0.3739407 | 9.5022245 | 14.26974 | 0.3326956 | 40464.28 | 61.01099 | 790.2353 |  | 2.5206801 | 6.597227 | 0.7410299 | 31275.147 | 25005.08
| 546.554 | -0.37089 | 9.5131842 | 14.44087 | 0.3363303 | 40650.69 | 58.64584 | 762.6742 |  | 2.5316398 | 6.714572 | 0.7226357 | 31275.147 | 25005.08
| 546.554 | -0.3680754 | 9.5231889 | 14.49488 | 0.3396949 | 40813.55 | 58.86532 | 763.8348 |  | 2.5416445 | 7.723254 | 0.6370453 | 31275.147 | 25005.08
| 545.7092 | -0.3649539 | 9.5341719 | 14.57164 | 0.3434285 | 40991.54 | 58.74999 | 761.1041 |  | 2.5526275 | 8.713987 | 0.5386049 | 31275.147 | 25005.08
| 544.6368 | -0.3618259 | 9.5450617 | 14.6946 | 0.3471636 | 41214.97 | 57.55436 | 747.9334 |  | 2.5635173 | 8.990935 | 0.4151795 | 31275.147 | 25005.08
| 545.2217 | -0.3589124 | 9.5550995 | 14.70196 | 0.3506558 | 41426.45 | 58.61162 | 759.7557 |  | 2.5735551 | 8.916268 | 0.2932068 | 31275.147 | 25005.08
| 545.2542 | -0.3557053 | 9.5659158 | 14.81006 | 0.3544929 | 41682.23 | 57.68893 | 750.4706 |  | 2.5843714 | 8.380423 | 0.1458917 | 31275.147 | 25005.08
| 545.1892 | -0.3526833 | 9.5761234 | 14.92835 | 0.3580912 | 41930.12 | 56.53695 | 738.8627 |  | 2.594579 | 7.899053 | 0.03962363 | 31275.147 | 25005.08
| 545.2542 | -0.349489 | 9.5867656 | 14.99112 | 0.3619223 | 42138.23 | 56.66139 | 739.7735 |  | 2.6052212 | 7.710366 | -0.07877508 | 31275.147 | 25005.08
| 546.0666 | -0.3463627 | 9.597095 | 15.12192 | 0.3656436 | 42323.56 | 55.59455 | 727.1463 |  | 2.6155506 | 7.738973 | -0.208822 | 31275.147 | 25005.08
| 547.2039 | -0.3430918 | 9.6077698 | 15.17995 | 0.3695756 | 42480.43 | 55.97638 | 729.3139 |  | 2.6262254 | 7.942867 | -0.3756622 | 31275.147 | 25005.08
| 546.8465 | -0.3399231 | 9.6180212 | 15.22521 | 0.3733488 | 42622.09 | 56.53827 | 733.3018 |  | 2.6364768 | 7.728846 | -0.4631941 | 31275.147 | 25005.08
| 547.8863 | -0.3365475 | 9.6287921 | 15.34986 | 0.3773753 | 42752.15 | 55.88477 | 723.3658 |  | 2.6472477 | 7.88495 | -0.5872356 | 31275.147 | 25005.08
| 548.8287 | -0.3330807 | 9.639772 | 15.45389 | 0.3815151 | 42903.4 | 55.59028 | 717.8684 |  | 2.6582276 | 7.622695 | -0.6841719 | 31275.147 | 25005.08
| 549.1211 | -0.329609 | 9.650656 | 15.6334 | 0.38566 | 43030.88 | 54.20042 | 700.1021 |  | 2.6691116 | 7.901485 | -0.7414482 | 31275.147 | 25005.08
| 548.8287 | -0.3260512 | 9.6616885 | 15.72589 | 0.3899142 | 43172.56 | 54.18783 | 697.4328 |  | 2.6801441 | 8.659981 | -0.8229078 | 31275.147 | 25005.08
| 548.4712 | -0.3225007 | 9.6725695 | 15.86414 | 0.3941577 | 43304.01 | 53.53281 | 687.8028 |  | 2.6910251 | 9.082506 | -0.8781696 | 31275.147 | 25005.08
| 548.6662 | -0.3191689 | 9.6826739 | 15.95903 | 0.3981198 | 43452.65 | 53.36648 | 684.2836 |  | 2.7011295 | 10.18422 | -0.9093804 | 31275.147 | 25005.08
| 548.0488 | -0.315525 | 9.6935964 | 16.07916 | 0.4024869 | 43654.3 | 52.89561 | 678.4305 |  | 2.712052 | 10.25296 | -0.9155801 | 31275.147 | 25005.08
| 546.9115 | -0.3118558 | 9.7045135 | 16.22759 | 0.4068648 | 43836.16 | 52.12375 | 669.0003 |  | 2.7229691 | 10.21218 | -0.9215034 | 31275.147 | 25005.08
| 547.3014 | -0.3084229 | 9.7145916 | 16.26074 | 0.4109741 | 44032.76 | 52.72483 | 674.6606 |  | 2.7330472 | 10.24325 | -0.9042144 | 31275.147 | 25005.08
| 546.5215 | -0.3046631 | 9.7255262 | 16.34581 | 0.415468 | 44240.27 | 52.761 | 674.2289 |  | 2.7439818 | 9.588935 | -0.8626066 | 31275.147 | 25005.08
| 546.1966 | -0.3008493 | 9.7364966 | 16.39438 | 0.4200324 | 44463.58 | 53.25085 | 678.8521 |  | 2.7549522 | 8.807022 | -0.7859664 | 31275.147 | 25005.08
| 547.2364 | -0.2970177 | 9.7474007 | 16.52811 | 0.424617 | 44683.58 | 52.668 | 672.2548 |  | 2.7658563 | 8.226694 | -0.7219288 | 31275.147 | 25005.08
| 548.3738 | -0.2931016 | 9.758402 | 16.69781 | 0.4292766 | 44870.8 | 51.7737 | 661.6186 |  | 2.7768576 | 8.179608 | -0.6465191 | 31275.147 | 25005.08
| 548.7637 | -0.2894939 | 9.7684402 | 16.71416 | 0.4336036 | 45018.33 | 52.68033 | 669.1051 |  | 2.7868958 | 8.298799 | -0.5953504 | 31275.147 | 25005.08
| 549.5111 | -0.2855356 | 9.7793653 | 16.85591 | 0.4383381 | 45180.89 | 52.1955 | 662.1527 |  | 2.7978209 | 8.087156 | -0.5329686 | 31275.147 | 25005.08
| 550.9409 | -0.2815629 | 9.7902005 | 16.96295 | 0.4430876 | 45330.29 | 52.15353 | 659.4956 |  | 2.8086561 | 8.66732 | -0.4254274 | 31275.147 | 25005.08
| 550.7784 | -0.2778259 | 9.8002725 | 17.11127 | 0.4475487 | 45484.5 | 51.55738 | 651.7238 |  | 2.8187281 | 9.296353 | -0.3311858 | 31275.147 | 25005.08
| 551.2008 | -0.2736983 | 9.8112846 | 17.19813 | 0.4524821 | 45690.16 | 51.69605 | 652.1145 |  | 2.8297402 | 9.687671 | -0.2609493 | 31275.147 | 25005.08
| 549.6735 | -0.2695883 | 9.8221268 | 17.27732 | 0.4574063 | 45880.51 | 51.93617 | 653.2296 |  | 2.8405824 | 9.507293 | -0.1690136 | 31275.147 | 25005.08
| 549.8685 | -0.2657465 | 9.8321654 | 17.31519 | 0.4620071 | 46040.99 | 52.57967 | 658.1339 |  | 2.850621 | 8.970077 | -0.1231203 | 31275.147 | 25005.08
| 550.096 | -0.2618386 | 9.842261 | 17.46406 | 0.4666673 | 46203.45 | 52.0274 | 650.9963 |  | 2.8607166 | 8.891678 | -0.08895127 | 31275.147 | 25005.08
| 549.4461 | -0.2575452 | 9.8532357 | 17.68267 | 0.4717785 | 46399.81 | 50.86538 | 638.1052 |  | 2.8716913 | 9.542206 | -0.03313171 | 31275.147 | 25005.08
| 548.1788 | -0.253197 | 9.8642357 | 17.75707 | 0.4769817 | 46624.31 | 51.15333 | 640.3128 |  | 2.8826913 | 9.740542 | 0.0109741 | 31275.147 | 25005.08
| 548.4712 | -0.2491924 | 9.8742726 | 17.81523 | 0.4817798 | 46844.58 | 51.4944 | 643.4215 |  | 2.8927282 | 9.768904 | 0.03274044 | 31275.147 | 25005.08
| 547.7888 | -0.2447989 | 9.885175 | 17.9498 | 0.4870255 | 47084.36 | 51.16787 | 639.8448 |  | 2.9036306 | 10.00657 | 0.06509648 | 31275.147 | 25005.08
| 548.2763 | -0.2403277 | 9.896134 | 18.1454 | 0.4923559 | 47302.89 | 50.34187 | 630.7959 |  | 2.9145896 | 10.57815 | 0.07546006 | 31275.147 | 25005.08
| 547.6914 | -0.2361782 | 9.9062004 | 18.17086 | 0.4973316 | 47488.95 | 51.05965 | 636.8193 |  | 2.924656 | 11.05011 | 0.09640335 | 31275.147 | 25005.08
| 549.0887 | -0.2317006 | 9.9169673 | 18.26802 | 0.5027028 | 47706.1 | 51.15909 | 636.9857 |  | 2.9354229 | 9.881792 | 0.09577666 | 31275.147 | 25005.08
| 549.5111 | -0.2274406 | 9.9270902 | 18.44202 | 0.5077614 | 47878.61 | 50.5539 | 629.5898 |  | 2.9455458 | 9.597515 | 0.07402551 | 31275.147 | 25005.08
| 549.0887 | -0.2231803 | 9.9370932 | 18.54444 | 0.5128654 | 48089.49 | 50.55174 | 628.9637 |  | 2.9555488 | 10.41628 | 0.0630779 | 31275.147 | 25005.08
| 549.9335 | -0.218442 | 9.9481455 | 18.68615 | 0.5185311 | 48319.47 | 50.31313 | 625.8943 |  | 2.9666011 | 10.79814 | 0.0104459 | 31275.147 | 25005.08
| 551.7207 | -0.2138627 | 9.9586931 | 18.76676 | 0.52403 | 48495.26 | 50.63456 | 627.4237 |  | 2.9771487 | 10.70947 | -0.0414811 | 31275.147 | 25005.08
| 551.5257 | -0.2093103 | 9.9690687 | 18.88451 | 0.5294518 | 48677.36 | 50.60923 | 625.7877 |  | 2.9875243 | 10.40038 | -0.1030313 | 31275.147 | 25005.08
| 552.7931 | -0.2045884 | 9.9796932 | 19.06111 | 0.5350917 | 48854.51 | 50.15519 | 619.716 |  | 2.9981488 | 10.8114 | -0.1534431 | 31275.147 | 25005.08
| 552.5331 | -0.1996656 | 9.9906735 | 19.12509 | 0.540978 | 49038.66 | 50.66754 | 623.0252 |  | 3.0091291 | 11.00165 | -0.2335689 | 31275.147 | 25005.08
| 552.3382 | -0.1946747 | 10.0016834 | 19.2263 | 0.5469477 | 49231.73 | 50.87561 | 623.5091 |  | 3.020139 | 10.0019 | -0.3125377 | 31275.147 | 25005.08
| 552.7931 | -0.1900499 | 10.0117703 | 19.37823 | 0.5524676 | 49188 | 50.89756 | 617.9322 |  | 3.0302259 | 9.915558 | -0.4006633 | 31275.147 | 25005.08
| 551.3958 | -0.1849838 | 10.0227255 | 19.43531 | 0.5585352 | 49350.74 | 51.51645 | 621.7297 |  | 3.0411811 | 9.702089 | -0.4476142 | 31275.147 | 25005.08
| 550.5509 | -0.1798535 | 10.0336993 | 19.61554 | 0.5646709 | 49583.94 | 51.05513 | 616.6089 |  | 3.0521549 | 9.760004 | -0.4546404 | 31275.147 | 25005.08
| 550.0635 | -0.174696 | 10.0446111 | 19.75001 | 0.5708326 | 49840.07 | 50.93981 | 615.2475 |  | 3.0630667 | 10.0327 | -0.4519121 | 31275.147 | 25005.08
| 549.4136 | -0.1694298 | 10.0556185 | 19.81053 | 0.5771397 | 50110.83 | 51.40484 | 619.5915 |  | 3.0740741 | 9.81421 | -0.4296859 | 31275.147 | 25005.08
| 549.4461 | -0.1645973 | 10.0656228 | 19.92631 | 0.5829029 | 50375.91 | 51.33271 | 619.2065 |  | 3.0840784 | 10.26096 | -0.3984208 | 31275.147 | 25005.08
| 550.5184 | -0.1592794 | 10.0765092 | 20.15524 | 0.5892697 | 50710.33 | 50.45347 | 611.9883 |  | 3.0949648 | 10.69651 | -0.3674616 | 31275.147 | 25005.08
| 550.9409 | -0.153908 | 10.0874049 | 20.21979 | 0.5956986 | 51026.85 | 50.82757 | 616.3234 |  | 3.1058605 | 11.25799 | -0.3656104 | 31275.147 | 25005.08
| 551.2008 | -0.14888 | 10.0974718 | 20.3614 | 0.6016973 | 51308.29 | 50.60157 | 614.641 |  | 3.1159274 | 11.75752 | -0.3446897 | 31275.147 | 25005.08
| 551.4283 | -0.1438324 | 10.1074803 | 20.57226 | 0.6077203 | 51577.21 | 49.92382 | 608.408 |  | 3.1259359 | 12.02079 | -0.2952874 | 31275.147 | 25005.08
| 552.5006 | -0.1382647 | 10.1184174 | 20.55155 | 0.6144018 | 51866.8 | 50.94632 | 618.303 |  | 3.136873 | 12.05434 | -0.1988771 | 31275.147 | 25005.08
| 552.9555 | -0.1330996 | 10.1284397 | 20.74613 | 0.6205506 | 52072.55 | 50.47429 | 612.8087 |  | 3.1468953 | 12.25559 | -0.1599911 | 31275.147 | 25005.08
| 554.2553 | -0.1274267 | 10.1393495 | 20.85638 | 0.6273571 | 52267.93 | 50.71355 | 613.4396 |  | 3.1578051 | 11.60316 | -0.1400872 | 31275.147 | 25005.08
| 554.9702 | -0.1216517 | 10.1503534 | 21.02907 | 0.6342592 | 52476.75 | 50.52989 | 610.2724 |  | 3.168809 | 11.19128 | -0.1112538 | 31275.147 | 25005.08
| 554.8403 | -0.1163004 | 10.1604199 | 21.13308 | 0.6406425 | 52635.45 | 50.76917 | 610.6312 |  | 3.1788755 | 11.32907 | -0.07364492 | 31275.147 | 25005.08
| 554.6128 | -0.1104683 | 10.1712824 | 21.25659 | 0.6476327 | 52792.44 | 50.98158 | 610.2862 |  | 3.189738 | 11.19311 | -0.0365232 | 31275.147 | 25005.08
| 554.6128 | -0.1045773 | 10.1821514 | 21.41767 | 0.6546906 | 52962.17 | 50.94028 | 607.7907 |  | 3.200607 | 11.08848 | 0.0452931 | 31275.147 | 25005.08
| 552.6956 | -0.09854645 | 10.193143 | 21.57804 | 0.6618828 | 53108.47 | 50.95214 | 605.3342 |  | 3.2115986 | 12.10501 | 0.1437558 | 31275.147 | 25005.08
| 553.2155 | -0.09293868 | 10.2032366 | 21.66328 | 0.6686009 | 53273 | 51.34303 | 607.1031 |  | 3.2216922 | 11.73851 | 0.2051685 | 31275.147 | 25005.08
| 551.6882 | -0.08678912 | 10.2142166 | 21.78479 | 0.6759451 | 53453.95 | 51.58121 | 607.3338 |  | 3.2326722 | 11.35645 | 0.2301734 | 31275.147 | 25005.08
| 551.8507 | -0.08109707 | 10.2242606 | 21.88778 | 0.6827552 | 53630.94 | 51.84867 | 608.1706 |  | 3.2427162 | 11.06373 | 0.2461672 | 31275.147 | 25005.08
| 550.9409 | -0.07486085 | 10.2351689 | 21.99105 | 0.6902258 | 53862.71 | 52.15558 | 609.9096 |  | 3.2536245 | 10.73057 | 0.2794042 | 31275.147 | 25005.08
| 551.4283 | -0.06849003 | 10.246187 | 22.19917 | 0.6978439 | 54071.4 | 51.84203 | 605.4979 |  | 3.2646426 | 10.83665 | 0.3206658 | 31275.147 | 25005.08
| 551.2008 | -0.06260562 | 10.2562488 | 22.28138 | 0.7048756 | 54252.96 | 52.25475 | 607.6847 |  | 3.2747044 | 10.95751 | 0.3529293 | 31275.147 | 25005.08
| 552.5006 | -0.05610333 | 10.2672493 | 22.42533 | 0.7126607 | 54463.79 | 52.36316 | 607.1358 |  | 3.2857049 | 10.79862 | 0.3759848 | 31275.147 | 25005.08
| 553.7029 | -0.04953804 | 10.2782454 | 22.52644 | 0.7205038 | 54674.59 | 52.74262 | 609.0412 |  | 3.296701 | 11.23987 | 0.4072488 | 31275.147 | 25005.08
| 555.3277 | -0.04299709 | 10.289072 | 22.71743 | 0.7283524 | 54878.04 | 52.5683 | 605.8474 |  | 3.3075276 | 11.34048 | 0.395834 | 31275.147 | 25005.08
| 555.6526 | -0.03682453 | 10.2992045 | 22.80871 | 0.735685 | 55053.86 | 52.95452 | 607.6043 |  | 3.3176601 | 11.30827 | 0.401658 | 31275.147 | 25005.08
| 556.7899 | -0.03016954 | 10.309974 | 23.07125 | 0.743689 | 55296.19 | 52.33017 | 601.0424 |  | 3.3284296 | 11.99167 | 0.4320992 | 31275.147 | 25005.08
| 557.3423 | -0.02323602 | 10.3211301 | 23.14095 | 0.7519632 | 55533.17 | 52.90639 | 605.0159 |  | 3.3395857 | 12.26839 | 0.4374899 | 31275.147 | 25005.08
| 556.8874 | -0.01630669 | 10.3320951 | 23.312 | 0.760252 | 55778.34 | 52.86703 | 603.648 |  | 3.3505507 | 13.17336 | 0.4673422 | 31275.147 | 25005.08
| 555.1652 | -0.009467313 | 10.3428382 | 23.38588 | 0.7684546 | 56014.88 | 53.39443 | 607.2735 |  | 3.3612938 | 12.93558 | 0.4723639 | 31275.147 | 25005.08
| 553.8654 | -0.002482934 | 10.353688 | 23.56777 | 0.7767978 | 56286.71 | 53.26013 | 605.5492 |  | 3.3721436 | 12.71433 | 0.4937774 | 31275.147 | 25005.08
| 554.3203 | 0.004270451 | 10.3640498 | 23.73405 | 0.7848577 | 56579.28 | 53.15441 | 604.6312 |  | 3.3825054 | 12.46804 | 0.4992619 | 31275.147 | 25005.08
| 552.5331 | 0.01123374 | 10.3746294 | 23.83999 | 0.7932031 | 56838.74 | 53.46908 | 606.7513 |  | 3.393085 | 12.31334 | 0.4881908 | 31275.147 | 25005.08
| 553.183 | 0.01792155 | 10.3847002 | 24.04942 | 0.8011865 | 57135.82 | 53.09915 | 603.6615 |  | 3.4031558 | 12.24945 | 0.4619243 | 31275.147 | 25005.08
| 552.8905 | 0.02520872 | 10.3955437 | 24.1826 | 0.80991 | 57415.89 | 53.28069 | 604.7772 |  | 3.4139993 | 13.27222 | 0.4274544 | 31275.147 | 25005.08
| 553.2805 | 0.032035 | 10.4055998 | 24.30196 | 0.8180752 | 57705.39 | 53.44683 | 606.2644 |  | 3.4240554 | 13.51731 | 0.3780285 | 31275.147 | 25005.08
| 553.053 | 0.03895877 | 10.4156958 | 24.44533 | 0.8263416 | 57986.6 | 53.49787 | 606.5601 |  | 3.4341514 | 13.98407 | 0.3447264 | 31275.147 | 25005.08
| 553.443 | 0.04651234 | 10.4265987 | 24.62398 | 0.8353922 | 58302.09 | 53.42439 | 605.8888 |  | 3.4450543 | 13.79139 | 0.3038089 | 31275.147 | 25005.08
| 554.8077 | 0.05416919 | 10.4375394 | 24.77664 | 0.8445471 | 58622.75 | 53.498 | 606.5752 |  | 3.455995 | 13.84116 | 0.2401513 | 31275.147 | 25005.08
| 557.2773 | 0.06200227 | 10.4485947 | 24.9674 | 0.8539007 | 58963.17 | 53.37167 | 605.7226 |  | 3.4670503 | 13.72184 | 0.1772188 | 31275.147 | 25005.08
| 558.8696 | 0.06976154 | 10.4594299 | 25.17642 | 0.8631936 | 59284.69 | 53.16158 | 603.8829 |  | 3.4778855 | 14.20992 | 0.09959144 | 31275.147 | 25005.08
| 559.487 | 0.07774492 | 10.470466 | 25.29095 | 0.8727445 | 59578.2 | 53.49909 | 606.3436 |  | 3.4889216 | 14.99578 | 0.02283913 | 31275.147 | 25005.08
| 559.3245 | 0.08507965 | 10.4804844 | 25.43354 | 0.8815158 | 59836.46 | 53.62052 | 606.7792 |  | 3.49894 | 14.92943 | 0 | 31275.147 | 25005.08
| 559.162 | 0.0931425 | 10.4913904 | 25.66505 | 0.8911609 | 60143.09 | 53.34777 | 604.0533 |  | 3.509846 | 15.18783 | 0 | 31275.147 | 25005.08
| 558.8371 | 0.1014246 | 10.5024517 | 25.84998 | 0.9010412 | 60453.05 | 53.33735 | 603.6098 |  | 3.5209073 | 15.52788 | 0.007474987 | 31275.147 | 25005.08
| 556.6925 | 0.1096677 | 10.5133515 | 25.998 | 0.9109272 | 60768.34 | 53.50238 | 604.8282 |  | 3.5318071 | 15.42807 | 0.0222854 | 31275.147 | 25005.08
| 557.0174 | 0.1173274 | 10.5233945 | 26.09365 | 0.9200781 | 61045.38 | 53.86881 | 607.6388 |  | 3.5418501 | 15.22489 | 0.03693166 | 31275.147 | 25005.08
| 555.7176 | 0.1258203 | 10.5343926 | 26.24671 | 0.9302453 | 61318.23 | 54.06921 | 608.4212 |  | 3.5528482 | 14.12681 | 0.08068789 | 31275.147 | 25005.08
| 554.8077 | 0.1343475 | 10.54533 | 26.48401 | 0.9404326 | 61564.53 | 53.87664 | 605.3617 |  | 3.5637856 | 14.48012 | 0.09467961 | 31275.147 | 25005.08
| 555.2627 | 0.1429954 | 10.5562965 | 26.69013 | 0.9507687 | 61824.73 | 53.84086 | 603.8686 |  | 3.5747521 | 14.64019 | 0.1084872 | 31275.147 | 25005.08
| 556.4 | 0.1516754 | 10.5671873 | 26.73602 | 0.9612043 | 62126.36 | 54.54931 | 609.5127 |  | 3.5856429 | 14.43689 | 0.1293356 | 31275.147 | 25005.08
| 556.205 | 0.159899 | 10.5773134 | 26.9536 | 0.9709485 | 62353.21 | 54.40717 | 606.9376 |  | 3.595769 | 14.29269 | 0.1285297 | 31275.147 | 25005.08
| 558.9996 | 0.1687203 | 10.5881334 | 27.0942 | 0.9815681 | 62648.41 | 54.67086 | 608.5571 |  | 3.606589 | 14.60429 | 0.09219514 | 31275.147 | 25005.08
| 560.2993 | 0.1777363 | 10.5991317 | 27.3074 | 0.9923564 | 62923.24 | 54.61856 | 607.0658 |  | 3.6175873 | 14.71154 | 0.04929576 | 31275.147 | 25005.08
| 560.6567 | 0.1861188 | 10.6092021 | 27.51104 | 1.002359 | 63160.46 | 54.55562 | 605.332 |  | 3.6276577 | 15.15874 | 0.01399164 | 31275.147 | 25005.08
| 560.8192 | 0.1945752 | 10.6192586 | 27.63853 | 1.012484 | 63392.83 | 54.86436 | 606.7244 |  | 3.6377142 | 14.89829 | -0.02779325 | 31275.147 | 25005.08
| 562.054 | 0.20383 | 10.6301662 | 27.83847 | 1.023563 | 63653.88 | 54.90706 | 605.8297 |  | 3.6486218 | 15.13517 | -0.08277737 | 31275.147 | 25005.08
| 561.6316 | 0.2124343 | 10.6401954 | 27.95509 | 1.033845 | 63887.44 | 55.27097 | 607.6984 |  | 3.658651 | 15.67579 | -0.1302019 | 31275.147 | 25005.08
| 562.054 | 0.2220004 | 10.6512262 | 28.10226 | 1.045315 | 64181.94 | 55.56061 | 609.315 |  | 3.6696818 | 15.477 | -0.1429159 | 31275.147 | 25005.08
| 561.2741 | 0.2316134 | 10.6622029 | 28.35863 | 1.056783 | 64432.24 | 55.37622 | 606.2453 |  | 3.6806585 | 15.12482 | -0.1554009 | 31275.147 | 25005.08
| 560.1044 | 0.2412851 | 10.6731075 | 28.51507 | 1.068374 | 64719.58 | 55.62913 | 607.4549 |  | 3.6915631 | 15.07253 | -0.1543452 | 31275.147 | 25005.08
| 558.0897 | 0.2511423 | 10.6841205 | 28.68022 | 1.080172 | 65025.25 | 55.84102 | 608.5227 |  | 3.7025761 | 14.80011 | -0.1533395 | 31275.147 | 25005.08
| 556.7249 | 0.2609751 | 10.6949741 | 28.87626 | 1.091932 | 65305.01 | 55.92425 | 608.164 |  | 3.7134297 | 15.5083 | -0.1324449 | 31275.147 | 25005.08
| 557.4073 | 0.2702387 | 10.705099 | 29.04658 | 1.103009 | 65599.52 | 56.0357 | 608.5916 |  | 3.7235546 | 15.58314 | -0.1316839 | 31275.147 | 25005.08
| 557.2123 | 0.2804463 | 10.7161332 | 29.23312 | 1.115213 | 65933.99 | 56.14914 | 609.1593 |  | 3.7345888 | 16.11258 | -0.1374311 | 31275.147 | 25005.08
| 558.5122 | 0.2906678 | 10.7270707 | 29.37158 | 1.127437 | 66257.01 | 56.48428 | 611.4679 |  | 3.7455263 | 16.00071 | -0.149597 | 31275.147 | 25005.08
| 558.3172 | 0.3001326 | 10.7370954 | 29.58445 | 1.138716 | 66501.59 | 56.45191 | 609.9552 |  | 3.755551 | 15.61104 | -0.1357411 | 31275.147 | 25005.08
| 560.3968 | 0.3102881 | 10.7477477 | 29.87809 | 1.15097 | 66826.93 | 56.08927 | 606.4361 |  | 3.7662033 | 16.51393 | -0.1477023 | 31275.147 | 25005.08
| 562.054 | 0.3207928 | 10.75867 | 30.07159 | 1.163536 | 67117.79 | 56.22385 | 606.5424 |  | 3.7771256 | 17.41769 | -0.1594912 | 31275.147 | 25005.08
| 562.8339 | 0.3306695 | 10.7687603 | 30.20153 | 1.175278 | 67359.3 | 56.59078 | 608.2766 |  | 3.7872159 | 17.89395 | -0.1775428 | 31275.147 | 25005.08
| 563.8737 | 0.3415105 | 10.7797271 | 30.35214 | 1.18828 | 67654.64 | 56.93754 | 610.118 |  | 3.7981827 | 17.95841 | -0.2015453 | 31275.147 | 25005.08
| 565.141 | 0.3524035 | 10.7906746 | 30.54888 | 1.201328 | 67937.06 | 57.09154 | 610.1713 |  | 3.8091302 | 17.56014 | -0.2064366 | 31275.147 | 25005.08
| 564.5561 | 0.3634463 | 10.8016359 | 30.69433 | 1.214547 | 68204.88 | 57.4911 | 612.0405 |  | 3.8200915 | 16.84498 | -0.2050041 | 31275.147 | 25005.08
| 563.1913 | 0.374458 | 10.8124444 | 30.92588 | 1.227706 | 68454.99 | 57.5182 | 610.6094 |  | 3.8309 | 15.61863 | -0.197422 | 31275.147 | 25005.08
| 563.0938 | 0.3848306 | 10.8225125 | 31.08834 | 1.240143 | 68708.31 | 57.76865 | 611.4015 |  | 3.8409681 | 15.18155 | -0.1716355 | 31275.147 | 25005.08
| 561.4366 | 0.3962537 | 10.8334962 | 31.24305 | 1.253789 | 68990.37 | 58.13515 | 613.1195 |  | 3.8519518 | 15.20942 | -0.1400574 | 31275.147 | 25005.08
| 560.0719 | 0.4077917 | 10.8444544 | 31.49446 | 1.26759 | 69296.27 | 58.07051 | 611.5756 |  | 3.86291 | 15.97218 | -0.09679354 | 31275.147 | 25005.08
| 559.292 | 0.4195223 | 10.8554908 | 31.68657 | 1.281614 | 69617.82 | 58.26252 | 612.3238 |  | 3.8739464 | 16.37816 | -0.06611973 | 31275.147 | 25005.08
| 559.162 | 0.430302 | 10.865523 | 31.86548 | 1.294524 | 69909.83 | 58.42764 | 612.8907 |  | 3.8839786 | 16.96963 | -0.02389813 | 31275.147 | 25005.08
| 560.3968 | 0.4421952 | 10.8764652 | 32.10731 | 1.308757 | 70225.98 | 58.41843 | 611.8963 |  | 3.8949208 | 17.72304 | 0.01780293 | 31275.147 | 25005.08
| 561.4691 | 0.454074 | 10.8872959 | 32.24493 | 1.322967 | 70528.79 | 58.8542 | 614.4188 |  | 3.9057515 | 17.69219 | 0.06484088 | 31275.147 | 25005.08
| 562.0865 | 0.4652102 | 10.8973342 | 32.50726 | 1.336288 | 70808.55 | 58.69529 | 612.1044 |  | 3.9157898 | 17.91949 | 0.1112879 | 31275.147 | 25005.08
| 564.1661 | 0.4775321 | 10.9083348 | 32.73913 | 1.351022 | 71110.72 | 58.76699 | 611.5144 |  | 3.9267904 | 18.86092 | 0.1512219 | 31275.147 | 25005.08
| 566.4082 | 0.4899076 | 10.9192578 | 32.8642 | 1.365858 | 71414.65 | 59.28625 | 614.5988 |  | 3.9377134 | 18.38696 | 0.190581 | 31275.147 | 25005.08
| 566.4082 | 0.5013972 | 10.9292982 | 33.02392 | 1.379593 | 71694.59 | 59.57763 | 615.9157 |  | 3.9477538 | 17.94391 | 0.2065945 | 31275.147 | 25005.08
| 567.773 | 0.5140955 | 10.9402736 | 33.32535 | 1.394799 | 71998.51 | 59.37679 | 613.076 |  | 3.9587292 | 17.48482 | 0.2051357 | 31275.147 | 25005.08
| 567.6755 | 0.526811 | 10.9511492 | 33.54736 | 1.410029 | 72276.72 | 59.5255 | 612.7654 |  | 3.9696048 | 17.84954 | 0.2092936 | 31275.147 | 25005.08
| 567.6755 | 0.5386549 | 10.9611649 | 33.6076 | 1.424193 | 72513.55 | 60.2845 | 617.2231 |  | 3.9796205 | 18.13914 | 0.1854044 | 31275.147 | 25005.08
| 567.1881 | 0.5518295 | 10.9721833 | 33.90086 | 1.439961 | 72797.19 | 60.16203 | 614.6854 |  | 3.9906389 | 17.11669 | 0.167319 | 31275.147 | 25005.08
| 565.141 | 0.5650378 | 10.9831211 | 34.13689 | 1.45577 | 73088.27 | 60.26939 | 614.1276 |  | 4.0015767 | 17.67931 | 0.1439868 | 31275.147 | 25005.08
| 565.1085 | 0.5774875 | 10.9933177 | 34.27749 | 1.470619 | 73342.69 | 60.71525 | 616.1457 |  | 4.0117733 | 18.51517 | 0.1210395 | 31275.147 | 25005.08
| 563.4838 | 0.5910189 | 11.0042806 | 34.52254 | 1.48685 | 73648.68 | 60.79312 | 615.483 |  | 4.0227362 | 18.15102 | 0.07648903 | 31275.147 | 25005.08
| 562.119 | 0.6044173 | 11.0150492 | 34.79623 | 1.502899 | 73913 | 60.7672 | 613.5521 |  | 4.0335048 | 18.29504 | 0.01627259 | 31275.147 | 25005.08
| 562.119 | 0.6185258 | 11.0262406 | 35.07592 | 1.519712 | 74177.9 | 60.77361 | 611.6932 |  | 4.0446962 | 19.43314 | -0.02153977 | 31275.147 | 25005.08
| 570.6974 | 0.6322487 | 11.0369888 | 40.3214 | 1.535509 | 74360.03 | 45.02723 | 485.9077 |  | 4.0554444 | 34.68745 | 0.1922312 | 31275.147 | 25005.08
| 571.1523 | 0.6452784 | 11.0470666 | 42.20462 | 1.550776 | 74800.43 | 41.21501 | 456.5805 |  | 4.0655222 | 83.9287 | 0.4997371 | 31275.147 | 25005.08
| 573.037 | 0.6597546 | 11.0581443 | 42.42066 | 1.568127 | 75591.51 | 41.22644 | 459.912 |  | 4.0765999 | 123.006 | 0.8489215 | 31275.147 | 25005.08
| 575.1166 | 0.6740172 | 11.0689986 | 42.68049 | 1.585212 | 76596.98 | 41.03547 | 463.526 |  | 4.0874542 | 143.7829 | 1.204876 | 31275.147 | 25005.08
| 575.344 | 0.6874842 | 11.0791315 | 42.83994 | 1.601187 | 77655.82 | 40.98604 | 468.9504 |  | 4.0975871 | 145.7168 | 1.521146 | 31275.147 | 25005.08
| 576.5788 | 0.7021932 | 11.0900691 | 43.03946 | 1.618907 | 79171.11 | 40.74697 | 476.3675 |  | 4.1085247 | 128.8805 | 1.849678 | 31275.147 | 25005.08
| 577.2611 | 0.7168508 | 11.1009161 | 43.18948 | 1.636488 | 80919.7 | 40.52556 | 485.9263 |  | 4.1193717 | 93.15731 | 2.19225 | 31275.147 | 25005.08
| 577.1311 | 0.7321292 | 11.1120407 | 43.31223 | 1.654737 | 82930.21 | 40.3081 | 497.6167 |  | 4.1304963 | 39.45317 | 2.555908 | 31275.147 | 25005.08
| 577.2936 | 0.7460694 | 11.1220697 | 43.79581 | 1.671371 | 85114.55 | 39.27258 | 503.476 |  | 4.1405253 | 21.10709 | 2.948628 | 31275.147 | 25005.08
| 576.1239 | 0.7610177 | 11.1327349 | 43.91605 | 1.689259 | 87898.16 | 38.85313 | 519.7041 |  | 4.1511905 | 23.43783 | 3.354321 | 31275.147 | 25005.08
| 576.1888 | 0.7752293 | 11.1427672 | 44.0711 | 1.706242 | 90298.49 | 38.49064 | 533.2393 |  | 4.1612228 | 24.38875 | 3.078916 | 31275.147 | 25005.08
| 574.4342 | 0.7908403 | 11.1536754 | 44.33914 | 1.724944 | 92919.32 | 37.95378 | 546.3268 |  | 4.172131 | 25.73241 | 2.754749 | 31275.147 | 25005.08
| 574.5317 | 0.8052919 | 11.1636787 | 44.53723 | 1.742234 | 95084.44 | 37.64681 | 558.0195 |  | 4.1821343 | 26.76437 | 2.433563 | 31275.147 | 25005.08
| 573.1995 | 0.8213291 | 11.1746492 | 44.85805 | 1.76141 | 97338.37 | 37.18671 | 568.1527 |  | 4.1931048 | 27.67889 | 2.06862 | 31275.147 | 25005.08
| 572.972 | 0.8374985 | 11.185587 | 45.01131 | 1.780783 | 99367.62 | 37.09794 | 580.4641 |  | 4.2040426 | 27.67068 | 1.686418 | 31275.147 | 25005.08
| 573.7193 | 0.8538379 | 11.1965233 | 45.25594 | 1.800317 | 101034.1 | 36.94761 | 588.7219 |  | 4.2149789 | 26.08126 | 1.28879 | 31275.147 | 25005.08
| 575.7989 | 0.8703558 | 11.2074528 | 45.46551 | 1.820081 | 102422.4 | 36.93023 | 596.0307 |  | 4.2259084 | 25.63665 | 0.9102246 | 31275.147 | 25005.08
| 576.1564 | 0.8856306 | 11.2174594 | 46.08912 | 1.838309 | 103476.6 | 36.2423 | 592.2067 |  | 4.235915 | 26.44554 | 0.566157 | 31275.147 | 25005.08
| 578.4634 | 0.9024361 | 11.2283573 | 46.40114 | 1.858421 | 104304.1 | 36.1871 | 593.8293 |  | 4.2468129 | 29.19808 | 0.1877197 | 31275.147 | 25005.08
| 579.1133 | 0.9183308 | 11.2385521 | 46.84337 | 1.877347 | 104865.8 | 35.93686 | 590.9204 |  | 4.2570077 | 31.15499 | 0.1922475 | 31275.147 | 25005.08
| 581.3228 | 0.935535 | 11.2494482 | 47.35231 | 1.897965 | 105533 | 35.61203 | 587.5812 |  | 4.2679038 | 34.25931 | 0.2314033 | 31275.147 | 25005.08
| 582.525 | 0.9530164 | 11.2604502 | 47.64504 | 1.918874 | 106211.6 | 35.63652 | 588.742 |  | 4.2789058 | 37.06224 | 0.2815919 | 31275.147 | 25005.08
| 582.3626 | 0.9705275 | 11.2713243 | 47.89922 | 1.939848 | 106925.8 | 35.71275 | 590.875 |  | 4.2897799 | 38.01684 | 0.3255732 | 31275.147 | 25005.08
| 582.85 | 0.9867976 | 11.2813266 | 48.13477 | 1.959294 | 107577.1 | 35.78227 | 592.764 |  | 4.2997822 | 36.68022 | 0.3579164 | 31275.147 | 25005.08
| 583.3698 | 1.003247 | 11.2913344 | 48.46864 | 1.978966 | 108244.1 | 35.698 | 592.7709 |  | 4.30979 | 33.32561 | 0.4125587 | 31275.147 | 25005.08
| 582.2975 | 1.021211 | 11.3021615 | 48.63624 | 2.000531 | 109016.1 | 35.90423 | 596.9927 |  | 4.3206171 | 30.21117 | 0.4609647 | 31275.147 | 25005.08
| 582.2001 | 1.038208 | 11.3122971 | 48.94893 | 2.020797 | 109720.8 | 35.85628 | 597.6761 |  | 4.3307527 | 27.86609 | 0.5147529 | 31275.147 | 25005.08
| 580.023 | 1.056787 | 11.3232407 | 49.18039 | 2.043079 | 110494.3 | 35.97508 | 600.6595 |  | 4.3416963 | 25.53368 | 0.5565764 | 31275.147 | 25005.08
| 578.7558 | 1.075451 | 11.3341415 | 49.46279 | 2.065438 | 111262.4 | 36.01393 | 602.5605 |  | 4.3525971 | 24.97499 | 0.5980207 | 31275.147 | 25005.08
| 578.8533 | 1.092882 | 11.3442011 | 49.68001 | 2.086264 | 111928.2 | 36.12721 | 604.9369 |  | 4.3626567 | 24.62991 | 0.6006551 | 31275.147 | 25005.08
| 579.2107 | 1.110399 | 11.3542024 | 50.03414 | 2.107216 | 112563.4 | 36.03516 | 604.3575 |  | 4.372658 | 24.77837 | 0.5921267 | 31275.147 | 25005.08
| 578.2034 | 1.129858 | 11.3652091 | 50.4022 | 2.130529 | 113165.9 | 35.99004 | 603.6132 |  | 4.3836647 | 25.40911 | 0.5665653 | 31275.147 | 25005.08
| 578.5933 | 1.147831 | 11.3752679 | 50.78612 | 2.151988 | 113664 | 35.88824 | 601.6978 |  | 4.3937235 | 27.89628 | 0.5577241 | 31275.147 | 25005.08
| 578.7883 | 1.167633 | 11.3862251 | 51.16461 | 2.17569 | 114239.8 | 35.83743 | 600.6359 |  | 4.4046807 | 29.79055 | 0.5218835 | 31275.147 | 25005.08
| 580.6404 | 1.187439 | 11.3970756 | 51.43337 | 2.199456 | 114725.4 | 35.96643 | 601.2043 |  | 4.4155312 | 31.85397 | 0.4861343 | 31275.147 | 25005.08
| 580.6404 | 1.206016 | 11.4071449 | 51.59267 | 2.221645 | 115097.6 | 36.23662 | 603.048 |  | 4.4256005 | 31.74408 | 0.4562768 | 31275.147 | 25005.08
| 580.9978 | 1.224695 | 11.417152 | 51.89794 | 2.243984 | 115537.1 | 36.27447 | 602.4188 |  | 4.4356076 | 30.94087 | 0.4320151 | 31275.147 | 25005.08
| 583.6298 | 1.245034 | 11.4279573 | 52.26743 | 2.268333 | 116030.9 | 36.25417 | 601.0936 |  | 4.4464129 | 29.80579 | 0.3920369 | 31275.147 | 25005.08
| 583.7922 | 1.2641 | 11.4379812 | 52.50293 | 2.291143 | 116477 | 36.4007 | 601.8924 |  | 4.4564368 | 28.33326 | 0.3995746 | 31275.147 | 25005.08
| 583.4023 | 1.28363 | 11.4481452 | 52.69107 | 2.314542 | 116970.5 | 36.6209 | 603.9283 |  | 4.4666008 | 26.5542 | 0.4019605 | 31275.147 | 25005.08
| 586.8791 | 1.30493 | 11.4591202 | 53.05316 | 2.33997 | 117479.9 | 36.6244 | 602.9196 |  | 4.4775758 | 25.65452 | 0.4040971 | 31275.147 | 25005.08
| 588.8286 | 1.325642 | 11.4696732 | 53.91019 | 2.364895 | 117990.6 | 35.88471 | 592.536 |  | 4.4881288 | 28.16397 | 0.4010893 | 31275.147 | 25005.08
| 589.1535 | 1.345586 | 11.4797397 | 54.32619 | 2.388611 | 118407.2 | 35.78319 | 589.8947 |  | 4.4981953 | 33.69133 | 0.4336687 | 31275.147 | 25005.08
| 590.0634 | 1.367708 | 11.4907339 | 54.54573 | 2.415177 | 118913.3 | 36.01298 | 591.6669 |  | 4.5091895 | 36.74579 | 0.4754935 | 31275.147 | 25005.08
| 590.3882 | 1.38807 | 11.5007815 | 54.7616 | 2.439462 | 119385.5 | 36.19598 | 593.041 |  | 4.5192371 | 37.76946 | 0.4973899 | 31275.147 | 25005.08
| 590.0309 | 1.410567 | 11.5117449 | 55.06123 | 2.466362 | 119925.8 | 36.30413 | 593.5232 |  | 4.5302005 | 37.72807 | 0.5286715 | 31275.147 | 25005.08
| 588.0813 | 1.433321 | 11.5227411 | 55.32499 | 2.493609 | 120466.3 | 36.46798 | 594.6812 |  | 4.5411967 | 35.53801 | 0.5594922 | 31275.147 | 25005.08
| 585.6444 | 1.456259 | 11.5337121 | 55.69127 | 2.521083 | 121049.2 | 36.4771 | 594.1949 |  | 4.5521677 | 31.35281 | 0.5706465 | 31275.147 | 25005.08
| 584.2796 | 1.479137 | 11.5445351 | 55.97483 | 2.548502 | 121610 | 36.60408 | 595.0735 |  | 4.5629907 | 26.50979 | 0.5671704 | 31275.147 | 25005.08
| 584.6696 | 1.500622 | 11.5545882 | 56.34274 | 2.574188 | 122154.3 | 36.56903 | 594.1247 |  | 4.5730438 | 26.28473 | 0.5834006 | 31275.147 | 25005.08
| 584.0847 | 1.524437 | 11.5656049 | 56.67787 | 2.602658 | 122820.3 | 36.61891 | 594.6969 |  | 4.5840605 | 28.6797 | 0.5947113 | 31275.147 | 25005.08
| 584.6696 | 1.548825 | 11.5766902 | 57.09815 | 2.631666 | 123454.7 | 36.56191 | 593.6176 |  | 4.5951458 | 30.1509 | 0.5772319 | 31275.147 | 25005.08
| 587.139 | 1.572623 | 11.587478 | 57.60431 | 2.660345 | 124079.9 | 36.37598 | 590.9372 |  | 4.6059336 | 32.76455 | 0.5501743 | 31275.147 | 25005.08
| 587.8539 | 1.594919 | 11.5975188 | 58.07047 | 2.686989 | 124574.6 | 36.22406 | 588.1105 |  | 4.6159744 | 35.54075 | 0.5377513 | 31275.147 | 25005.08
| 591.5255 | 1.619697 | 11.6084977 | 58.78848 | 2.716559 | 125113.3 | 35.7841 | 581.5454 |  | 4.6269533 | 39.16065 | 0.5486047 | 31275.147 | 25005.08
| 594.1574 | 1.644371 | 11.6193103 | 59.17897 | 2.745721 | 125552.8 | 35.79791 | 580.0788 |  | 4.6377659 | 43.1297 | 0.5500524 | 31275.147 | 25005.08
| 594.2874 | 1.667432 | 11.629324 | 59.45421 | 2.773706 | 126143.6 | 35.91187 | 581.1638 |  | 4.6477796 | 44.70043 | 0.5562522 | 31275.147 | 25005.08
| 594.2874 | 1.69079 | 11.639421 | 59.81813 | 2.801661 | 126606.7 | 35.925 | 580.1205 |  | 4.6578766 | 45.26593 | 0.5623832 | 31275.147 | 25005.08
| 595.9445 | 1.716332 | 11.6502911 | 60.12416 | 2.8323 | 127085.2 | 36.0651 | 580.3707 |  | 4.6687467 | 43.31904 | 0.5542955 | 31275.147 | 25005.08
| 596.2694 | 1.740134 | 11.660313 | 60.73456 | 2.860673 | 127463.4 | 35.76805 | 574.9095 |  | 4.6787686 | 41.14946 | 0.5556332 | 31275.147 | 25005.08
| 596.9842 | 1.766699 | 11.6713652 | 61.10981 | 2.89244 | 127898.4 | 35.83944 | 573.9241 |  | 4.6898208 | 39.55354 | 0.5882781 | 31275.147 | 25005.08
| 595.2297 | 1.793197 | 11.682289 | 61.71859 | 2.924191 | 128399.1 | 35.59088 | 569.5164 |  | 4.7007446 | 39.04412 | 0.6027597 | 31275.147 | 25005.08
| 593.7675 | 1.820123 | 11.6932741 | 62.00549 | 2.956432 | 128957.7 | 35.75744 | 570.5575 |  | 4.7117297 | 40.01573 | 0.6038445 | 31275.147 | 25005.08
| 591.5255 | 1.847138 | 11.7041618 | 62.42367 | 2.988753 | 129538.9 | 35.74769 | 569.6179 |  | 4.7226174 | 40.61163 | 0.5785457 | 31275.147 | 25005.08
| 591.4605 | 1.87233 | 11.7142073 | 62.88437 | 3.018871 | 127544 | 36.09106 | 556.1054 |  | 4.7326629 | 41.75668 | 0.549328 | 31275.147 | 25005.08
| 590.2258 | 1.899994 | 11.7251261 | 63.31265 | 3.052021 | 128481.9 | 36.01254 | 556.7618 |  | 4.7435817 | 41.75141 | 0.5157671 | 31275.147 | 25005.08
| 590.3882 | 1.925766 | 11.7351949 | 63.65825 | 3.082848 | 129381.9 | 36 | 558.2703 |  | 4.7536505 | 40.32778 | 0.4959979 | 31275.147 | 25005.08
| 591.2006 | 1.954324 | 11.7462245 | 63.99662 | 3.117017 | 130394 | 36.03746 | 560.6537 |  | 4.7646801 | 39.72997 | 0.4849904 | 31275.147 | 25005.08
| 591.6555 | 1.980484 | 11.756227 | 64.30914 | 3.148321 | 131337.7 | 36.06241 | 562.8449 |  | 4.7746826 | 38.3673 | 0.4525776 | 31275.147 | 25005.08
| 593.2801 | 2.009498 | 11.7672132 | 64.58575 | 3.183085 | 132352.2 | 36.18206 | 566.1686 |  | 4.7856688 | 37.61584 | 0.4071449 | 31275.147 | 25005.08
| 594.0599 | 2.036204 | 11.7772214 | 64.83942 | 3.215022 | 133197.2 | 36.30396 | 568.8181 |  | 4.795677 | 35.01917 | 0.3577976 | 31275.147 | 25005.08
| 593.1176 | 2.063188 | 11.7872326 | 65.15617 | 3.247388 | 134061.4 | 36.34668 | 570.6029 |  | 4.8056882 | 32.17266 | 0.3303179 | 31275.147 | 25005.08
| 596.5943 | 2.092876 | 11.7981401 | 65.4606 | 3.28294 | 134877.8 | 36.46781 | 572.6086 |  | 4.8165957 | 30.6871 | 0.3155351 | 31275.147 | 25005.08
| 599.811 | 2.123011 | 11.8090771 | 65.73756 | 3.319 | 135601.7 | 36.6447 | 574.6415 |  | 4.8275327 | 29.00342 | 0.2965155 | 31275.147 | 25005.08
| 602.8003 | 2.153803 | 11.8201341 | 66.51096 | 3.355616 | 136202.9 | 36.22284 | 568.6405 |  | 4.8385897 | 30.05327 | 0.29861 | 31275.147 | 25005.08
| 603.4501 | 2.183507 | 11.830692 | 66.84814 | 3.391419 | 136827.9 | 36.32748 | 569.2617 |  | 4.8491476 | 33.27402 | 0.3048285 | 31275.147 | 25005.08
| 602.5728 | 2.215839 | 11.8420954 | 67.27602 | 3.430086 | 137458.7 | 36.3644 | 568.7739 |  | 4.860551 | 36.45099 | 0.3067685 | 31275.147 | 25005.08
| 600.5258 | 2.246464 | 11.8527254 | 67.62774 | 3.466738 | 137897.8 | 36.489 | 568.4128 |  | 4.871181 | 38.40904 | 0.3085254 | 31275.147 | 25005.08
| 597.9915 | 2.278168 | 11.8636299 | 68.08306 | 3.504726 | 138399.8 | 36.49393 | 566.8966 |  | 4.8820855 | 39.64206 | 0.326631 | 31275.147 | 25005.08
| 597.829 | 2.307767 | 11.8736998 | 68.299 | 3.540201 | 138888.7 | 36.74999 | 568.6204 |  | 4.8921554 | 39.98348 | 0.3325689 | 31275.147 | 25005.08
| 595.717 | 2.340244 | 11.8846294 | 68.64882 | 3.579136 | 139426 | 36.88737 | 568.845 |  | 4.903085 | 37.39505 | 0.3462912 | 31275.147 | 25005.08
| 596.5943 | 2.370542 | 11.8947135 | 69.16019 | 3.615265 | 139865.6 | 36.79059 | 566.0806 |  | 4.9131691 | 34.86788 | 0.3599939 | 31275.147 | 25005.08
| 597.6665 | 2.400941 | 11.9047221 | 69.7461 | 3.651678 | 140341.1 | 36.60015 | 562.4555 |  | 4.9231777 | 35.93075 | 0.3775156 | 31275.147 | 25005.08
| 596.5618 | 2.434161 | 11.9155731 | 70.41225 | 3.691406 | 140915.2 | 36.35134 | 558.4139 |  | 4.9340287 | 40.05155 | 0.3987583 | 31275.147 | 25005.08
| 598.5438 | 2.468476 | 11.9266427 | 70.89736 | 3.732476 | 141493.5 | 36.33902 | 557.053 |  | 4.9450983 | 44.34605 | 0.407876 | 31275.147 | 25005.08
| 601.1757 | 2.502274 | 11.9374329 | 71.2421 | 3.773028 | 142021.7 | 36.48974 | 557.3854 |  | 4.9558885 | 46.8856 | 0.4012353 | 31275.147 | 25005.08
| 601.4356 | 2.53441 | 11.947584 | 71.65484 | 3.81137 | 142460.9 | 36.53547 | 556.2508 |  | 4.9660396 | 48.37118 | 0.3909725 | 31275.147 | 25005.08
| 604.9772 | 2.569484 | 11.9585343 | 72.06391 | 3.853375 | 142943.4 | 36.63256 | 555.5992 |  | 4.9769899 | 47.77347 | 0.3806589 | 31275.147 | 25005.08
| 605.4971 | 2.601782 | 11.9685344 | 72.38847 | 3.892019 | 143295.8 | 36.79499 | 555.3338 |  | 4.98699 | 44.39876 | 0.370557 | 31275.147 | 25005.08
| 608.6163 | 2.63718 | 11.979381 | 72.81997 | 3.934468 | 143725.2 | 36.87351 | 554.1847 |  | 4.9978366 | 40.42829 | 0.3642114 | 31275.147 | 25005.08
| 610.4358 | 2.673206 | 11.9903013 | 73.29696 | 3.977699 | 144197.5 | 36.89924 | 552.6463 |  | 5.0087569 | 37.894 | 0.3428813 | 31275.147 | 25005.08
| 611.1506 | 2.707227 | 12.0004667 | 73.72665 | 4.018299 | 144694.4 | 36.93244 | 551.6536 |  | 5.0189223 | 38.01697 | 0.3145619 | 31275.147 | 25005.08
| 611.3131 | 2.744321 | 12.0114469 | 74.86115 | 4.062612 | 145301.8 | 36.18749 | 542.1754 |  | 5.0299025 | 42.84122 | 0.3049795 | 31275.147 | 25005.08
| 609.4611 | 2.781528 | 12.0223617 | 75.38421 | 4.107183 | 146034.6 | 36.1309 | 541.1916 |  | 5.0408173 | 48.79429 | 0.3067078 | 31275.147 | 25005.08
| 607.5116 | 2.818936 | 12.0332156 | 75.81433 | 4.152077 | 146890.6 | 36.16021 | 541.8547 |  | 5.0516712 | 53.26137 | 0.3195308 | 31275.147 | 25005.08
| 605.1397 | 2.857216 | 12.0441967 | 76.27096 | 4.197769 | 147773.7 | 36.16317 | 542.3138 |  | 5.0626523 | 55.71348 | 0.3504955 | 31275.147 | 25005.08
| 605.4971 | 2.89262 | 12.0542254 | 76.88229 | 4.240165 | 148652.3 | 35.94603 | 540.597 |  | 5.072681 | 55.82021 | 0.3885508 | 31275.147 | 25005.08
| 603.8725 | 2.931844 | 12.0652492 | 77.62605 | 4.287107 | 149719.9 | 35.61984 | 538.2415 |  | 5.0837048 | 56.87927 | 0.437033 | 31275.147 | 25005.08
| 604.6198 | 2.96785 | 12.0752538 | 77.99618 | 4.330094 | 150750 | 35.64903 | 540.086 |  | 5.0937094 | 55.358 | 0.4854239 | 31275.147 | 25005.08
| 605.1072 | 3.007536 | 12.0861664 | 78.38314 | 4.377654 | 151956.8 | 35.69173 | 542.6183 |  | 5.104622 | 51.51431 | 0.5582324 | 31275.147 | 25005.08
| 605.4646 | 3.044563 | 12.0962566 | 78.92202 | 4.421943 | 153117.4 | 35.53288 | 542.9007 |  | 5.1147122 | 51.17043 | 0.6342578 | 31275.147 | 25005.08
End Of Loading Index | 606.1144 | 3.081677 | 12.1062659 | 79.37215 | 4.466386 | 154394.8 | 35.45181 | 544.6747 |  | 5.1247215 | 51.5302 | 0.6852301 | 31275.147 | 25005.08
| 616.7066 | 3.09276 | 12.1101725 | 79.35589 | 4.480373 | 154648.1 | 35.61405 | 546.6155 | 0.6156708 | 5.1286281 | 51.27725 | 0.6912594 | 31275.147 | 25005.08
| 617.4538 | 3.08776 | 12.1207764 | 79.88104 | 4.475339 | 154043.2 | 35.08933 | 537.8209 | 0.5926843 | 5.139232 | 49.11951 | 0.7094107 | 31275.147 | 25005.08
| 617.3564 | 3.09176 | 12.1308735 | 79.95492 | 4.479331 | 153416.7 | 35.15645 | 534.9533 | 0.5731988 | 5.1493291 | 43.55619 | 0.7203321 | 31275.147 | 25005.08
| 615.6668 | 3.08826 | 12.141724 | 80.09569 | 4.47582 | 152767.1 | 35.06184 | 530.8086 | 0.5416932 | 5.1601796 | 37.00782 | 0.7239406 | 31275.147 | 25005.08
| 615.8618 | 3.09226 | 12.1517682 | 80.05927 | 4.479824 | 152180.1 | 35.2392 | 529.4039 | 0.5082217 | 5.1702238 | 29.91529 | 0.7138966 | 31275.147 | 25005.08
| 609.656 | 3.08876 | 12.1637024 | 80.17162 | 4.476321 | 151529.7 | 35.1754 | 525.6298 | 0.4700233 | 5.182158 | 21.35669 | 0.672406 | 31275.147 | 25005.08
| 609.526 | 3.09176 | 12.1737565 | 80.11278 | 4.479323 | 150959.8 | 35.36288 | 524.4997 | 0.4361877 | 5.1922121 | 12.29794 | 0.6281953 | 31275.147 | 25005.08
| 606.5368 | 3.08926 | 12.1847251 | 80.26097 | 4.476812 | 150395.1 | 35.26263 | 520.7031 | 0.4006216 | 5.2031807 | 5.702168 | 0.5601893 | 31275.147 | 25005.08
| 606.5368 | 3.09176 | 12.1956612 | 80.41033 | 4.479296 | 149830.6 | 35.22727 | 517.209 | 0.3643996 | 5.2141168 | 2.573041 | 0.4756857 | 31275.147 | 25005.08
| 607.544 | 3.08926 | 12.2067425 | 80.63965 | 4.476772 | 149280 | 35.0426 | 512.6173 | 0.3274642 | 5.2251981 | 4.128867 | 0.4021408 | 31275.147 | 25005.08
| 610.8906 | 3.09176 | 12.2175973 | 80.70873 | 4.479264 | 148864.8 | 35.06851 | 510.5827 | 0.3045725 | 5.2360529 | 6.06643 | 0.3566504 | 31275.147 | 25005.08
| 610.6308 | 3.08976 | 12.227617 | 80.7697 | 4.477255 | 148631.2 | 35.01605 | 509.008 | 0.2850608 | 5.2460726 | 8.035199 | 0.3220163 | 31275.147 | 25005.08
| 614.3023 | 3.09226 | 12.2386882 | 80.76993 | 4.479761 | 148435.1 | 35.07925 | 508.4844 | 0.2697015 | 5.2571438 | 9.007418 | 0.2773937 | 31275.147 | 25005.08
| 616.8041 | 3.08976 | 12.2494545 | 80.82735 | 4.477254 | 148341.5 | 35.0021 | 507.3985 | 0.2524378 | 5.2679101 | 8.659012 | 0.2398288 | 31275.147 | 25005.08
| 616.9015 | 3.09276 | 12.259459 | 80.8782 | 4.480244 | 148388.4 | 34.98136 | 507.1636 | 0.237806 | 5.2779146 | 7.024057 | 0.2228214 | 31275.147 | 25005.08
| 616.5766 | 3.08976 | 12.269502 | 80.87599 | 4.477246 | 148479.9 | 34.93033 | 507.329 | 0.2245527 | 5.2879576 | 5.244652 | 0.2058684 | 31275.147 | 25005.08
| 618.0712 | 3.09326 | 12.2804751 | 80.90227 | 4.480746 | 148627.4 | 34.92577 | 507.73 | 0.2125413 | 5.2989307 | 3.206052 | 0.2058563 | 31275.147 | 25005.08
| 617.5514 | 3.08976 | 12.291435 | 80.88955 | 4.477247 | 148895.4 | 34.85182 | 508.5778 | 0.2012042 | 5.3098906 | 2.3656 | 0.202589 | 31275.147 | 25005.08
| 614.952 | 3.09326 | 12.3024538 | 80.92311 | 4.480742 | 149193.2 | 34.81667 | 509.4054 | 0.1901869 | 5.3209094 | 1.341414 | 0.1824593 | 31275.147 | 25005.08
| 611.2805 | 3.08976 | 12.3133852 | 81.04013 | 4.477227 | 149530.5 | 34.60097 | 509.0629 | 0.1756429 | 5.3318408 | 2.085927 | 0.1690834 | 31275.147 | 25005.08
| 608.1939 | 3.09326 | 12.3243038 | 80.94179 | 4.480738 | 149832.1 | 34.69981 | 511.3576 | 0.1672483 | 5.3427594 | 1.830709 | 0.1624256 | 31275.147 | 25005.08
| 608.8112 | 3.08926 | 12.3344333 | 80.94791 | 4.476735 | 150100.4 | 34.60172 | 511.9774 | 0.1598063 | 5.3528889 | 1.620377 | 0.1591169 | 31275.147 | 25005.08
| 606.6343 | 3.09376 | 12.3452598 | 80.94165 | 4.481237 | 150401.4 | 34.62026 | 513.3168 | 0.1502267 | 5.3637154 | 1.529235 | 0.1659957 | 31275.147 | 25005.08
| 606.4393 | 3.08976 | 12.3552757 | 80.95262 | 4.477233 | 150667.8 | 34.51823 | 513.8796 | 0.143527 | 5.3737313 | 1.52947 | 0.1592957 | 31275.147 | 25005.08
| 607.2841 | 3.09426 | 12.3663119 | 81.01373 | 4.481729 | 150944.9 | 34.47263 | 514.3922 | 0.1364749 | 5.3847675 | 1.319535 | 0.1458164 | 31275.147 | 25005.08
| 610.0134 | 3.09026 | 12.3771825 | 81.09143 | 4.477718 | 151238.4 | 34.30075 | 514.3092 | 0.1309927 | 5.3956381 | 1.519207 | 0.1323382 | 31275.147 | 25005.08
| 613.2625 | 3.09476 | 12.3881612 | 81.01625 | 4.482227 | 151511.5 | 34.3928 | 516.3235 | 0.1254692 | 5.4066168 | 1.290512 | 0.1086432 | 31275.147 | 25005.08
| 612.8726 | 3.08976 | 12.3982374 | 80.96453 | 4.47723 | 151736.6 | 34.34856 | 517.3943 | 0.1203415 | 5.416693 | 1.520543 | 0.1018832 | 31275.147 | 25005.08
| 615.9268 | 3.09426 | 12.4091247 | 80.98749 | 4.48173 | 151957.3 | 34.35017 | 518.142 | 0.1147716 | 5.4275803 | 1.074576 | 0.08153075 | 31275.147 | 25005.08
| 617.9088 | 3.08976 | 12.4200521 | 81.10349 | 4.477216 | 152205.5 | 34.14205 | 517.4491 | 0.1097449 | 5.4385077 | 1.09325 | 0.06117348 | 31275.147 | 25005.08
| 617.7788 | 3.09476 | 12.4301457 | 81.04236 | 4.48222 | 152426.7 | 34.2336 | 519.165 | 0.1048255 | 5.4486013 | 1.251427 | 0.03400141 | 31275.147 | 25005.08
End of Data Index | 617.8762 | 3.08926 | 12.4409463 | 81.04255 | 4.476723 | 152644.3 | 34.13341 | 519.6079 | 0.1005274 | 5.4594019 | 0.9417045 | 0.00340115 | 31275.147 | 25005.08
| 617.8437 | 3.09426 | 12.4509773 | 81.01459 | 4.481722 | 152814.1 | 34.1994 | 520.7808 |  | 5.4694329 | 0.4217805 | -0.02041175 | 31275.147 | 25005.08
| 618.0712 | 3.09026 | 12.4609844 | 81.06732 | 4.477716 | 153004.1 | 34.07007 | 520.6225 |  | 5.47944 | 1.04434 | -0.03743265 | 31275.147 | 25005.08
| 616.2517 | 3.09476 | 12.4719179 | 81.05599 | 4.48222 | 153166 | 34.11442 | 521.5557 |  | 5.4903735 | 1.377585 | -0.05445718 | 31275.147 | 25005.08
| 615.9593 | 3.08976 | 12.4819256 | 80.9647 | 4.477228 | 153315.9 | 34.12137 | 522.8263 |  | 5.5003812 | 0.3568823 | -0.07829148 | 31275.147 | 25005.08
| 613.23 | 3.09426 | 12.4929519 | 81.05035 | 4.481721 | 153475.9 | 34.06995 | 522.6613 |  | 5.5114075 | -0.781953 | -0.09533399 | 31275.147 | 25005.08
| 609.3636 | 3.08976 | 12.5039503 | 81.15478 | 4.477209 | 153635.2 | 33.88888 | 521.7889 |  | 5.5224059 | -0.1763795 | -0.1123779 | 31275.147 | 25005.08
| 607.3816 | 3.09426 | 12.5148617 | 81.03938 | 4.481722 | 153795.1 | 34.03591 | 523.8891 |  | 5.5333173 | 0.3911776 | -0.1260369 | 31275.147 | 25005.08
| 606.9592 | 3.08976 | 12.5257292 | 81.11521 | 4.477213 | 153914.2 | 33.88888 | 523.198 |  | 5.5441848 | 0.4093667 | -0.1362561 | 31275.147 | 25005.08
| 606.5368 | 3.09376 | 12.535765 | 81.00044 | 4.481223 | 154003.9 | 34.03891 | 525.0259 |  | 5.5542206 | 0.3332688 | -0.1430688 | 31275.147 | 25005.08
| 608.7137 | 3.09026 | 12.5467411 | 81.1943 | 4.477703 | 154122.4 | 33.78869 | 523.0552 |  | 5.5651967 | 0.9174984 | -0.1498905 | 31275.147 | 25005.08
| 611.8004 | 3.09376 | 12.5577698 | 81.2003 | 4.481202 | 154245.6 | 33.80885 | 523.6051 |  | 5.5762254 | 2.171458 | -0.1567316 | 31275.147 | 25005.08
| 614.6921 | 3.09026 | 12.5687108 | 81.1274 | 4.477711 | 154376.5 | 33.81911 | 524.689 |  | 5.5871664 | 1.804941 | -0.1635752 | 31275.147 | 25005.08
| 617.2914 | 3.09376 | 12.5796018 | 81.06606 | 4.481218 | 154502.4 | 33.90501 | 526.0129 |  | 5.5980574 | 0.9495626 | -0.1567969 | 31275.147 | 25005.08
| 617.5188 | 3.09026 | 12.5896992 | 81.1202 | 4.477709 | 154589.4 | 33.79683 | 525.5095 |  | 5.6081548 | 0.9108555 | -0.1499886 | 31275.147 | 25005.08

## Test 31
Markers | Displacement | Force | Time | DEPTH | LOAD | STIFFNESS | HARDNESS | MODULUS | hdotOverh | Time On Sample | Velocity | Dyn. Phase | X Axis Position | Y Axis Position
| nm | mN | s | nm | mN | N/m | GPa | GPa | 1/s | s | nm/s | degrees | Âµm | Âµm
Surface Index | 477.1074 | -0.6597123 | 6.942737 | 0 | 0.0002305727 |  |  |  |  | 0 | 1003.326 |  | 31275.147 | 25000.077
| 477.4324 | -0.6595909 | 6.9437183 | 0.3248294 | 0.0002714107 |  |  |  |  | 0.0009813 | 1002.191 |  | 31275.147 | 25000.077
| 477.9524 | -0.6594649 | 6.9447372 | 0.8447204 | 0.0003316611 |  |  |  |  | 0.0020002 | 1000.661 |  | 31275.147 | 25000.077
| 477.8549 | -0.6593405 | 6.9457424 | 0.7471123 | 0.0004036176 |  |  |  |  | 0.0030054 | 998.6465 |  | 31275.147 | 25000.077
| 478.2124 | -0.6592146 | 6.9467599 | 1.10448 | 0.000486496 |  |  |  |  | 0.0040229 | 996.0987 |  | 31275.147 | 25000.077
| 477.8874 | -0.6590924 | 6.9477482 | 0.7793611 | 0.0005770024 |  |  |  |  | 0.0050112 | 992.9243 |  | 31275.147 | 25000.077
| 477.9524 | -0.6589672 | 6.9487596 | 0.8442269 | 0.000680567 |  |  |  |  | 0.0060226 | 989.0874 |  | 31275.147 | 25000.077
| 477.8549 | -0.6588619 | 6.9496112 | 0.7466376 | 0.0007741624 |  |  |  |  | 0.0068742 | 984.5484 |  | 31275.147 | 25000.077
| 477.9199 | -0.6587224 | 6.9507388 | 0.8114892 | 0.0009013031 |  |  |  |  | 0.0080018 | 979.4509 |  | 31275.147 | 25000.077
| 477.8549 | -0.6586153 | 6.951604 | 0.7463931 | 0.001002821 |  |  |  |  | 0.008867 | 973.5345 |  | 31275.147 | 25000.077
| 478.1798 | -0.6584767 | 6.9527245 | 1.071205 | 0.001134684 |  |  |  |  | 0.0099875 | 966.9928 |  | 31275.147 | 25000.077
| 478.5373 | -0.6583539 | 6.9537176 | 1.428576 | 0.001252906 |  |  |  |  | 0.0109806 | 959.6445 |  | 31275.147 | 25000.077
| 478.8948 | -0.658232 | 6.9547026 | 1.785947 | 0.001369165 |  |  |  |  | 0.0119656 | 951.6367 |  | 31275.147 | 25000.077
| 478.1149 | -0.6581083 | 6.9557028 | 1.00585 | 0.001488665 |  |  |  |  | 0.0129658 | 943.0433 |  | 31275.147 | 25000.077
| 478.3424 | -0.6579804 | 6.9567364 | 1.233236 | 0.001609137 |  |  |  |  | 0.0139994 | 933.6889 |  | 31275.147 | 25000.077
| 478.8623 | -0.6578596 | 6.9577126 | 1.753083 | 0.001725588 |  |  |  |  | 0.0149756 | 923.7473 |  | 31275.147 | 25000.077
| 478.1798 | -0.6577358 | 6.9587132 | 1.07047 | 0.001847137 |  |  |  |  | 0.0159762 | 913.3051 |  | 31275.147 | 25000.077
| 478.2774 | -0.6576131 | 6.9597053 | 1.167882 | 0.001966475 |  |  |  |  | 0.0169683 | 902.5397 |  | 31275.147 | 25000.077
| 477.8549 | -0.6574899 | 6.9607012 | 0.745277 | 0.002087682 |  |  |  |  | 0.0179642 | 891.1458 |  | 31275.147 | 25000.077
| 478.3749 | -0.6573663 | 6.9617002 | 1.265122 | 0.002206434 |  |  |  |  | 0.0189632 | 879.4246 |  | 31275.147 | 25000.077
| 478.6674 | -0.6572414 | 6.9627093 | 1.5575 | 0.002325035 |  |  |  |  | 0.0199723 | 867.2313 |  | 31275.147 | 25000.077
| 478.3749 | -0.6571187 | 6.9637017 | 1.264876 | 0.00244729 |  |  |  |  | 0.0209647 | 854.4044 |  | 31275.147 | 25000.077
| 478.5373 | -0.6569944 | 6.9647062 | 1.427227 | 0.002568841 |  |  |  |  | 0.0219692 | 841.2378 |  | 31275.147 | 25000.077
| 478.2124 | -0.6568712 | 6.9657023 | 1.102156 | 0.002688954 |  |  |  |  | 0.0229653 | 827.4921 |  | 31275.147 | 25000.077
| 478.4398 | -0.6567528 | 6.9666587 | 1.329503 | 0.002803675 |  |  |  |  | 0.0239217 | 813.2519 |  | 31275.147 | 25000.077
| 478.5373 | -0.6566276 | 6.9676714 | 1.426864 | 0.002924801 |  |  |  |  | 0.0249344 | 798.7393 |  | 31275.147 | 25000.077
| 478.3424 | -0.6564972 | 6.9687248 | 1.231765 | 0.003050083 |  |  |  |  | 0.0259878 | 783.748 |  | 31275.147 | 25000.077
| 478.5699 | -0.6563789 | 6.9696816 | 1.45916 | 0.003164733 |  |  |  |  | 0.0269446 | 768.4094 |  | 31275.147 | 25000.077
| 478.6999 | -0.6562589 | 6.9706511 | 1.589021 | 0.003279515 |  |  |  |  | 0.0279141 | 752.7907 |  | 31275.147 | 25000.077
| 478.8623 | -0.6561365 | 6.971641 | 1.751374 | 0.003398421 |  |  |  |  | 0.028904 | 736.8913 |  | 31275.147 | 25000.077
| 479.0249 | -0.6560098 | 6.9726647 | 1.913771 | 0.003519748 |  |  |  |  | 0.0299277 | 720.893 |  | 31275.147 | 25000.077
| 478.8298 | -0.6558863 | 6.9736631 | 1.718631 | 0.003637745 |  |  |  |  | 0.0309261 | 704.7587 |  | 31275.147 | 25000.077
| 479.2198 | -0.6557623 | 6.9746652 | 2.108495 | 0.00375792 |  |  |  |  | 0.0319282 | 688.5267 |  | 31275.147 | 25000.077
| 478.8298 | -0.6556428 | 6.9756315 | 1.718389 | 0.003872106 |  |  |  |  | 0.0328945 | 672.1683 |  | 31275.147 | 25000.077
| 478.7648 | -0.6555162 | 6.9766543 | 1.653274 | 0.003995681 |  |  |  |  | 0.0339173 | 655.7218 |  | 31275.147 | 25000.077
| 479.0249 | -0.6553899 | 6.9776759 | 1.913156 | 0.004118069 |  |  |  |  | 0.0349389 | 639.0809 |  | 31275.147 | 25000.077
| 478.5048 | -0.655268 | 6.978661 | 1.39302 | 0.00423702 |  |  |  |  | 0.035924 | 622.4309 |  | 31275.147 | 25000.077
| 478.7324 | -0.6551472 | 6.9796371 | 1.620413 | 0.004354419 |  |  |  |  | 0.0369001 | 605.8482 |  | 31275.147 | 25000.077
| 479.0573 | -0.6550243 | 6.9806308 | 1.945289 | 0.004473955 |  |  |  |  | 0.0378938 | 589.3317 |  | 31275.147 | 25000.077
| 478.8948 | -0.6549 | 6.9816358 | 1.782643 | 0.004593848 |  |  |  |  | 0.0388988 | 572.7876 |  | 31275.147 | 25000.077
| 478.9274 | -0.6547808 | 6.982599 | 1.815068 | 0.004711811 |  |  |  |  | 0.039862 | 556.1579 |  | 31275.147 | 25000.077
| 478.9274 | -0.6546584 | 6.9835883 | 1.814946 | 0.004834322 |  |  |  |  | 0.0408513 | 539.3665 |  | 31275.147 | 25000.077
| 478.9924 | -0.6545348 | 6.9845872 | 1.879814 | 0.004956181 |  |  |  |  | 0.0418502 | 522.4739 |  | 31275.147 | 25000.077
| 478.6999 | -0.654411 | 6.9855877 | 1.587188 | 0.005076118 |  |  |  |  | 0.0428507 | 505.4652 |  | 31275.147 | 25000.077
| 478.7324 | -0.6542798 | 6.9866489 | 1.619553 | 0.005204644 |  |  |  |  | 0.0439119 | 488.3694 |  | 31275.147 | 25000.077
| 478.6024 | -0.6541556 | 6.9876523 | 1.48945 | 0.00532798 |  |  |  |  | 0.0449153 | 471.137 |  | 31275.147 | 25000.077
| 478.7648 | -0.65404 | 6.9885867 | 1.65181 | 0.005443219 |  |  |  |  | 0.0458497 | 453.799 |  | 31275.147 | 25000.077
| 479.2198 | -0.653908 | 6.9896541 | 2.106656 | 0.005571153 |  |  |  |  | 0.0469171 | 436.3456 |  | 31275.147 | 25000.077
| 478.5699 | -0.6538079 | 6.9904632 | 1.456611 | 0.005670291 |  |  |  |  | 0.0477262 | 418.7078 |  | 31275.147 | 25000.077
| 479.1548 | -0.6536829 | 6.9914735 | 2.041443 | 0.005795001 |  |  |  |  | 0.0487365 | 401.0658 |  | 31275.147 | 25000.077
| 479.2198 | -0.6535535 | 6.9925192 | 2.106304 | 0.005920889 |  |  |  |  | 0.0497822 | 383.3674 |  | 31275.147 | 25000.077
| 479.0573 | -0.6534155 | 6.9936349 | 1.943693 | 0.006054918 |  |  |  |  | 0.0508979 | 365.7047 |  | 31275.147 | 25000.077
| 479.2198 | -0.6532917 | 6.9946354 | 2.106045 | 0.006175775 |  |  |  |  | 0.0518984 | 347.938 |  | 31275.147 | 25000.077
| 479.3499 | -0.6531685 | 6.9956312 | 2.235951 | 0.006298251 |  |  |  |  | 0.0528942 | 330.3122 |  | 31275.147 | 25000.077
| 479.2198 | -0.6530602 | 6.9965069 | 2.105815 | 0.006406109 |  |  |  |  | 0.0537699 | 312.8765 |  | 31275.147 | 25000.077
| 479.2198 | -0.6529161 | 6.9976714 | 2.105672 | 0.006545495 |  |  |  |  | 0.0549344 | 295.9359 |  | 31275.147 | 25000.077
| 479.4148 | -0.6528114 | 6.998518 | 2.300586 | 0.006646632 |  |  |  |  | 0.055781 | 279.1425 |  | 31275.147 | 25000.077
SurfaceFindCoarse | 479.3823 | -0.6526734 | 6.9996328 | 2.267954 | 0.00678247 |  |  |  |  | 0.0568958 | 262.7423 |  | 31275.147 | 25000.077
| 479.3499 | -0.6528759 | 7.0116283 | 2.708852 | 0.006669412 |  |  |  |  | 0.0688913 | 101.626 | 97.21483 | 31275.147 | 25000.077
| 479.2523 | -0.6529902 | 7.0216992 | 2.643419 | 0.006665284 |  |  |  |  | 0.0789622 | 33.61842 | 102.296 | 31275.147 | 25000.077
| 479.1873 | -0.6531108 | 7.0326587 | 2.513207 | 0.006672871 |  |  |  |  | 0.0899217 | 19.37142 | 105.2682 | 31275.147 | 25000.077
| 479.3499 | -0.6532364 | 7.0435583 | 2.39115 | 0.00668204 |  |  |  |  | 0.1008213 | 13.18617 | 100.535 | 31275.147 | 25000.077
| 479.3823 | -0.6533602 | 7.0545031 | 2.299773 | 0.006689581 |  |  |  |  | 0.1117661 | 6.980929 | 101.1607 | 31275.147 | 25000.077
| 478.9924 | -0.6534843 | 7.0654611 | 2.350221 | 0.006679117 |  |  |  |  | 0.1227241 | 2.492859 | 106.0383 | 31275.147 | 25000.077
End Of Dynamic Ramp | 479.0573 | -0.6536089 | 7.0764615 | 2.29667 | 0.006680617 |  |  |  |  | 0.1337245 | -0.3977699 | 113.6294 | 31275.147 | 25000.077
| 479.5123 | -0.6536993 | 7.0962541 | 2.175878 | 0.006699266 |  |  |  |  | 0.1535171 | -2.242249 |  | 31275.147 | 25000.077
| 479.3174 | -0.6536993 | 7.1072973 | 2.136161 | 0.006700266 |  |  |  |  | 0.1645603 | -1.585239 |  | 31275.147 | 25000.077
| 478.7648 | -0.6536993 | 7.1181887 | 2.111544 | 0.006702506 |  |  |  |  | 0.1754517 | -0.8498979 |  | 31275.147 | 25000.077
| 479.1873 | -0.6536993 | 7.1282654 | 2.137683 | 0.006701146 |  |  |  |  | 0.1855284 | -0.922235 |  | 31275.147 | 25000.077
| 479.5123 | -0.6536993 | 7.1391303 | 2.21497 | 0.006693626 |  |  |  |  | 0.1963933 | -0.5730081 |  | 31275.147 | 25000.077
| 479.3499 | -0.6536993 | 7.1491349 | 2.224411 | 0.006693346 |  |  |  |  | 0.2063979 | -0.2521881 |  | 31275.147 | 25000.077
| 478.9924 | -0.6536993 | 7.1591701 | 2.209031 | 0.006696346 |  |  |  |  | 0.2164331 | 0.2986936 |  | 31275.147 | 25000.077
| 479.1873 | -0.6536993 | 7.1701324 | 2.157541 | 0.006703946 |  |  |  |  | 0.2273954 | 0.4321183 |  | 31275.147 | 25000.077
| 479.0898 | -0.6536993 | 7.1801593 | 2.137083 | 0.006707226 |  |  |  |  | 0.2374223 | -0.2528669 | -6.783049 | 31275.147 | 25000.077
| 478.8623 | -0.6536993 | 7.1910453 | 2.187405 | 0.006702026 |  |  |  |  | 0.2483083 | -0.7079699 | -5.505478 | 31275.147 | 25000.077
| 479.1548 | -0.6536993 | 7.2010484 | 2.183907 | 0.006703186 |  |  |  |  | 0.2583114 | -1.001701 | -4.040204 | 31275.147 | 25000.077
| 478.8298 | -0.6536993 | 7.2120428 | 2.17751 | 0.006704746 |  |  |  |  | 0.2693058 | -1.547108 | -2.202598 | 31275.147 | 25000.077
| 479.2523 | -0.6536993 | 7.223017 | 2.156404 | 0.006707946 |  |  |  |  | 0.28028 | -1.292489 | 0 | 31275.147 | 25000.077
| 479.9023 | -0.6536993 | 7.2330178 | 2.254629 | 0.006696106 |  |  |  |  | 0.2902808 | -0.4639044 | 1.301953 | 31275.147 | 25000.077
| 479.0573 | -0.6536993 | 7.2438747 | 2.26201 | 0.006695625 |  |  |  |  | 0.3011377 | 0.6627702 | 2.898577 | 31275.147 | 25000.077
| 479.3174 | -0.6536993 | 7.254741 | 2.289305 | 0.006692546 |  |  |  |  | 0.312004 | 1.470937 | 4.085617 | 31275.147 | 25000.077
| 479.3174 | -0.6536993 | 7.2648348 | 2.269562 | 0.006694946 |  |  |  |  | 0.3220978 | 1.759868 | 4.602122 | 31275.147 | 25000.077
| 479.2523 | -0.6536993 | 7.2758287 | 2.251684 | 0.006697346 |  |  |  |  | 0.3330917 | 1.516655 | 4.55995 | 31275.147 | 25000.077
| 479.1873 | -0.6536993 | 7.2867954 | 2.221365 | 0.006701026 |  |  |  |  | 0.3440584 | 1.18113 | 4.924093 | 31275.147 | 25000.077
| 478.7648 | -0.6536993 | 7.2977745 | 2.209246 | 0.006702386 |  |  |  |  | 0.3550375 | 0.1211841 | 4.793092 | 31275.147 | 25000.077
| 479.0249 | -0.6536993 | 7.3087812 | 2.15531 | 0.006708826 |  |  |  |  | 0.3660442 | -1.124296 | 4.316027 | 31275.147 | 25000.077
| 479.3174 | -0.6536993 | 7.3197117 | 2.218697 | 0.006700826 |  |  |  |  | 0.3769747 | -1.776917 | 3.473756 | 31275.147 | 25000.077
| 479.1873 | -0.6536993 | 7.3297186 | 2.269089 | 0.006694185 |  |  |  |  | 0.3869816 | -1.236208 | 3.388557 | 31275.147 | 25000.077
| 479.2523 | -0.6536993 | 7.3406163 | 2.156088 | 0.006707786 |  |  |  |  | 0.3978793 | -0.5296781 | 2.901021 | 31275.147 | 25000.077
| 478.9924 | -0.6536993 | 7.3506341 | 2.252456 | 0.006695506 |  |  |  |  | 0.4078971 | -0.1892025 | 1.995561 | 31275.147 | 25000.077
| 478.8948 | -0.6536993 | 7.3615985 | 2.163563 | 0.006705866 |  |  |  |  | 0.4188615 | 0.2141355 | 1.263673 | 31275.147 | 25000.077
| 479.0898 | -0.6536993 | 7.3725071 | 2.14771 | 0.006707346 |  |  |  |  | 0.4297701 | -0.07120679 | 0.6585431 | 31275.147 | 25000.077
| 479.0573 | -0.6536993 | 7.3834684 | 2.128034 | 0.006709306 |  |  |  |  | 0.4407314 | -0.3598602 | 0.2291819 | 31275.147 | 25000.077
| 479.1548 | -0.6536993 | 7.3935088 | 2.128286 | 0.006708946 |  |  |  |  | 0.4507718 | -1.25645 | 0.2348175 | 31275.147 | 25000.077
| 479.3823 | -0.6536993 | 7.4044941 | 2.143901 | 0.006706906 |  |  |  |  | 0.4617571 | -1.520647 | 0.2397299 | 31275.147 | 25000.077
| 479.4798 | -0.6536993 | 7.4145111 | 2.093595 | 0.006712826 |  |  |  |  | 0.4717741 | -1.069604 | 0.7313957 | 31275.147 | 25000.077
| 479.2523 | -0.6536993 | 7.4254176 | 2.1967 | 0.006700426 |  |  |  |  | 0.4826806 | -0.7413331 | 0.7191561 | 31275.147 | 25000.077
| 479.2198 | -0.6536993 | 7.4364172 | 2.140083 | 0.006707666 |  |  |  |  | 0.4936802 | 0.328412 | -0.4658091 | 31275.147 | 25000.077
| 478.9924 | -0.6536993 | 7.4473381 | 2.129315 | 0.006709146 |  |  |  |  | 0.5046011 | 0.3093873 | -0.4583565 | 31275.147 | 25000.077
| 479.2523 | -0.6536993 | 7.4582849 | 2.123575 | 0.006710226 |  |  |  |  | 0.5155479 | 0.204657 | -0.663628 | 31275.147 | 25000.077
| 479.3823 | -0.6536993 | 7.4682979 | 2.111613 | 0.006712027 |  |  |  |  | 0.5255609 | -0.1824777 | 0 | 31275.147 | 25000.077
End Of Dynamic Ramp Hold | 479.1548 | -0.6536993 | 7.4792838 | 2.066768 | 0.006718066 | -98343.44 | -0.3404423 |  |  | 0.5365468 | -0.5637899 | 0.4092486 | 31275.147 | 25000.077
| 479.2198 | -0.6527838 | 7.4963388 | 2.105827 | 0.007755345 | -749619.2 | -0.3921455 |  |  | 0.5536018 | -1.409475 | 0.5691446 | 31275.147 | 25000.077
| 479.3823 | -0.6517797 | 7.5063801 | 2.207787 | 0.00894444 | 440151 | -0.4703567 |  |  | 0.5636431 | -1.27919 | 0.3661022 | 31275.147 | 25000.077
| 479.2198 | -0.6507718 | 7.5164595 | 2.278463 | 0.01014064 | 227569.2 | -0.5473293 |  |  | 0.5737225 | 0.565026 | -0.3569784 | 31275.147 | 25000.077
| 479.3823 | -0.64968 | 7.5273768 | 2.43058 | 0.01143089 | 157739.7 | -0.6584552 |  |  | 0.5846398 | 2.425041 | 0 | 31275.147 | 25000.077
| 479.3174 | -0.6485926 | 7.5382517 | 2.528873 | 0.01272316 | 126019.4 | -0.7614497 |  |  | 0.5955147 | 4.86119 | 1.013979 | 31275.147 | 25000.077
| 479.5448 | -0.6475829 | 7.5483486 | 2.660297 | 0.01391264 | 96588.96 | -0.8748056 |  |  | 0.6056116 | 7.037537 | 1.452258 | 31275.147 | 25000.077
| 479.8373 | -0.6465823 | 7.5583538 | 2.725426 | 0.01510449 | 82213.66 | -0.9666935 |  |  | 0.6156168 | 9.100586 | 1.702886 | 31275.147 | 25000.077
| 479.9673 | -0.6455773 | 7.5684041 | 2.894717 | 0.01628226 | 71645.36 | -1.116179 |  |  | 0.6256671 | 10.19338 | 1.628124 | 31275.147 | 25000.077
| 479.4148 | -0.6444918 | 7.5792588 | 2.929017 | 0.01758298 | 63419.8 | -1.203405 |  |  | 0.6365218 | 10.47962 | 1.407476 | 31275.147 | 25000.077
| 479.3823 | -0.6434828 | 7.5893491 | 3.036858 | 0.01877719 | 58479.78 | -1.334904 |  |  | 0.6466121 | 9.941542 | 1.351065 | 31275.147 | 25000.077
| 479.5123 | -0.6423852 | 7.6003248 | 3.127768 | 0.02008231 | 53000.77 | -1.462713 |  |  | 0.6575878 | 9.595211 | 1.665851 | 31275.147 | 25000.077
| 479.7073 | -0.641382 | 7.6103571 | 3.205816 | 0.02127251 | 49212.26 | -1.579868 |  |  | 0.6676201 | 9.039828 | 2.324834 | 31275.147 | 25000.077
| 480.1948 | -0.6402928 | 7.6212496 | 3.364111 | 0.02256072 | 44903.26 | -1.769476 |  |  | 0.6785126 | 8.664486 | 2.994635 | 31275.147 | 25000.077
| 479.8373 | -0.6392903 | 7.6312739 | 3.423984 | 0.02375328 | 41664.22 | -1.871856 |  |  | 0.6885369 | 8.728045 | 3.270488 | 31275.147 | 25000.077
| 480.8448 | -0.6381907 | 7.6422704 | 3.482846 | 0.02506451 | 39412.64 | -1.98496 |  |  | 0.6995334 | 8.080991 | 3.214321 | 31275.147 | 25000.077
| 480.4873 | -0.63719 | 7.6522777 | 3.58004 | 0.02625264 | 37512.36 | -2.133288 |  |  | 0.7095407 | 8.139044 | 3.459266 | 31275.147 | 25000.077
| 481.0398 | -0.6361155 | 7.663022 | 3.689051 | 0.02752363 | 35496.12 | -2.299047 |  |  | 0.720285 | 7.813256 | 3.652223 | 31275.147 | 25000.077
| 480.8448 | -0.6349979 | 7.6741978 | 3.781803 | 0.02885432 | 34081.5 | -2.460971 |  |  | 0.7314608 | 7.880053 | 4.275841 | 31275.147 | 25000.077
| 481.1698 | -0.633901 | 7.6851669 | 3.819661 | 0.03016689 | 32985.93 | -2.555113 |  |  | 0.7424299 | 7.412049 | 4.932947 | 31275.147 | 25000.077
| 480.8448 | -0.6328397 | 7.6957798 | 3.933101 | 0.03142829 | 32078.47 | -2.755186 |  |  | 0.7530428 | 7.024765 | 5.613605 | 31275.147 | 25000.077
| 480.7798 | -0.631832 | 7.7058577 | 3.988751 | 0.03262671 | 31303.65 | -2.873706 |  |  | 0.7631207 | 7.04996 | 5.780428 | 31275.147 | 25000.077
| 481.5273 | -0.6308318 | 7.7158595 | 4.060574 | 0.03381409 | 30742.26 | -3.024465 |  |  | 0.7731225 | 6.833669 | 5.800386 | 31275.147 | 25000.077
| 480.8123 | -0.6297326 | 7.7268512 | 4.14218 | 0.03512401 | 30255.49 | -3.203224 |  |  | 0.7841142 | 6.315466 | 5.660131 | 31275.147 | 25000.077
| 480.5198 | -0.6286449 | 7.7377284 | 4.307258 | 0.03640651 | 29753.87 | -3.542684 |  |  | 0.7949914 | 6.63976 | 5.800845 | 31275.147 | 25000.077
| 480.6823 | -0.6276428 | 7.7477497 | 4.366197 | 0.03759725 | 29376.93 | -3.692868 |  |  | 0.8050127 | 7.34204 | 5.824969 | 31275.147 | 25000.077
| 480.5198 | -0.6266358 | 7.7578197 | 4.391416 | 0.03880265 | 29248.98 | -3.790319 |  |  | 0.8150827 | 7.757519 | 5.749985 | 31275.147 | 25000.077
| 481.1373 | -0.6255452 | 7.768725 | 4.479156 | 0.0400996 | 29140.31 | -4.029636 |  |  | 0.825988 | 7.33926 | 5.293647 | 31275.147 | 25000.077
| 480.8773 | -0.6244439 | 7.7797379 | 4.505812 | 0.04141841 | 29030.59 | -4.135774 |  |  | 0.8370009 | 6.971371 | 4.857835 | 31275.147 | 25000.077
| 480.8123 | -0.623364 | 7.7905375 | 4.602425 | 0.04270178 | 28817.04 | -4.399167 |  |  | 0.8478005 | 6.315837 | 4.252314 | 31275.147 | 25000.077
| 481.7548 | -0.6223592 | 7.8005849 | 4.720882 | 0.0438885 | 28586.98 | -4.729355 |  |  | 0.8578479 | 5.953591 | 3.918249 | 31275.147 | 25000.077
| 481.3323 | -0.6212522 | 7.8116549 | 4.75003 | 0.04521384 | 28384.3 | -4.832637 |  |  | 0.8689179 | 5.589619 | 3.535923 | 31275.147 | 25000.077
| 481.7873 | -0.6201722 | 7.8224552 | 4.727606 | 0.04651258 | 28197.67 | -4.790151 |  |  | 0.8797182 | 5.466728 | 3.23101 | 31275.147 | 25000.077
| 482.4372 | -0.6191612 | 7.8325656 | 4.895353 | 0.04770156 | 28104.02 | -5.301323 |  |  | 0.8898286 | 5.3598 | 2.950195 | 31275.147 | 25000.077
| 482.2748 | -0.6180678 | 7.8434993 | 4.999285 | 0.04899905 | 28006.55 | -5.658333 |  |  | 0.9007623 | 5.904727 | 2.675947 | 31275.147 | 25000.077
| 482.0798 | -0.6170544 | 7.8536332 | 4.973512 | 0.05021633 | 27810.52 | -5.570679 |  |  | 0.9108962 | 6.083128 | 2.622401 | 31275.147 | 25000.077
| 482.6648 | -0.6159733 | 7.8644446 | 5.117878 | 0.05149461 | 27450.53 | -6.032042 |  |  | 0.9217076 | 5.588817 | 2.665477 | 31275.147 | 25000.077
| 482.3398 | -0.6148843 | 7.8753341 | 5.103457 | 0.05280226 | 27024.14 | -5.922543 |  |  | 0.9325971 | 5.728985 | 2.906447 | 31275.147 | 25000.077
| 482.6648 | -0.6138755 | 7.8854219 | 5.149549 | 0.05400815 | 26663.93 | -6.030669 |  |  | 0.9426849 | 5.516309 | 3.09269 | 31275.147 | 25000.077
| 481.6248 | -0.612779 | 7.8963873 | 5.253562 | 0.05530917 | 26197.73 | -6.322758 |  |  | 0.9536503 | 5.658489 | 3.111376 | 31275.147 | 25000.077
| 481.7873 | -0.6116778 | 7.9073992 | 5.335884 | 0.05662006 | 25797.09 | -6.548752 |  |  | 0.9646622 | 5.01573 | 3.134381 | 31275.147 | 25000.077
| 482.1772 | -0.6105861 | 7.9183166 | 5.404902 | 0.05792102 | 25394.05 | -6.717147 |  |  | 0.9755796 | 4.783144 | 3.109308 | 31275.147 | 25000.077
| 481.6248 | -0.609481 | 7.9293671 | 5.386543 | 0.05924827 | 24953.79 | -6.521018 |  |  | 0.9866301 | 5.067033 | 2.988632 | 31275.147 | 25000.077
| 481.6898 | -0.6084755 | 7.9394221 | 5.515901 | 0.0604373 | 24542.43 | -6.904191 |  |  | 0.9966851 | 4.560827 | 2.743418 | 31275.147 | 25000.077
| 482.0148 | -0.6073857 | 7.9503201 | 5.567606 | 0.06173735 | 24140.32 | -6.97187 |  |  | 1.0075831 | 5.266913 | 2.33103 | 31275.147 | 25000.077
| 482.5998 | -0.6063796 | 7.9603811 | 5.661847 | 0.06293207 | 23848.7 | -7.248347 |  |  | 1.0176441 | 5.282315 | 1.771025 | 31275.147 | 25000.077
| 482.5022 | -0.605288 | 7.9712974 | 5.643758 | 0.06424393 | 23579.76 | -7.048391 |  |  | 1.0285604 | 5.111099 | 1.144915 | 31275.147 | 25000.077
| 482.7297 | -0.604199 | 7.9821877 | 5.647558 | 0.06555305 | 23343.93 | -6.950726 |  |  | 1.0394507 | 4.424014 | 0.6241123 | 31275.147 | 25000.077
| 482.8922 | -0.6031953 | 7.9922241 | 5.738554 | 0.06674355 | 23235.02 | -7.253836 |  |  | 1.0494871 | 3.969108 | 0.08208559 | 31275.147 | 25000.077
| 483.2822 | -0.6020931 | 8.0032462 | 5.897283 | 0.06804414 | 23189.74 | -7.902348 |  |  | 1.0605092 | 4.340563 | -0.4858889 | 31275.147 | 25000.077
| 483.2497 | -0.6010082 | 8.0140949 | 5.927286 | 0.06934323 | 23121.21 | -7.963969 |  |  | 1.0713579 | 4.500273 | -0.9966944 | 31275.147 | 25000.077
| 483.2822 | -0.5999956 | 8.0242214 | 5.987921 | 0.07054489 | 23059.84 | -8.177618 |  |  | 1.0814844 | 4.885165 | -1.335873 | 31275.147 | 25000.077
| 483.2172 | -0.5988893 | 8.0352844 | 6.016237 | 0.0718713 | 23030.92 | -8.243536 |  |  | 1.0925474 | 5.37565 | -1.623332 | 31275.147 | 25000.077
| 482.7297 | -0.5978023 | 8.0461547 | 6.085324 | 0.07315842 | 23015.71 | -8.520485 |  |  | 1.1034177 | 5.818102 | -1.713791 | 31275.147 | 25000.077
| 482.9897 | -0.5967942 | 8.0562348 | 6.041569 | 0.07438059 | 23117.89 | -8.296081 |  |  | 1.1134978 | 5.512611 | -1.545104 | 31275.147 | 25000.077
| 483.1197 | -0.5957358 | 8.0668191 | 6.140621 | 0.07563646 | 23214.94 | -8.786422 |  |  | 1.1240821 | 4.145974 | -1.192713 | 31275.147 | 25000.077
| 482.1772 | -0.5946078 | 8.0780995 | 6.19304 | 0.07698394 | 23380.61 | -9.086598 |  |  | 1.1353625 | 3.523375 | -0.8859465 | 31275.147 | 25000.077
| 482.2423 | -0.5935341 | 8.0888366 | 6.203804 | 0.07827101 | 23561.57 | -9.176176 |  |  | 1.1460996 | 3.457267 | -0.5125364 | 31275.147 | 25000.077
| 482.4697 | -0.5925261 | 8.0989161 | 6.295348 | 0.07946187 | 23668.55 | -9.691166 |  |  | 1.1561791 | 3.350109 | -0.07248039 | 31275.147 | 25000.077
| 482.1447 | -0.5914245 | 8.1099322 | 6.304979 | 0.0807828 | 23876.24 | -9.792397 |  |  | 1.1671952 | 3.530949 | 0.3953849 | 31275.147 | 25000.077
| 482.8922 | -0.5903453 | 8.1207247 | 6.388214 | 0.0820677 | 24115.01 | -10.3773 |  |  | 1.1779877 | 3.914494 | 0.8210048 | 31275.147 | 25000.077
| 482.5998 | -0.5893367 | 8.1308101 | 6.372938 | 0.08327846 | 24348.62 | -10.34827 |  |  | 1.1880731 | 4.245774 | 1.100341 | 31275.147 | 25000.077
| 483.2497 | -0.588248 | 8.1416972 | 6.428662 | 0.08457836 | 24542.68 | -10.74972 |  |  | 1.1989602 | 3.582767 | 1.232356 | 31275.147 | 25000.077
| 483.5747 | -0.5871596 | 8.1525812 | 6.463063 | 0.08587879 | 24716.24 | -11.00493 |  |  | 1.2098442 | 3.46667 | 1.152747 | 31275.147 | 25000.077
| 483.5422 | -0.586145 | 8.1627277 | 6.524993 | 0.08708741 | 24811.66 | -11.41238 |  |  | 1.2199907 | 3.389213 | 0.9340876 | 31275.147 | 25000.077
| 483.6072 | -0.5851415 | 8.1727625 | 6.555009 | 0.08828541 | 24928.92 | -11.61625 |  |  | 1.2300255 | 3.354297 | 0.754751 | 31275.147 | 25000.077
| 483.7697 | -0.5840465 | 8.1837126 | 6.59115 | 0.08959321 | 24980.86 | -11.80636 |  |  | 1.2409756 | 3.221948 | 0.3729258 | 31275.147 | 25000.077
| 483.7047 | -0.582959 | 8.1945874 | 6.617637 | 0.09089613 | 25055.93 | -11.94412 |  |  | 1.2518504 | 3.263721 | 0.0335259 | 31275.147 | 25000.077
| 483.9972 | -0.5819584 | 8.2045933 | 6.676375 | 0.09208878 | 25135.77 | -12.34954 |  |  | 1.2618563 | 3.348762 | -0.2655637 | 31275.147 | 25000.077
| 483.7372 | -0.5808605 | 8.2155722 | 6.747677 | 0.09339699 | 25174.08 | -12.8245 |  |  | 1.2728352 | 3.542346 | -0.6227557 | 31275.147 | 25000.077
| 484.0622 | -0.57986 | 8.2255777 | 6.776867 | 0.09459207 | 25192.47 | -12.95181 |  |  | 1.2828407 | 3.814602 | -0.8744296 | 31275.147 | 25000.077
| 483.3797 | -0.5787657 | 8.2365205 | 6.861162 | 0.09589423 | 25243.41 | -13.57972 |  |  | 1.2937835 | 3.791115 | -1.024173 | 31275.147 | 25000.077
| 483.0547 | -0.5776664 | 8.2475129 | 6.951234 | 0.09719854 | 25302.77 | -14.31057 |  |  | 1.3047759 | 4.632939 | -1.012859 | 31275.147 | 25000.077
| 482.6323 | -0.5765692 | 8.2584856 | 6.99223 | 0.09850714 | 25335.65 | -14.56233 |  |  | 1.3157486 | 4.978323 | -1.000698 | 31275.147 | 25000.077
| 482.7297 | -0.5754835 | 8.2693418 | 7.077709 | 0.09980138 | 25372.73 | -15.2838 |  |  | 1.3266048 | 5.26271 | -1.01972 | 31275.147 | 25000.077
| 483.1197 | -0.5744829 | 8.2793486 | 7.15564 | 0.1009884 | 25401.04 | -15.97312 |  |  | 1.3366116 | 5.804631 | -1.039404 | 31275.147 | 25000.077
| 483.1197 | -0.5734827 | 8.2893503 | 7.050931 | 0.1022073 | 25460.24 | -14.74681 |  |  | 1.3466133 | 5.30817 | -0.8776797 | 31275.147 | 25000.077
| 482.6648 | -0.5724781 | 8.2993964 | 7.066736 | 0.1034073 | 25466.44 | -14.73395 |  |  | 1.3566594 | 4.2372 | -0.8376854 | 31275.147 | 25000.077
| 482.9247 | -0.5713805 | 8.310372 | 7.10313 | 0.1047212 | 25494.56 | -14.93209 |  |  | 1.367635 | 2.803379 | -0.7981868 | 31275.147 | 25000.077
| 483.2822 | -0.5703777 | 8.3203999 | 7.194145 | 0.1059111 | 25565.38 | -15.77351 |  |  | 1.3776629 | 1.774604 | -0.7912469 | 31275.147 | 25000.077
| 483.7047 | -0.569281 | 8.3313675 | 7.222417 | 0.1072207 | 25647.28 | -15.96743 |  |  | 1.3886305 | 2.031842 | -0.9001637 | 31275.147 | 25000.077
| 483.9322 | -0.5681887 | 8.3422901 | 7.285486 | 0.108526 | 25749.98 | -16.58407 |  |  | 1.3995531 | 2.073319 | -0.950044 | 31275.147 | 25000.077
| 484.0297 | -0.567184 | 8.352337 | 7.335841 | 0.1097212 | 25832.15 | -17.06919 |  |  | 1.4096 | 2.525615 | -0.9424677 | 31275.147 | 25000.077
| 484.4197 | -0.5661818 | 8.3623597 | 7.320719 | 0.1109276 | 25948.1 | -16.83384 |  |  | 1.4196227 | 3.677045 | -0.8792227 | 31275.147 | 25000.077
| 484.3222 | -0.5651019 | 8.3731586 | 7.3652 | 0.1122179 | 26083.48 | -17.3153 |  |  | 1.4304216 | 3.971548 | -0.7886826 | 31275.147 | 25000.077
| 484.8422 | -0.5640081 | 8.3840962 | 7.522927 | 0.1135078 | 26232.13 | -19.35128 |  |  | 1.4413592 | 3.774127 | -0.6717321 | 31275.147 | 25000.077
| 484.7122 | -0.5629942 | 8.3942348 | 7.582776 | 0.1147136 | 26382.67 | -20.21161 |  |  | 1.4514978 | 4.288544 | -0.5846305 | 31275.147 | 25000.077
| 484.4847 | -0.5618872 | 8.4053054 | 7.550326 | 0.1160474 | 26579.31 | -19.75691 |  |  | 1.4625684 | 4.587377 | -0.4432854 | 31275.147 | 25000.077
| 484.1922 | -0.5608324 | 8.4158534 | 7.573683 | 0.1173097 | 26699.44 | -20.01069 |  |  | 1.4731164 | 4.399861 | -0.1925439 | 31275.147 | 25000.077
| 484.0947 | -0.5597872 | 8.4263053 | 7.599808 | 0.1185508 | 26781.92 | -20.24514 |  |  | 1.4835683 | 4.155506 | 0.1637018 | 31275.147 | 25000.077
| 483.6722 | -0.55874 | 8.4367776 | 7.578002 | 0.1198202 | 26871.01 | -19.78084 |  |  | 1.4940406 | 3.539499 | 0.5405102 | 31275.147 | 25000.077
| 483.8672 | -0.5576984 | 8.4471929 | 7.655537 | 0.1210507 | 26919.64 | -20.71901 |  |  | 1.5044559 | 2.479016 | 0.8562954 | 31275.147 | 25000.077
| 483.5422 | -0.5566186 | 8.4579239 | 7.687724 | 0.1223467 | 26923.56 | -20.88778 |  |  | 1.5151869 | 1.441557 | 1.056998 | 31275.147 | 25000.077
| 483.2172 | -0.5555156 | 8.4688055 | 7.701513 | 0.1236706 | 26970.74 | -20.84997 |  |  | 1.5260685 | 1.279666 | 1.306703 | 31275.147 | 25000.077
| 483.3797 | -0.5543951 | 8.4797114 | 7.759351 | 0.1250077 | 27008.49 | -21.47623 |  |  | 1.5369744 | 2.196313 | 1.550252 | 31275.147 | 25000.077
| 483.5097 | -0.5533374 | 8.4898802 | 7.767342 | 0.1262749 | 27028.77 | -21.30384 |  |  | 1.5471432 | 2.325473 | 1.788315 | 31275.147 | 25000.077
| 484.0297 | -0.5521981 | 8.5007249 | 7.818436 | 0.1276383 | 27016.54 | -21.71953 |  |  | 1.5579879 | 2.219089 | 1.991437 | 31275.147 | 25000.077
| 484.3872 | -0.5511324 | 8.5107544 | 7.985008 | 0.1288918 | 27000.99 | -24.21087 |  |  | 1.5680174 | 3.088856 | 2.092521 | 31275.147 | 25000.077
| 484.6472 | -0.5499432 | 8.5218031 | 7.945864 | 0.1303212 | 27010.17 | -23.05662 |  |  | 1.5790661 | 3.709834 | 2.068252 | 31275.147 | 25000.077
| 484.9722 | -0.5487548 | 8.5327556 | 7.983203 | 0.131743 | 27092.98 | -23.46851 |  |  | 1.5900186 | 3.707568 | 1.953063 | 31275.147 | 25000.077
| 485.3621 | -0.5475544 | 8.5437059 | 8.054083 | 0.1331722 | 27165.85 | -24.48569 |  |  | 1.6009689 | 3.832412 | 1.863211 | 31275.147 | 25000.077
| 485.0371 | -0.5463518 | 8.5545427 | 8.147764 | 0.1346014 | 27255.45 | -26.08069 |  |  | 1.6118057 | 4.380125 | 1.704443 | 31275.147 | 25000.077
| 484.9722 | -0.5451137 | 8.5655818 | 8.150649 | 0.1360871 | 27325.91 | -25.77964 |  |  | 1.6228448 | 4.588818 | 1.570006 | 31275.147 | 25000.077
| 484.9722 | -0.5439788 | 8.5756 | 8.239641 | 0.1374341 | 27368.33 | -27.27377 |  |  | 1.632863 | 4.295466 | 1.344282 | 31275.147 | 25000.077
| 484.8097 | -0.542723 | 8.5865585 | 8.227823 | 0.1389441 | 27463.29 | -26.6966 |  |  | 1.6438215 | 3.874745 | 1.029715 | 31275.147 | 25000.077
| 484.6472 | -0.5414546 | 8.5975266 | 8.325023 | 0.1404484 | 27552.52 | -28.53323 |  |  | 1.6547896 | 4.242139 | 0.6967121 | 31275.147 | 25000.077
| 483.9322 | -0.5401647 | 8.6085105 | 8.372988 | 0.1419861 | 27652.76 | -29.33369 |  |  | 1.6657735 | 4.510786 | 0.4148455 | 31275.147 | 25000.077
| 483.9322 | -0.5388695 | 8.6194729 | 8.361219 | 0.1435447 | 27717.5 | -28.57212 |  |  | 1.6767359 | 3.740194 | 0.2510954 | 31275.147 | 25000.077
| 484.0947 | -0.5376751 | 8.6294893 | 8.395261 | 0.1449716 | 27762.72 | -28.89916 |  |  | 1.6867523 | 3.263583 | 0.1130985 | 31275.147 | 25000.077
| 484.5497 | -0.5363612 | 8.64037 | 8.482232 | 0.146537 | 27807.56 | -30.47663 |  |  | 1.697633 | 3.33558 | -0.04477981 | 31275.147 | 25000.077
| 484.9072 | -0.5350123 | 8.6514216 | 8.477479 | 0.1481572 | 27894.27 | -29.9015 |  |  | 1.7086846 | 3.082309 | -0.1775232 | 31275.147 | 25000.077
| 485.4596 | -0.5336699 | 8.6623008 | 8.568938 | 0.149756 | 28006.71 | -31.91249 |  |  | 1.7195638 | 2.996968 | -0.2642369 | 31275.147 | 25000.077
| 486.1421 | -0.5322851 | 8.6733844 | 8.674483 | 0.1513967 | 28117.96 | -34.53745 |  |  | 1.7306474 | 3.206335 | -0.3277755 | 31275.147 | 25000.077
| 485.8821 | -0.5309095 | 8.6842649 | 8.599773 | 0.1530599 | 28218.18 | -31.87844 |  |  | 1.7415279 | 4.00006 | -0.3467176 | 31275.147 | 25000.077
| 485.2322 | -0.529495 | 8.6953722 | 8.69821 | 0.1547439 | 28299.46 | -34.09674 |  |  | 1.7526352 | 4.033497 | -0.3006497 | 31275.147 | 25000.077
| 485.1346 | -0.5280844 | 8.7063008 | 8.697575 | 0.1564368 | 28410.07 | -33.60096 |  |  | 1.7635638 | 3.486258 | -0.3196087 | 31275.147 | 25000.077
| 485.1997 | -0.5267775 | 8.7163237 | 8.797935 | 0.1579877 | 28549.9 | -36.4139 |  |  | 1.7735867 | 3.416576 | -0.4025895 | 31275.147 | 25000.077
| 484.5497 | -0.5253313 | 8.7272886 | 8.849104 | 0.1597156 | 28712.85 | -37.82223 |  |  | 1.7845516 | 3.524842 | -0.4844748 | 31275.147 | 25000.077
| 484.9072 | -0.5239949 | 8.7373227 | 8.910434 | 0.1613065 | 28907.54 | -39.96619 |  |  | 1.7945857 | 3.820549 | -0.4827003 | 31275.147 | 25000.077
| 484.5172 | -0.5225213 | 8.7482698 | 9.008145 | 0.1630609 | 29083.5 | -43.60949 |  |  | 1.8055328 | 4.11083 | -0.5009339 | 31275.147 | 25000.077
| 484.3547 | -0.5210423 | 8.7591491 | 8.981903 | 0.1648385 | 29270.31 | -42.15793 |  |  | 1.8164121 | 5.325513 | -0.6022169 | 31275.147 | 25000.077
| 483.8997 | -0.5196471 | 8.7693132 | 9.081325 | 0.1664987 | 29446.08 | -46.27064 |  |  | 1.8265762 | 5.103756 | -0.6820604 | 31275.147 | 25000.077
| 484.7122 | -0.5181877 | 8.7798207 | 9.019089 | 0.168257 | 29678.62 | -43.40985 |  |  | 1.8370837 | 4.925676 | -0.6798533 | 31275.147 | 25000.077
| 485.0371 | -0.5167824 | 8.7898402 | 9.153341 | 0.1699227 | 29914.62 | -49.93964 |  |  | 1.8471032 | 4.067102 | -0.7603369 | 31275.147 | 25000.077
| 485.3296 | -0.515167 | 8.8012235 | 9.177851 | 0.1718555 | 30218.99 | -51.59617 |  |  | 1.8584865 | 3.728991 | -0.8205064 | 31275.147 | 25000.077
| 486.2071 | -0.5136538 | 8.8117756 | 9.242063 | 0.1736596 | 30501.01 | -55.76755 |  |  | 1.8690386 | 3.904869 | -0.8599864 | 31275.147 | 25000.077
| 485.3621 | -0.5121667 | 8.8220462 | 9.151136 | 0.1754503 | 30743.57 | -50.34664 |  |  | 1.8793092 | 3.600164 | -0.8575349 | 31275.147 | 25000.077
| 486.7921 | -0.5105741 | 8.8329398 | 9.304559 | 0.1773431 | 31015.9 | -60.03636 |  |  | 1.8902028 | 3.373502 | -0.8550974 | 31275.147 | 25000.077
| 486.2071 | -0.5089636 | 8.8438361 | 9.394763 | 0.1792583 | 31262.88 | -66.99526 |  |  | 1.9010991 | 4.035735 | -0.8317854 | 31275.147 | 25000.077
| 486.4671 | -0.5073425 | 8.8546701 | 9.423366 | 0.1812068 | 31548.94 | -69.6738 |  |  | 1.9119331 | 4.498149 | -0.7485251 | 31275.147 | 25000.077
| 486.5321 | -0.505813 | 8.8648066 | 9.358054 | 0.1830472 | 31857.1 | -64.50334 |  |  | 1.9220696 | 3.791008 | -0.6669049 | 31275.147 | 25000.077
| 486.3696 | -0.50415 | 8.8756808 | 9.456015 | 0.1850261 | 32137.18 | -73.35184 |  |  | 1.9329438 | 3.62654 | -0.6448778 | 31275.147 | 25000.077
| 486.0446 | -0.5024383 | 8.8867449 | 9.60508 | 0.1870573 | 32415.74 | -91.53028 |  |  | 1.9440079 | 4.013526 | -0.6428429 | 31275.147 | 25000.077
| 484.8747 | -0.5007278 | 8.8976824 | 9.618404 | 0.1891056 | 32694.72 | -93.03622 |  |  | 1.9549454 | 5.238626 | -0.6408209 | 31275.147 | 25000.077
| 485.2972 | -0.4989816 | 8.908739 | 9.665124 | 0.1911908 | 32944.96 | -99.37153 |  |  | 1.966002 | 4.674641 | -0.5783227 | 31275.147 | 25000.077
| 485.0371 | -0.4972471 | 8.9196011 | 9.715048 | 0.1932635 | 33237.58 | -108.2568 |  |  | 1.9768641 | 4.761566 | -0.576717 | 31275.147 | 25000.077
| 485.6871 | -0.4954544 | 8.9307119 | 9.813936 | 0.1953952 | 33570.05 | -132.5816 |  |  | 1.9879749 | 5.696104 | -0.5757179 | 31275.147 | 25000.077
| 486.4346 | -0.4936797 | 8.9415836 | 9.836559 | 0.1975227 | 33895.22 | -139.396 |  |  | 1.9988466 | 6.034871 | -0.6339523 | 31275.147 | 25000.077
| 486.6946 | -0.491867 | 8.95259 | 9.874105 | 0.1996907 | 34189.07 | -150.4103 |  |  | 2.009853 | 5.389048 | -0.6714813 | 31275.147 | 25000.077
| 487.2471 | -0.4900468 | 8.963505 | 9.976858 | 0.2018624 | 34417.12 | -190.9909 |  |  | 2.020768 | 4.696265 | -0.6680275 | 31275.147 | 25000.077
| 486.9221 | -0.4883602 | 8.9735118 | 10.0255 | 0.2038753 | 34596.56 | -210.4441 |  |  | 2.0307748 | 5.292153 | -0.6448434 | 31275.147 | 25000.077
| 487.7671 | -0.4865084 | 8.984351 | 10.13329 | 0.2060856 | 34781.07 | -291.5181 |  |  | 2.041614 | 5.427059 | -0.5630376 | 31275.147 | 25000.077
| 487.0846 | -0.4847687 | 8.9944585 | 10.12601 | 0.2081654 | 34940.76 | -258.4454 |  |  | 2.0517215 | 5.421302 | -0.4438453 | 31275.147 | 25000.077
| 487.0846 | -0.4828554 | 9.0054474 | 10.17885 | 0.2104549 | 35086.18 | -286.1331 |  |  | 2.0627104 | 4.873862 | -0.3255407 | 31275.147 | 25000.077
| 486.6946 | -0.4809573 | 9.0162499 | 10.26011 | 0.2127264 | 35183.66 | -357.4389 |  |  | 2.0735129 | 4.985986 | -0.2846736 | 31275.147 | 25000.077
| 486.6296 | -0.479154 | 9.0263983 | 10.33077 | 0.2148713 | 35220.74 | -426.6312 |  |  | 2.0836613 | 4.992855 | -0.2067752 | 31275.147 | 25000.077
| 486.3046 | -0.4771795 | 9.0373693 | 10.41518 | 0.2172262 | 35240.21 | -555.3864 |  |  | 2.0946323 | 5.222026 | -0.130133 | 31275.147 | 25000.077
| 485.8171 | -0.4751634 | 9.0483962 | 10.45843 | 0.2196295 | 35248.33 | -533.1968 |  |  | 2.1056592 | 5.06086 | 0.01838171 | 31275.147 | 25000.077
| 485.8496 | -0.4731643 | 9.0593031 | 10.50534 | 0.2220334 | 35241.96 | -519.4521 |  |  | 2.1165661 | 5.108234 | 0.09080148 | 31275.147 | 25000.077
| 485.4921 | -0.4713076 | 9.0693483 | 10.61435 | 0.2242446 | 35235.43 | -925.7659 |  |  | 2.1266113 | 5.465291 | 0.1257666 | 31275.147 | 25000.077
| 486.0121 | -0.4692679 | 9.0802283 | 10.70697 | 0.2266797 | 35254.62 | -2026.785 |  |  | 2.1374913 | 5.67253 | 0.1599444 | 31275.147 | 25000.077
| 486.5321 | -0.4673573 | 9.0903146 | 10.74631 | 0.2289587 | 35251.51 | -1629.484 |  |  | 2.1475776 | 5.791555 | 0.1934473 | 31275.147 | 25000.077
| 486.8571 | -0.4652556 | 9.1012894 | 10.80389 | 0.2314772 | 35263.65 | -1874.727 |  |  | 2.1585524 | 5.685414 | 0.226052 | 31275.147 | 25000.077
| 487.897 | -0.4631365 | 9.1122601 | 10.8641 | 0.2340112 | 35284.73 | -2445.321 |  |  | 2.1695231 | 5.485392 | 0.2752103 | 31275.147 | 25000.077
| 487.8321 | -0.461179 | 9.122272 | 10.88116 | 0.2363543 | 35335.52 | -1373.262 |  |  | 2.179535 | 5.465933 | 0.3238941 | 31275.147 | 25000.077
| 488.287 | -0.4590105 | 9.1332475 | 11.00417 | 0.238941 | 35395.84 | 4222.017 | -1480.88 |  | 2.1905105 | 4.977146 | 0.3713876 | 31275.147 | 25000.077
| 488.222 | -0.4568108 | 9.1442666 | 11.06345 | 0.2415665 | 35452.8 | 2634.941 | -1650.108 |  | 2.2015296 | 5.059622 | 0.3845297 | 31275.147 | 25000.077
| 488.612 | -0.4547839 | 9.1543049 | 11.08216 | 0.2439977 | 35577.11 | 5055.57 | -1436.667 |  | 2.2115679 | 4.877347 | 0.3984574 | 31275.147 | 25000.077
| 488.0595 | -0.4526428 | 9.1648191 | 11.15966 | 0.2465537 | 35696.17 | 1458.967 | -2029.396 |  | 2.2220821 | 4.773023 | 0.4449108 | 31275.147 | 25000.077
| 487.7346 | -0.4503058 | 9.1761539 | 11.23233 | 0.24935 | 35883.74 | 860.3115 | -2777.438 |  | 2.2334169 | 4.867206 | 0.4910947 | 31275.147 | 25000.077
| 486.6621 | -0.4480763 | 9.1868507 | 11.3078 | 0.2520063 | 36035.54 | 611.4025 | -3952.946 |  | 2.2441137 | 5.175885 | 0.4553642 | 31275.147 | 25000.077
| 486.4346 | -0.4457183 | 9.1980297 | 11.35896 | 0.2548344 | 36209.14 | 549.952 | -4639.513 |  | 2.2552927 | 5.311836 | 0.3876734 | 31275.147 | 25000.077
| 486.4346 | -0.4434008 | 9.2089177 | 11.41805 | 0.2575997 | 36340.7 | 491.4753 | -5786.147 |  | 2.2661807 | 4.953187 | 0.3046766 | 31275.147 | 25000.077
| 486.7596 | -0.4410707 | 9.219723 | 11.52719 | 0.2603779 | 36445.98 | 363.5113 | -21174.19 |  | 2.276986 | 5.466467 | 0.2226921 | 31275.147 | 25000.077
| 486.5321 | -0.4388551 | 9.229903 | 11.5185 | 0.2630313 | 36588.5 | 441.238 | -7818.126 |  | 2.287166 | 5.798949 | 0.1422513 | 31275.147 | 25000.077
| 487.4421 | -0.4364528 | 9.2408349 | 11.69599 | 0.2658884 | 36732.37 | 268.0188 | 9902.929 |  | 2.2980979 | 5.829291 | 0.01569317 | 31275.147 | 25000.077
| 488.3195 | -0.4340216 | 9.2517805 | 11.72054 | 0.2688005 | 36883.55 | 280.7592 | 12715.71 |  | 2.3090435 | 5.81117 | -0.1090753 | 31275.147 | 25000.077
| 488.6445 | -0.4315546 | 9.2627661 | 11.8548 | 0.271745 | 37010.99 | 223.424 | 4924.288 |  | 2.3200291 | 6.217215 | -0.2164428 | 31275.147 | 25000.077
| 488.7745 | -0.4292835 | 9.2727718 | 11.89327 | 0.2744616 | 37089.64 | 228.1282 | 5140.74 |  | 2.3300348 | 6.83498 | -0.3067197 | 31275.147 | 25000.077
| 489.132 | -0.4267836 | 9.2836627 | 11.98492 | 0.2774494 | 37166.7 | 210.0929 | 4068.918 |  | 2.3409257 | 6.830603 | -0.3647427 | 31275.147 | 25000.077
| 489.392 | -0.4242621 | 9.2945327 | 12.05235 | 0.2804605 | 37270.58 | 202.9721 | 3712.563 |  | 2.3517957 | 7.069451 | -0.361768 | 31275.147 | 25000.077
| 489.2295 | -0.4218844 | 9.3046663 | 12.16981 | 0.2832997 | 37404.16 | 177.0869 | 2809.176 |  | 2.3619293 | 7.262378 | -0.3143975 | 31275.147 | 25000.077
| 488.807 | -0.4193194 | 9.3154922 | 12.2635 | 0.2863606 | 37569.22 | 163.3112 | 2436.28 |  | 2.3727552 | 7.463349 | -0.2826093 | 31275.147 | 25000.077
| 489.262 | -0.4168984 | 9.3255955 | 12.39161 | 0.2892399 | 37755.09 | 143.5668 | 2000.654 |  | 2.3828585 | 7.765332 | -0.2071636 | 31275.147 | 25000.077
| 488.092 | -0.4142751 | 9.3364347 | 12.36272 | 0.292391 | 37988.54 | 156.5202 | 2281.413 |  | 2.3936977 | 7.67161 | -0.04417561 | 31275.147 | 25000.077
| 488.1571 | -0.4118155 | 9.3465074 | 12.45143 | 0.2953309 | 38195.29 | 145.3759 | 2043.986 |  | 2.4037704 | 7.267323 | 0.04396094 | 31275.147 | 25000.077
| 487.7346 | -0.409099 | 9.3574817 | 12.4176 | 0.2985937 | 38443.04 | 159.3644 | 2357.626 |  | 2.4147447 | 6.639599 | 0.1458276 | 31275.147 | 25000.077
| 487.5071 | -0.4063615 | 9.368449 | 12.57505 | 0.3018505 | 38684.04 | 136.2967 | 1875.645 |  | 2.425712 | 5.370847 | 0.1886632 | 31275.147 | 25000.077
| 487.6045 | -0.4036142 | 9.3793225 | 12.62733 | 0.3051372 | 38977.98 | 132.6592 | 1818.532 |  | 2.4365855 | 5.26933 | 0.2169189 | 31275.147 | 25000.077
| 487.1821 | -0.401033 | 9.38944 | 12.6336 | 0.3082371 | 39269.48 | 135.4237 | 1882.562 |  | 2.446703 | 4.588802 | 0.2162639 | 31275.147 | 25000.077
| 488.3845 | -0.3982236 | 9.4003441 | 12.72248 | 0.3115905 | 39556.07 | 127.1747 | 1738.937 |  | 2.4576071 | 4.547161 | 0.1867241 | 31275.147 | 25000.077
| 488.7095 | -0.3956081 | 9.4103683 | 12.84264 | 0.3147059 | 39830.14 | 116.2024 | 1558.774 |  | 2.4676313 | 5.465736 | 0.1431676 | 31275.147 | 25000.077
| 488.7745 | -0.3927289 | 9.4212953 | 12.97027 | 0.3181436 | 40049.7 | 107.9695 | 1428 |  | 2.4785583 | 6.329555 | 0.08540979 | 31275.147 | 25000.077
| 490.2044 | -0.3898034 | 9.432284 | 12.99835 | 0.3216496 | 40245.66 | 109.9204 | 1456.225 |  | 2.489547 | 7.348244 | 0.01414361 | 31275.147 | 25000.077
| 490.0095 | -0.3870822 | 9.4423941 | 13.11387 | 0.3248932 | 40433.71 | 103.7674 | 1361.336 |  | 2.4996571 | 7.273973 | -0.02812753 | 31275.147 | 25000.077
| 490.7244 | -0.3841075 | 9.4533237 | 13.22319 | 0.3284469 | 40632.34 | 99.25956 | 1293.839 |  | 2.5105867 | 7.912411 | -0.02794916 | 31275.147 | 25000.077
| 490.5944 | -0.3813513 | 9.4633541 | 13.22503 | 0.3317491 | 40813.22 | 102.6632 | 1341.657 |  | 2.5206171 | 8.384037 | 0 | 31275.147 | 25000.077
| 490.5619 | -0.3785733 | 9.4733619 | 13.34489 | 0.335059 | 40972.38 | 97.63148 | 1266.066 |  | 2.5306249 | 7.769 | 0.04141863 | 31275.147 | 25000.077
| 491.0819 | -0.3755093 | 9.484285 | 13.39364 | 0.3387271 | 41151.32 | 98.11265 | 1269.859 |  | 2.541548 | 7.115444 | 0.1782347 | 31275.147 | 25000.077
| 490.9194 | -0.3724299 | 9.4951584 | 13.52062 | 0.3424035 | 41310.86 | 93.73274 | 1205.005 |  | 2.5524214 | 6.820588 | 0.2994051 | 31275.147 | 25000.077
| 489.7495 | -0.369245 | 9.5062731 | 13.60091 | 0.3462027 | 41448.9 | 92.834 | 1187.311 |  | 2.5635361 | 7.226556 | 0.4455049 | 31275.147 | 25000.077
| 488.9695 | -0.3660808 | 9.5171934 | 13.68082 | 0.3499987 | 41628.03 | 91.62595 | 1168.323 |  | 2.5744564 | 6.972684 | 0.5896901 | 31275.147 | 25000.077
| 488.287 | -0.3629599 | 9.5278746 | 13.67674 | 0.3537569 | 41789.24 | 95.38667 | 1215.168 |  | 2.5851376 | 6.60508 | 0.7050204 | 31275.147 | 25000.077
| 488.3195 | -0.3595834 | 9.5392759 | 13.74822 | 0.3577788 | 41968.38 | 94.85949 | 1204.502 |  | 2.5965389 | 6.315957 | 0.8056275 | 31275.147 | 25000.077
| 488.0595 | -0.3565798 | 9.5492779 | 13.77249 | 0.3613769 | 42118.41 | 96.8442 | 1227.627 |  | 2.6065409 | 5.380198 | 0.8265134 | 31275.147 | 25000.077
| 488.4495 | -0.3533681 | 9.5599055 | 13.88973 | 0.3652319 | 42242.2 | 93.87814 | 1181.822 |  | 2.6171685 | 4.819453 | 0.8587868 | 31275.147 | 25000.077
| 488.6445 | -0.3502213 | 9.5702038 | 13.97397 | 0.3689519 | 42306.3 | 93.26069 | 1165.003 |  | 2.6274668 | 4.626937 | 0.8518231 | 31275.147 | 25000.077
| 489.6845 | -0.3468973 | 9.580924 | 14.11948 | 0.3729568 | 42447.22 | 89.23554 | 1108.554 |  | 2.638187 | 5.529006 | 0.7937678 | 31275.147 | 25000.077
| 490.4319 | -0.3435204 | 9.5917868 | 14.0976 | 0.3769999 | 42575.88 | 94.00846 | 1163.925 |  | 2.6490498 | 6.12622 | 0.7115544 | 31275.147 | 25000.077
| 491.2444 | -0.3400172 | 9.602853 | 14.24714 | 0.381175 | 42711.05 | 90.01172 | 1107.717 |  | 2.660116 | 6.837642 | 0.6178223 | 31275.147 | 25000.077
| 491.7644 | -0.3368174 | 9.6128726 | 14.33754 | 0.3849842 | 42825.91 | 88.91145 | 1088.978 |  | 2.6701356 | 7.118493 | 0.5383842 | 31275.147 | 25000.077
| 491.4719 | -0.3333285 | 9.6236897 | 14.41492 | 0.3891718 | 42960.19 | 88.69596 | 1081.36 |  | 2.6809527 | 7.790937 | 0.447226 | 31275.147 | 25000.077
| 491.5044 | -0.3300629 | 9.6337385 | 14.51012 | 0.3930726 | 43080.94 | 87.49021 | 1062.04 |  | 2.6910015 | 7.588692 | 0.3823773 | 31275.147 | 25000.077
| 492.5119 | -0.3264391 | 9.6447406 | 14.60609 | 0.3974049 | 43238.84 | 86.46708 | 1045.953 |  | 2.7020036 | 7.399179 | 0.3306196 | 31275.147 | 25000.077
| 491.1469 | -0.3228523 | 9.6555188 | 14.64773 | 0.4017127 | 43437.76 | 87.45483 | 1056.097 |  | 2.7127818 | 7.435824 | 0.3163464 | 31275.147 | 25000.077
| 491.2119 | -0.3194458 | 9.6656502 | 14.85769 | 0.405759 | 43641.34 | 81.51587 | 985.4707 |  | 2.7229132 | 8.032442 | 0.3146758 | 31275.147 | 25000.077
| 490.6919 | -0.3156988 | 9.676645 | 14.91596 | 0.4102402 | 43846.86 | 81.89855 | 988.4031 |  | 2.733908 | 8.441318 | 0.3367471 | 31275.147 | 25000.077
| 489.8469 | -0.3119859 | 9.6874493 | 14.96677 | 0.4146876 | 44022.06 | 82.67871 | 994.7671 |  | 2.7447123 | 8.253594 | 0.3583179 | 31275.147 | 25000.077
| 489.8469 | -0.3085066 | 9.6974696 | 15.14399 | 0.4188334 | 44178.38 | 78.9806 | 949.7501 |  | 2.7547326 | 8.501813 | 0.3560173 | 31275.147 | 25000.077
| 490.367 | -0.3049714 | 9.7075423 | 15.24896 | 0.4230564 | 44386.08 | 77.66648 | 934.3397 |  | 2.7648053 | 9.099518 | 0.3541103 | 31275.147 | 25000.077
| 490.042 | -0.3014228 | 9.7175577 | 15.35758 | 0.4272876 | 44604.94 | 76.27188 | 918.6073 |  | 2.7748207 | 9.963449 | 0.3288774 | 31275.147 | 25000.077
| 489.3595 | -0.2974969 | 9.7285023 | 15.39351 | 0.4319915 | 44889.14 | 77.02885 | 928.5964 |  | 2.7857653 | 9.884263 | 0.3273341 | 31275.147 | 25000.077
| 489.6845 | -0.293523 | 9.7395008 | 15.44868 | 0.4367435 | 45189.09 | 77.16818 | 932.2311 |  | 2.7967638 | 9.093001 | 0.3142972 | 31275.147 | 25000.077
| 490.6594 | -0.2895801 | 9.7502888 | 15.54263 | 0.4414842 | 45484.31 | 76.21607 | 923.4223 |  | 2.8075518 | 8.33282 | 0.2780764 | 31275.147 | 25000.077
| 490.8219 | -0.2858073 | 9.7605089 | 15.66892 | 0.4459661 | 45685.07 | 74.69767 | 905.2969 |  | 2.8177719 | 8.214067 | 0.218949 | 31275.147 | 25000.077
| 491.7644 | -0.2817427 | 9.7713588 | 15.79948 | 0.4508281 | 45786.89 | 73.78346 | 889.8868 |  | 2.8286218 | 7.782318 | 0.1489985 | 31275.147 | 25000.077
| 491.8294 | -0.2779653 | 9.7813776 | 15.82409 | 0.4553568 | 46073.39 | 74.60514 | 901.0159 |  | 2.8386406 | 7.615941 | 0.07989446 | 31275.147 | 25000.077
| 492.9018 | -0.2738133 | 9.7922664 | 15.92743 | 0.4603172 | 46393.31 | 73.56785 | 891.9723 |  | 2.8495294 | 7.710971 | 0.0113637 | 31275.147 | 25000.077
| 493.2593 | -0.2699333 | 9.8023252 | 16.04452 | 0.4649531 | 46691.85 | 72.17601 | 878.8144 |  | 2.8595882 | 8.507843 | 0 | 31275.147 | 25000.077
| 493.6493 | -0.2656302 | 9.8133712 | 16.21275 | 0.4700835 | 46945.88 | 70.17431 | 856.6587 |  | 2.8706342 | 9.1816 | -0.03374309 | 31275.147 | 25000.077
| 494.2017 | -0.2612841 | 9.8244019 | 16.1968 | 0.4753013 | 47184 | 72.28324 | 879.1681 |  | 2.8816649 | 9.17619 | -0.06703871 | 31275.147 | 25000.077
| 493.4868 | -0.256947 | 9.8353049 | 16.40378 | 0.4804775 | 47377.35 | 69.74448 | 849.2241 |  | 2.8925679 | 8.737945 | -0.08872743 | 31275.147 | 25000.077
| 492.5768 | -0.2525155 | 9.8463126 | 16.50588 | 0.4857721 | 47583 | 69.47789 | 844.5843 |  | 2.9035756 | 8.949734 | -0.07708441 | 31275.147 | 25000.077
| 491.6669 | -0.2480484 | 9.8572819 | 16.57939 | 0.4911286 | 47807.4 | 69.74075 | 846.2612 |  | 2.9145449 | 9.463024 | -0.04374558 | 31275.147 | 25000.077
| 490.9844 | -0.2435371 | 9.8682496 | 16.69773 | 0.4965145 | 48049.1 | 69.08989 | 838.597 |  | 2.9255126 | 9.158257 | 0.02173588 | 31275.147 | 25000.077
| 490.8869 | -0.2390069 | 9.8791261 | 16.79109 | 0.5019385 | 48280.98 | 68.97089 | 836.3909 |  | 2.9363891 | 8.948691 | 0.0971663 | 31275.147 | 25000.077
| 490.3994 | -0.2347514 | 9.8892495 | 16.85268 | 0.5070234 | 48468.2 | 69.42607 | 839.5525 |  | 2.9465125 | 8.883877 | 0.1608825 | 31275.147 | 25000.077
| 491.9594 | -0.2301593 | 9.900053 | 16.98915 | 0.512522 | 48676.99 | 68.61304 | 829.1974 |  | 2.957316 | 9.100314 | 0.2342937 | 31275.147 | 25000.077
| 491.2444 | -0.2257617 | 9.9103015 | 17.11913 | 0.5177664 | 48899.49 | 67.81202 | 819.8675 |  | 2.9675645 | 8.679383 | 0.2858413 | 31275.147 | 25000.077
| 493.2268 | -0.221192 | 9.9208188 | 17.21966 | 0.523243 | 49154.6 | 67.53835 | 816.8692 |  | 2.9780818 | 9.037364 | 0.368355 | 31275.147 | 25000.077
| 492.7393 | -0.2168089 | 9.930822 | 17.31559 | 0.5284763 | 49371.14 | 67.35666 | 814.1041 |  | 2.988085 | 9.697234 | 0.4185154 | 31275.147 | 25000.077
| 493.9092 | -0.2117649 | 9.9421964 | 17.46673 | 0.5345007 | 49633.62 | 66.46969 | 804.1829 |  | 2.9994594 | 9.782754 | 0.4470456 | 31275.147 | 25000.077
| 495.0792 | -0.2069925 | 9.9528512 | 17.58059 | 0.5402005 | 49839.14 | 66.2218 | 799.9245 |  | 3.0101142 | 10.07023 | 0.454391 | 31275.147 | 25000.077
| 495.7292 | -0.2020067 | 9.9638663 | 17.67511 | 0.5461647 | 50035.49 | 66.38511 | 799.4686 |  | 3.0211293 | 10.09796 | 0.4101274 | 31275.147 | 25000.077
| 495.6967 | -0.1974229 | 9.9738921 | 17.65676 | 0.5516692 | 50197.79 | 68.21415 | 816.19 |  | 3.0311551 | 9.662859 | 0.3665577 | 31275.147 | 25000.077
| 495.2417 | -0.1923541 | 9.9848712 | 17.83787 | 0.5577237 | 50406.37 | 67.00971 | 801.6987 |  | 3.0421342 | 8.78849 | 0.3235873 | 31275.147 | 25000.077
| 494.0718 | -0.1872565 | 9.9957768 | 17.97469 | 0.5638188 | 50637.89 | 66.48096 | 795.0001 |  | 3.0530398 | 8.481129 | 0.3114416 | 31275.147 | 25000.077
| 494.4617 | -0.182516 | 10.0058138 | 18.04479 | 0.5694826 | 50848.22 | 66.83924 | 797.5441 |  | 3.0630768 | 8.66967 | 0.2996092 | 31275.147 | 25000.077
| 494.7542 | -0.177737 | 10.0158299 | 18.28365 | 0.5751797 | 51049.68 | 64.86005 | 775.6716 |  | 3.0730929 | 9.221926 | 0.2382347 | 31275.147 | 25000.077
| 493.6168 | -0.1724712 | 10.0267596 | 18.43121 | 0.5814738 | 51267.71 | 64.35642 | 768.9306 |  | 3.0840226 | 10.51601 | 0.1971969 | 31275.147 | 25000.077
| 493.0968 | -0.1671448 | 10.0376995 | 18.53302 | 0.5878367 | 51511.72 | 64.41878 | 768.6546 |  | 3.0949625 | 11.80848 | 0.1371882 | 31275.147 | 25000.077
| 493.0643 | -0.1621536 | 10.0477519 | 18.55324 | 0.5938 | 51787.91 | 65.33918 | 778.4941 |  | 3.1050149 | 12.47016 | 0.08777219 | 31275.147 | 25000.077
| 492.0243 | -0.1567211 | 10.0586979 | 18.64669 | 0.6003231 | 52047.33 | 65.50277 | 779.5483 |  | 3.1159609 | 11.38948 | 0.04845718 | 31275.147 | 25000.077
| 492.4468 | -0.1512513 | 10.0696079 | 18.84031 | 0.6068696 | 52326.6 | 64.36596 | 767.8021 |  | 3.1268709 | 10.6676 | 0.01927204 | 31275.147 | 25000.077
| 493.8118 | -0.1456827 | 10.0805656 | 19.03439 | 0.6135011 | 52584.47 | 63.36002 | 756.8614 |  | 3.1378286 | 10.52005 | -0.03831852 | 31275.147 | 25000.077
| 495.1767 | -0.1400069 | 10.0915934 | 19.14563 | 0.6203043 | 52839.78 | 63.39935 | 756.3968 |  | 3.1488564 | 10.55245 | -0.1332679 | 31275.147 | 25000.077
| 496.1842 | -0.1343851 | 10.1024039 | 19.25288 | 0.6270312 | 53042.98 | 63.55865 | 756.01 |  | 3.1596669 | 10.84678 | -0.2174223 | 31275.147 | 25000.077
| 497.0291 | -0.128584 | 10.1134422 | 19.38171 | 0.6339722 | 53263.93 | 63.49037 | 753.5875 |  | 3.1707052 | 11.3999 | -0.3098054 | 31275.147 | 25000.077
| 497.939 | -0.1232293 | 10.1235197 | 19.50785 | 0.6403654 | 53485.68 | 63.31049 | 750.6705 |  | 3.1807827 | 12.06972 | -0.3545947 | 31275.147 | 25000.077
| 497.3541 | -0.1174522 | 10.134282 | 19.65666 | 0.647284 | 53699.95 | 63.03349 | 746.1401 |  | 3.191545 | 12.081 | -0.3706014 | 31275.147 | 25000.077
| 496.8991 | -0.1119548 | 10.1444178 | 19.77863 | 0.6538465 | 53870.32 | 63.03852 | 743.8232 |  | 3.2016808 | 11.64199 | -0.3771826 | 31275.147 | 25000.077
| 497.4841 | -0.1064622 | 10.1544367 | 19.89253 | 0.6604193 | 54028.16 | 63.15047 | 742.3294 |  | 3.2116997 | 11.3583 | -0.3652853 | 31275.147 | 25000.077
| 496.8341 | -0.1004331 | 10.1653375 | 19.9926 | 0.6676261 | 54213.61 | 63.50502 | 743.3336 |  | 3.2226005 | 11.2055 | -0.3353242 | 31275.147 | 25000.077
| 495.8592 | -0.09426660928 | 10.1763555 | 20.10799 | 0.675009 | 54398.67 | 63.73435 | 742.9706 |  | 3.2336185 | 11.05407 | -0.2877353 | 31275.147 | 25000.077
| 494.4292 | -0.08804634 | 10.1873573 | 20.24427 | 0.682452 | 54591.32 | 63.74178 | 740.6008 |  | 3.2446203 | 10.64555 | -0.2052324 | 31275.147 | 25000.077
| 495.1117 | -0.08232659 | 10.1973652 | 20.41356 | 0.6892817 | 54761.79 | 63.31193 | 734.0793 |  | 3.2546282 | 10.60899 | -0.1329161 | 31275.147 | 25000.077
| 493.7793 | -0.07603491 | 10.208255 | 20.47199 | 0.6968273 | 54990.76 | 64.05728 | 739.771 |  | 3.265518 | 10.77689 | -0.02639953 | 31275.147 | 25000.077
| 493.9743 | -0.07014892 | 10.2183401 | 20.61848 | 0.7038693 | 55203.02 | 63.82666 | 736.0631 |  | 3.2756031 | 10.53439 | 0.07869094 | 31275.147 | 25000.077
| 494.0393 | -0.06369763 | 10.2292719 | 20.74509 | 0.7115787 | 55414.95 | 63.94324 | 735.1924 |  | 3.2865349 | 11.13488 | 0.1562608 | 31275.147 | 25000.077
| 494.2992 | -0.05766473 | 10.2393816 | 20.9098 | 0.7187852 | 55636.23 | 63.56237 | 730.2127 |  | 3.2966446 | 11.36255 | 0.224316 | 31275.147 | 25000.077
| 495.0467 | -0.05110783 | 10.2502631 | 21.08762 | 0.7266311 | 55909 | 63.12399 | 725.3318 |  | 3.3075261 | 11.86592 | 0.2743865 | 31275.147 | 25000.077
| 494.8842 | -0.04500038 | 10.2602975 | 21.12803 | 0.7339404 | 56136.73 | 63.92498 | 731.8927 |  | 3.3175605 | 11.77388 | 0.3068474 | 31275.147 | 25000.077
| 496.8341 | -0.03829781 | 10.271194 | 21.26043 | 0.7419221 | 56373.89 | 63.98586 | 731.0117 |  | 3.328457 | 11.51944 | 0.3303046 | 31275.147 | 25000.077
| 496.8666 | -0.03198045 | 10.2813576 | 21.35019 | 0.7495065 | 56659.93 | 64.27424 | 733.7515 |  | 3.3386206 | 11.38659 | 0.3454049 | 31275.147 | 25000.077
| 498.4265 | -0.02541989 | 10.291845 | 21.52944 | 0.7573636 | 56912.78 | 63.84747 | 728.7214 |  | 3.349108 | 11.23401 | 0.3349613 | 31275.147 | 25000.077
| 498.4265 | -0.01893906 | 10.3020724 | 21.67262 | 0.7650849 | 57182 | 63.70057 | 726.8848 |  | 3.3593354 | 10.99703 | 0.3415381 | 31275.147 | 25000.077
| 499.4665 | -0.01204522 | 10.3128209 | 21.80013 | 0.7733631 | 57452.36 | 63.79972 | 727.0233 |  | 3.3700839 | 11.2615 | 0.3394162 | 31275.147 | 25000.077
| 500.1814 | -0.004845796 | 10.323949 | 21.97327 | 0.7820054 | 57730.75 | 63.55853 | 723.8433 |  | 3.381212 | 11.44434 | 0.320774 | 31275.147 | 25000.077
| 500.0189 | 0.001741464 | 10.3339991 | 22.08947 | 0.7898298 | 57939.87 | 63.75175 | 724.0318 |  | 3.3912621 | 12.49358 | 0.2944091 | 31275.147 | 25000.077
| 499.7264 | 0.008991065 | 10.3449147 | 22.22739 | 0.7985114 | 58192.14 | 63.85307 | 723.6354 |  | 3.4021777 | 12.7765 | 0.2924887 | 31275.147 | 25000.077
| 498.589 | 0.01625577 | 10.3557886 | 22.32727 | 0.8072087 | 58464.4 | 64.24146 | 726.4082 |  | 3.4130516 | 12.89354 | 0.2987492 | 31275.147 | 25000.077
| 498.914 | 0.02303878 | 10.3658246 | 22.43376 | 0.8153362 | 58709.49 | 64.49999 | 727.85 |  | 3.4230876 | 12.02067 | 0.2969914 | 31275.147 | 25000.077
| 497.614 | 0.03044093 | 10.3766694 | 22.61229 | 0.8241944 | 58977.45 | 64.25485 | 724.4989 |  | 3.4339324 | 11.69276 | 0.2950898 | 31275.147 | 25000.077
| 496.4116 | 0.03800383 | 10.387613 | 22.77884 | 0.8332448 | 59220.04 | 64.1825 | 722.176 |  | 3.444876 | 11.70263 | 0.2930097 | 31275.147 | 25000.077
| 496.1842 | 0.04505466 | 10.3977023 | 22.88848 | 0.8416727 | 59414.61 | 64.52433 | 723.2693 |  | 3.4549653 | 11.83288 | 0.283134 | 31275.147 | 25000.077
| 496.8016 | 0.05213894 | 10.4077396 | 23.1001 | 0.8501215 | 59579.41 | 64.0924 | 716.5567 |  | 3.4650026 | 12.27186 | 0.2732811 | 31275.147 | 25000.077
| 496.0216 | 0.05996882 | 10.4187234 | 23.17481 | 0.8595037 | 59751.03 | 64.89792 | 720.9156 |  | 3.4759864 | 12.95784 | 0.247831 | 31275.147 | 25000.077
| 496.2492 | 0.0678339 | 10.4296496 | 23.32357 | 0.8689368 | 59943.01 | 65.08787 | 719.9664 |  | 3.4869126 | 12.86195 | 0.2458701 | 31275.147 | 25000.077
| 498.0041 | 0.07583781 | 10.440645 | 23.58347 | 0.8784803 | 60112.9 | 64.45833 | 711.0362 |  | 3.497908 | 13.3186 | 0.2439077 | 31275.147 | 25000.077
| 499.4665 | 0.08393248 | 10.4516204 | 23.76065 | 0.8881667 | 60293 | 64.48445 | 708.3384 |  | 3.5088834 | 14.02425 | 0.2041678 | 31275.147 | 25000.077
| 502.0013 | 0.092032 | 10.4625022 | 23.93299 | 0.8978671 | 60469.66 | 64.55063 | 706.0016 |  | 3.5197652 | 14.38212 | 0.2025373 | 31275.147 | 25000.077
| 502.5213 | 0.1004018 | 10.4736 | 24.16828 | 0.9078548 | 60614.35 | 64.23971 | 699.5427 |  | 3.530863 | 15.21091 | 0.2082392 | 31275.147 | 25000.077
| 501.8388 | 0.1087383 | 10.4845402 | 24.28705 | 0.9178355 | 60760.09 | 64.77998 | 700.8406 |  | 3.5418032 | 15.51449 | 0.1991221 | 31275.147 | 25000.077
| 501.3838 | 0.1170305 | 10.4953199 | 24.4511 | 0.9277779 | 60938.63 | 64.93024 | 699.3435 |  | 3.5525829 | 16.14397 | 0.219523 | 31275.147 | 25000.077
| 499.8889 | 0.1255707 | 10.5062994 | 24.54834 | 0.9379869 | 61132.13 | 65.58477 | 702.4866 |  | 3.5635624 | 14.91428 | 0.2251439 | 31275.147 | 25000.077
| 499.9539 | 0.1335746 | 10.5164624 | 24.74569 | 0.9475364 | 61350.2 | 65.36181 | 698.7745 |  | 3.5737254 | 13.74439 | 0.216509 | 31275.147 | 25000.077
| 498.524 | 0.1422101 | 10.5273291 | 24.85117 | 0.9578932 | 61581.55 | 65.9097 | 701.669 |  | 3.5845921 | 13.37254 | 0.2221589 | 31275.147 | 25000.077
| 498.914 | 0.150327 | 10.5374487 | 25.00617 | 0.9675954 | 61795.67 | 66.01269 | 700.7565 |  | 3.5947117 | 13.04854 | 0.2136033 | 31275.147 | 25000.077
| 497.549 | 0.159173 | 10.5483508 | 25.23973 | 0.9781759 | 62009.69 | 65.68826 | 695.637 |  | 3.6056138 | 12.78025 | 0.2332244 | 31275.147 | 25000.077
| 498.0041 | 0.1681434 | 10.5592899 | 25.35077 | 0.9889247 | 62234.94 | 66.23743 | 698.3082 |  | 3.6165529 | 13.6345 | 0.2455418 | 31275.147 | 25000.077
| 498.0366 | 0.176533 | 10.5694094 | 25.49979 | 0.9989546 | 62481.19 | 66.37339 | 698.2261 |  | 3.6266724 | 14.00749 | 0.2161568 | 31275.147 | 25000.077
| 498.6215 | 0.184916 | 10.5794176 | 25.61073 | 1.00899 | 62756.33 | 66.73235 | 700.6429 |  | 3.6366806 | 14.04683 | 0.2149275 | 31275.147 | 25000.077
| 499.239 | 0.1940524 | 10.590219 | 25.74816 | 1.019939 | 63061.44 | 66.99397 | 702.2782 |  | 3.647482 | 13.58794 | 0.2136093 | 31275.147 | 25000.077
| 499.7589 | 0.2026899 | 10.6003204 | 25.89774 | 1.030246 | 63365.71 | 67.06953 | 702.6842 |  | 3.6575834 | 13.25117 | 0.2124849 | 31275.147 | 25000.077
| 501.9038 | 0.2121639 | 10.611277 | 26.15541 | 1.041602 | 63702.5 | 66.5128 | 697.6555 |  | 3.66854 | 13.37532 | 0.2384472 | 31275.147 | 25000.077
| 503.4637 | 0.2216628 | 10.6221601 | 26.35838 | 1.05296 | 64023.48 | 66.35507 | 695.8364 |  | 3.6794231 | 14.25276 | 0.270868 | 31275.147 | 25000.077
| 502.5213 | 0.2305474 | 10.6322163 | 26.41703 | 1.063596 | 64357.51 | 67.03387 | 701.9131 |  | 3.6894793 | 14.76268 | 0.2964478 | 31275.147 | 25000.077
| 504.7961 | 0.2404429 | 10.643302 | 26.67327 | 1.075419 | 64735.8 | 66.50647 | 697.7334 |  | 3.700565 | 15.48866 | 0.3216195 | 31275.147 | 25000.077
| 504.5686 | 0.2494637 | 10.6533031 | 26.83892 | 1.086204 | 65089.32 | 66.46429 | 697.8942 |  | 3.7105661 | 16.2785 | 0.3200848 | 31275.147 | 25000.077
| 505.1536 | 0.2590691 | 10.6638486 | 26.94706 | 1.097721 | 65461.47 | 66.86274 | 701.8428 |  | 3.7211116 | 16.25849 | 0.3515441 | 31275.147 | 25000.077
| 504.9586 | 0.268311 | 10.6738968 | 27.11178 | 1.10875 | 65834.66 | 66.82438 | 702.3062 |  | 3.7311598 | 15.70032 | 0.3961387 | 31275.147 | 25000.077
| 504.9261 | 0.2788496 | 10.68522 | 27.29664 | 1.121375 | 66271.22 | 66.78898 | 703.1007 |  | 3.742483 | 14.70706 | 0.4137519 | 31275.147 | 25000.077
| 503.3662 | 0.288891 | 10.695914 | 27.40058 | 1.13341 | 66619.44 | 67.28561 | 707.3146 |  | 3.753177 | 14.42796 | 0.4374137 | 31275.147 | 25000.077
| 502.1313 | 0.2991623 | 10.7067216 | 27.64149 | 1.145707 | 66988.88 | 66.92637 | 704.3414 |  | 3.7639846 | 14.63567 | 0.4348865 | 31275.147 | 25000.077
| 502.6512 | 0.3087898 | 10.7167402 | 27.86595 | 1.15719 | 67312.69 | 66.62495 | 701.5257 |  | 3.7740032 | 14.74255 | 0.400257 | 31275.147 | 25000.077
| 500.4089 | 0.319536 | 10.7277936 | 28.06436 | 1.170064 | 67695.59 | 66.58714 | 701.3594 |  | 3.7850566 | 15.94087 | 0.3593774 | 31275.147 | 25000.077
| 500.0189 | 0.3303055 | 10.7387679 | 28.15551 | 1.182941 | 68057.77 | 67.21002 | 706.6252 |  | 3.7960309 | 16.70954 | 0.3125657 | 31275.147 | 25000.077
| 500.5389 | 0.340273 | 10.7488112 | 28.31676 | 1.194874 | 68411.53 | 67.29727 | 707.5809 |  | 3.8060742 | 16.61693 | 0.2601164 | 31275.147 | 25000.077
| 501.0913 | 0.35125 | 10.7597722 | 28.50387 | 1.208018 | 68779.63 | 67.3554 | 707.9654 |  | 3.8170352 | 16.2129 | 0.2206583 | 31275.147 | 25000.077
| 502.5213 | 0.3622985 | 10.7706774 | 28.72152 | 1.22121 | 69120.3 | 67.26497 | 706.6029 |  | 3.8279404 | 16.02376 | 0.1252776 | 31275.147 | 25000.077
| 504.6661 | 0.3736131 | 10.7817171 | 28.95403 | 1.234762 | 69491.2 | 67.09464 | 704.9259 |  | 3.8389801 | 15.83109 | 0.04356146 | 31275.147 | 25000.077
| 506.616 | 0.3848277 | 10.7925571 | 29.15044 | 1.248186 | 69882.37 | 67.09233 | 705.1473 |  | 3.8498201 | 15.77135 | -0.03711266 | 31275.147 | 25000.077
| 506.9409 | 0.3953214 | 10.8025844 | 29.27451 | 1.260745 | 70226.22 | 67.44898 | 708.1387 |  | 3.8598474 | 16.52062 | -0.1168296 | 31275.147 | 25000.077
| 507.5259 | 0.4059177 | 10.8126068 | 29.43373 | 1.273421 | 70562.49 | 67.61953 | 709.3594 |  | 3.8698698 | 17.1363 | -0.165029 | 31275.147 | 25000.077
| 508.0134 | 0.4175805 | 10.8235278 | 29.63562 | 1.287391 | 70907.65 | 67.67839 | 709.1938 |  | 3.8807908 | 16.92274 | -0.2063829 | 31275.147 | 25000.077
| 508.2083 | 0.4283963 | 10.8335488 | 29.88981 | 1.300313 | 71206.04 | 67.3744 | 705.6206 |  | 3.8908118 | 16.9839 | -0.241244 | 31275.147 | 25000.077
| 508.1758 | 0.4415328 | 10.8455836 | 30.0109 | 1.315817 | 71503.84 | 68.0909 | 709.7724 |  | 3.9028466 | 16.94211 | -0.2873445 | 31275.147 | 25000.077
| 505.0561 | 0.4537235 | 10.8566049 | 30.17357 | 1.330608 | 71834.88 | 68.45251 | 711.7545 |  | 3.9138679 | 16.29689 | -0.3266204 | 31275.147 | 25000.077
| 502.8787 | 0.465812 | 10.8674938 | 30.37956 | 1.345119 | 72100.66 | 68.60354 | 711.0116 |  | 3.9247568 | 16.17024 | -0.3417437 | 31275.147 | 25000.077
| 502.3262 | 0.4780762 | 10.8783846 | 30.5623 | 1.359806 | 72329.18 | 68.93558 | 711.1873 |  | 3.9356476 | 15.89315 | -0.3565232 | 31275.147 | 25000.077
| 502.7162 | 0.4895612 | 10.8884514 | 30.81509 | 1.373502 | 72505.04 | 68.8234 | 707.1878 |  | 3.9457144 | 16.03309 | -0.3712167 | 31275.147 | 25000.077
| 502.8462 | 0.5021251 | 10.8993448 | 31.02128 | 1.388591 | 72724.22 | 69.06463 | 706.3736 |  | 3.9566078 | 16.52047 | -0.3854563 | 31275.147 | 25000.077
| 504.2437 | 0.5148913 | 10.9103164 | 31.22412 | 1.403853 | 72934.02 | 69.34499 | 705.7188 |  | 3.9675794 | 16.80453 | -0.3881304 | 31275.147 | 25000.077
| 504.5686 | 0.5266801 | 10.9203165 | 31.42973 | 1.41794 | 73139.47 | 69.48383 | 704.3417 |  | 3.9775795 | 17.74771 | -0.3967788 | 31275.147 | 25000.077
| 505.2186 | 0.5386799 | 10.9303996 | 31.65556 | 1.432302 | 73343.45 | 69.53757 | 702.1687 |  | 3.9876626 | 18.79205 | -0.3939726 | 31275.147 | 25000.077
| 506.7134 | 0.5517281 | 10.9412619 | 31.92774 | 1.447937 | 73561.48 | 69.45388 | 698.6254 |  | 3.9985249 | 19.45165 | -0.3686361 | 31275.147 | 25000.077
| 507.0384 | 0.5639803 | 10.9513518 | 32.07957 | 1.462591 | 73762.46 | 69.92539 | 699.8683 |  | 4.0086148 | 19.73192 | -0.3494955 | 31275.147 | 25000.077
| 509.2482 | 0.5775371 | 10.9623838 | 32.31615 | 1.4788 | 74002.28 | 70.0531 | 698.3074 |  | 4.0196468 | 19.47561 | -0.3470092 | 31275.147 | 25000.077
| 511.0356 | 0.5911623 | 10.9733607 | 32.58563 | 1.49509 | 74249.02 | 70.0004 | 695.4055 |  | 4.0306237 | 19.79546 | -0.3391214 | 31275.147 | 25000.077
| 510.9706 | 0.6048127 | 10.9842437 | 32.77149 | 1.511419 | 74479.65 | 70.40312 | 696.0231 |  | 4.0415067 | 20.23531 | -0.2986957 | 31275.147 | 25000.077
| 510.0932 | 0.6185665 | 10.9950948 | 32.98191 | 1.527937 | 74767.25 | 70.62517 | 696.0159 |  | 4.0523578 | 19.66379 | -0.2589622 | 31275.147 | 25000.077
| 510.6131 | 0.6314322 | 11.0051426 | 33.15912 | 1.543307 | 74981.64 | 70.97952 | 696.4302 |  | 4.0624056 | 19.16761 | -0.21979 | 31275.147 | 25000.077
| 511.1006 | 0.6445714 | 11.0152849 | 33.35923 | 1.559029 | 75247.84 | 71.18429 | 696.3344 |  | 4.0725479 | 19.12583 | -0.1971483 | 31275.147 | 25000.077
| 508.5983 | 0.6583918 | 11.0258515 | 33.53862 | 1.575566 | 75449.02 | 71.64081 | 697.0129 |  | 4.0831145 | 18.90979 | -0.1533949 | 31275.147 | 25000.077
| 508.7933 | 0.6717021 | 11.0359248 | 33.75517 | 1.591473 | 75700.38 | 71.7779 | 696.1618 |  | 4.0931878 | 18.48906 | -0.1314001 | 31275.147 | 25000.077
| 507.5909 | 0.6863252 | 11.0467892 | 33.89925 | 1.60899 | 76008.14 | 72.3823 | 699.358 |  | 4.1040522 | 17.98978 | -0.0835291 | 31275.147 | 25000.077
| 507.5259 | 0.6998508 | 11.0568346 | 34.10722 | 1.625189 | 76270.5 | 72.56386 | 698.9999 |  | 4.1140976 | 17.50668 | -0.03630911 | 31275.147 | 25000.077
| 507.9159 | 0.7135693 | 11.0669091 | 34.35691 | 1.641594 | 76519.48 | 72.55431 | 696.8942 |  | 4.1241721 | 17.8975 | 0.005152498 | 31275.147 | 25000.077
| 507.6559 | 0.7273453 | 11.0769217 | 34.57056 | 1.658081 | 76794.37 | 72.7059 | 696.4725 |  | 4.1341847 | 18.03989 | 0.0307161 | 31275.147 | 25000.077
| 505.576 | 0.7426057 | 11.0878991 | 34.84632 | 1.67637 | 77115.94 | 72.64733 | 694.5141 |  | 4.1451621 | 18.8914 | 0.05083468 | 31275.147 | 25000.077
| 506.031 | 0.7580037 | 11.0988537 | 35.12811 | 1.694787 | 77446.04 | 72.55488 | 692.4275 |  | 4.1561167 | 20.19343 | 0.05553382 | 31275.147 | 25000.077
| 507.2334 | 0.7735717 | 11.1097965 | 35.31974 | 1.713432 | 77808.65 | 72.90008 | 694.2232 |  | 4.1670595 | 21.11801 | 0.07020923 | 31275.147 | 25000.077
| 508.6633 | 0.7891306 | 11.1206205 | 35.52411 | 1.732074 | 78195.02 | 73.14476 | 695.6172 |  | 4.1778835 | 21.63379 | 0.07474008 | 31275.147 | 25000.077
| 509.2482 | 0.8038575 | 11.1307524 | 35.71831 | 1.749665 | 78582.12 | 73.33568 | 696.982 |  | 4.1880154 | 21.27069 | 0.06441066 | 31275.147 | 25000.077
| 509.7357 | 0.8185706 | 11.140769 | 35.91244 | 1.767298 | 78996.15 | 73.49353 | 698.4973 |  | 4.198032 | 20.49792 | 0.05420136 | 31275.147 | 25000.077
| 512.108 | 0.8348278 | 11.1517407 | 36.19083 | 1.786749 | 79438.01 | 73.35232 | 697.5104 |  | 4.2090037 | 19.99788 | 0.02938245 | 31275.147 | 25000.077
| 514.3828 | 0.8512388 | 11.1626798 | 36.37136 | 1.806394 | 79894.61 | 73.69389 | 700.4956 |  | 4.2199428 | 19.65222 | 0.004867537 | 31275.147 | 25000.077
| 514.3503 | 0.8664137 | 11.1726961 | 36.56099 | 1.824565 | 80330.37 | 73.87368 | 702.4127 |  | 4.2299591 | 19.40445 | -0.01452364 | 31275.147 | 25000.077
| 516.0727 | 0.8829097 | 11.1834737 | 36.86425 | 1.844357 | 80798.01 | 73.58976 | 700.6554 |  | 4.2407367 | 19.87862 | -0.03849552 | 31275.147 | 25000.077
| 516.3327 | 0.8985762 | 11.1935954 | 37.07971 | 1.86307 | 81197.96 | 73.7109 | 701.481 |  | 4.2508584 | 20.58764 | -0.05262197 | 31275.147 | 25000.077
| 515.8452 | 0.9157948 | 11.2045876 | 37.37364 | 1.88365 | 81647.77 | 73.54811 | 700.2373 |  | 4.2618506 | 21.37032 | -0.06655663 | 31275.147 | 25000.077
| 514.9678 | 0.9332008 | 11.2155933 | 37.65899 | 1.904473 | 82107.32 | 73.43183 | 699.4565 |  | 4.2728563 | 22.36506 | -0.08031892 | 31275.147 | 25000.077
| 512.5955 | 0.950702 | 11.226524 | 37.83255 | 1.925437 | 82554.45 | 73.86723 | 702.8323 |  | 4.283787 | 22.85077 | -0.1079811 | 31275.147 | 25000.077
| 509.7357 | 0.9683501 | 11.2374512 | 38.0597 | 1.946582 | 82985.01 | 74.06696 | 704.1024 |  | 4.2947142 | 22.86103 | -0.1259348 | 31275.147 | 25000.077
| 509.9957 | 0.9846864 | 11.2474598 | 38.31642 | 1.966101 | 83376.93 | 74.02403 | 703.4421 |  | 4.3047228 | 22.60907 | -0.1344751 | 31275.147 | 25000.077
| 508.6308 | 1.002776 | 11.2584182 | 38.50732 | 1.98779 | 83803.89 | 74.42495 | 706.1537 |  | 4.3156812 | 21.72894 | -0.147408 | 31275.147 | 25000.077
| 508.9233 | 1.019455 | 11.2684289 | 38.68491 | 2.007719 | 84168.96 | 74.80153 | 708.3617 |  | 4.3256919 | 20.93556 | -0.1465128 | 31275.147 | 25000.077
| 509.6057 | 1.037912 | 11.2793817 | 39.01697 | 2.029807 | 84594.28 | 74.54641 | 705.8538 |  | 4.3366447 | 20.42485 | -0.1410103 | 31275.147 | 25000.077
| 511.7505 | 1.056398 | 11.290245 | 39.24159 | 2.052003 | 85038.41 | 74.78019 | 707.4521 |  | 4.347508 | 20.47731 | -0.1401093 | 31275.147 | 25000.077
| 511.5555 | 1.073738 | 11.3003294 | 39.51203 | 2.072714 | 85415.36 | 74.74174 | 706.4492 |  | 4.3575924 | 21.64341 | -0.1482481 | 31275.147 | 25000.077
| 515.0328 | 1.092737 | 11.3112403 | 39.79233 | 2.095459 | 85802.48 | 74.79616 | 705.7809 |  | 4.3685033 | 22.39079 | -0.151682 | 31275.147 | 25000.077
| 515.6827 | 1.110617 | 11.3214133 | 40.10601 | 2.116788 | 86137.35 | 74.63269 | 703.1418 |  | 4.3786763 | 23.27281 | -0.1462642 | 31275.147 | 25000.077
| 518.185 | 1.130088 | 11.3323731 | 40.39906 | 2.140164 | 86525.44 | 74.65921 | 702.1908 |  | 4.3896361 | 24.71125 | -0.1408297 | 31275.147 | 25000.077
| 519.6474 | 1.149909 | 11.343431 | 40.64708 | 2.16387 | 86851.78 | 74.967 | 702.5552 |  | 4.400694 | 25.65375 | -0.1441455 | 31275.147 | 25000.077
| 520.0048 | 1.169428 | 11.3541773 | 40.90938 | 2.187288 | 87173.7 | 75.18265 | 702.2691 |  | 4.4114403 | 25.27119 | -0.1430874 | 31275.147 | 25000.077
| 520.5247 | 1.187891 | 11.364246 | 41.13362 | 2.20935 | 87445.68 | 75.51204 | 702.5979 |  | 4.421509 | 25.19553 | -0.1550277 | 31275.147 | 25000.077
| 519.6474 | 1.207996 | 11.3750829 | 41.40329 | 2.23343 | 87716.81 | 75.77385 | 701.9084 |  | 4.4323459 | 24.2167 | -0.1752159 | 31275.147 | 25000.077
| 519.7773 | 1.227112 | 11.3852833 | 41.68751 | 2.256295 | 88006.81 | 75.85317 | 700.4375 |  | 4.4425463 | 23.81711 | -0.1910277 | 31275.147 | 25000.077
| 517.3725 | 1.247721 | 11.3961732 | 41.99024 | 2.280963 | 88261.39 | 76.00533 | 698.6514 |  | 4.4534362 | 23.63075 | -0.1937938 | 31275.147 | 25000.077
| 514.3178 | 1.268703 | 11.4071459 | 42.23779 | 2.305989 | 88528.72 | 76.41083 | 698.9151 |  | 4.4644089 | 23.89642 | -0.1840419 | 31275.147 | 25000.077
| 515.9102 | 1.288251 | 11.417259 | 42.49973 | 2.329494 | 88860.78 | 76.5681 | 698.5706 |  | 4.474522 | 24.28055 | -0.1704113 | 31275.147 | 25000.077
| 512.9854 | 1.309609 | 11.4282229 | 42.77399 | 2.35506 | 89157.68 | 76.8417 | 698.1805 |  | 4.4854859 | 24.76194 | -0.1526893 | 31275.147 | 25000.077
| 512.9854 | 1.331341 | 11.4392224 | 43.05343 | 2.381082 | 89502.13 | 77.06588 | 697.971 |  | 4.4964854 | 24.83019 | -0.1188622 | 31275.147 | 25000.077
| 514.0578 | 1.353139 | 11.4501392 | 43.33242 | 2.407074 | 89872.54 | 77.25324 | 697.8739 |  | 4.5074022 | 24.70064 | -0.09774647 | 31275.147 | 25000.077
| 517.0476 | 1.37488 | 11.4609017 | 43.62551 | 2.433185 | 90313.05 | 77.30483 | 697.6769 |  | 4.5181647 | 24.774 | -0.07691248 | 31275.147 | 25000.077
| 520.0048 | 1.396912 | 11.4717251 | 43.91774 | 2.459667 | 90797.62 | 77.3321 | 697.8091 |  | 4.5289881 | 24.97733 | -0.05633801 | 31275.147 | 25000.077
| 520.3623 | 1.417654 | 11.4817792 | 44.16448 | 2.484425 | 91233.8 | 77.48311 | 698.6851 |  | 4.5390422 | 25.1922 | -0.03201999 | 31275.147 | 25000.077
| 528.7463 | 1.438643 | 11.4918154 | 51.97457 | 2.508464 | 91645.39 | 52.56258 | 515.9935 |  | 4.5490784 | 52.14022 | 0.2626585 | 31275.147 | 25000.077
| 528.8764 | 1.459812 | 11.5018197 | 52.88854 | 2.533629 | 92314.79 | 51.01511 | 506.4453 |  | 4.5590827 | 111.9929 | 0.5590235 | 31275.147 | 25000.077
| 531.606 | 1.483118 | 11.5127686 | 53.2094 | 2.561585 | 93355.89 | 50.81327 | 509.247 |  | 4.5700316 | 156.4873 | 0.8508453 | 31275.147 | 25000.077
| 532.2884 | 1.50631 | 11.5235751 | 53.51132 | 2.589329 | 94601.92 | 50.54492 | 513.1895 |  | 4.5808381 | 177.7042 | 1.123923 | 31275.147 | 25000.077
| 533.1008 | 1.52844 | 11.533754 | 53.86522 | 2.615784 | 96015.93 | 50.03585 | 516.7647 |  | 4.591017 | 177.6659 | 1.395538 | 31275.147 | 25000.077
| 532.4834 | 1.552487 | 11.5447104 | 54.01491 | 2.644596 | 97778.63 | 49.91865 | 525.7002 |  | 4.6019734 | 155.127 | 1.671001 | 31275.147 | 25000.077
| 531.3135 | 1.576621 | 11.5555923 | 54.3261 | 2.67352 | 99812.34 | 49.34093 | 533.071 |  | 4.6128553 | 108.4463 | 1.967768 | 31275.147 | 25000.077
| 531.476 | 1.599172 | 11.5656499 | 54.65117 | 2.700443 | 101975.8 | 48.64145 | 540.5542 |  | 4.6229129 | 48.84718 | 2.2713 | 31275.147 | 25000.077
| 529.3313 | 1.62396 | 11.5765802 | 55.16657 | 2.730072 | 104646.8 | 47.47977 | 547.3667 |  | 4.6338432 | 31.61799 | 2.621379 | 31275.147 | 25000.077
| 527.479 | 1.649007 | 11.5875194 | 55.50805 | 2.760066 | 108028.4 | 46.49887 | 560.7208 |  | 4.6447824 | 34.45981 | 2.870021 | 31275.147 | 25000.077
| 526.1791 | 1.674137 | 11.598353 | 55.72608 | 2.790251 | 111127.9 | 45.9337 | 575.2515 |  | 4.655616 | 36.45227 | 2.568626 | 31275.147 | 25000.077
| 526.8941 | 1.697896 | 11.6085082 | 55.93014 | 2.818562 | 113904.3 | 45.48691 | 588.4754 |  | 4.6657712 | 37.34011 | 2.31202 | 31275.147 | 25000.077
| 526.4716 | 1.721605 | 11.6185145 | 56.1072 | 2.846981 | 116593.5 | 45.15062 | 601.9897 |  | 4.6757775 | 37.69827 | 2.059224 | 31275.147 | 25000.077
| 527.479 | 1.747449 | 11.6293464 | 56.45605 | 2.877946 | 119335.7 | 44.57983 | 612.904 |  | 4.6866094 | 35.84559 | 1.731421 | 31275.147 | 25000.077
| 527.609 | 1.771835 | 11.6394505 | 56.70675 | 2.907067 | 121637.7 | 44.28223 | 623.3468 |  | 4.6967135 | 33.84474 | 1.463945 | 31275.147 | 25000.077
| 529.8512 | 1.798608 | 11.6504181 | 57.07832 | 2.939151 | 123841.6 | 43.8865 | 631.2763 |  | 4.7076811 | 31.50661 | 1.135148 | 31275.147 | 25000.077
| 532.6134 | 1.825548 | 11.6613529 | 57.29229 | 2.97143 | 125748.7 | 43.85543 | 640.8633 |  | 4.7186159 | 30.52131 | 0.8116719 | 31275.147 | 25000.077
| 533.2958 | 1.850489 | 11.6713593 | 57.7032 | 3.001235 | 127270.9 | 43.51693 | 644.1164 |  | 4.7286223 | 31.07943 | 0.5088608 | 31275.147 | 25000.077
| 536.188 | 1.878033 | 11.682293 | 58.02597 | 3.034265 | 128551.2 | 43.4687 | 648.238 |  | 4.739556 | 32.23262 | 0.171788 | 31275.147 | 25000.077
| 538.1702 | 1.906158 | 11.6933444 | 58.46381 | 3.067862 | 129566.7 | 43.29793 | 648.648 |  | 4.7506074 | 33.10136 | 0.140891 | 31275.147 | 25000.077
| 539.1126 | 1.932122 | 11.703425 | 58.80159 | 3.098864 | 130439.7 | 43.26461 | 650.0056 |  | 4.760688 | 33.88608 | 0.1273898 | 31275.147 | 25000.077
| 539.1451 | 1.960447 | 11.7143256 | 59.33517 | 3.132863 | 131304.9 | 42.97428 | 647.7041 |  | 4.7715886 | 34.99558 | 0.1181268 | 31275.147 | 25000.077
| 538.5601 | 1.988826 | 11.725146 | 59.67294 | 3.166876 | 132109.7 | 43.01992 | 648.9959 |  | 4.782409 | 36.65876 | 0.1131829 | 31275.147 | 25000.077
| 538.8851 | 2.016079 | 11.7354016 | 60.15076 | 3.19931 | 132846.4 | 42.8113 | 646.955 |  | 4.7926646 | 38.32732 | 0.1167173 | 31275.147 | 25000.077
| 537.0978 | 2.045177 | 11.746231 | 60.54607 | 3.234222 | 133656.1 | 42.77462 | 647.1842 |  | 4.803494 | 39.07137 | 0.1242946 | 31275.147 | 25000.077
| 537.8452 | 2.07241 | 11.7562927 | 60.81552 | 3.266885 | 134435.2 | 42.89388 | 649.451 |  | 4.8135557 | 39.60863 | 0.1153992 | 31275.147 | 25000.077
| 533.9132 | 2.101391 | 11.7668801 | 61.15447 | 3.301592 | 135099.8 | 42.96664 | 649.9666 |  | 4.8241431 | 38.33092 | 0.1146651 | 31275.147 | 25000.077
| 532.2884 | 2.132969 | 11.7782733 | 61.48076 | 3.339396 | 135950.4 | 43.08193 | 651.9779 |  | 4.8355363 | 36.74712 | 0.1099257 | 31275.147 | 25000.077
| 532.4184 | 2.162817 | 11.7889215 | 61.89148 | 3.375079 | 136643 | 43.04483 | 651.2829 |  | 4.8461845 | 34.99553 | 0.1254532 | 31275.147 | 25000.077
| 534.4332 | 2.194913 | 11.8002518 | 62.33019 | 3.413553 | 137498.2 | 42.9838 | 651.1394 |  | 4.8575148 | 33.98599 | 0.1488721 | 31275.147 | 25000.077
| 536.7729 | 2.226281 | 11.8112112 | 62.68975 | 3.450906 | 138198.3 | 43.05352 | 651.6079 |  | 4.8684742 | 33.94093 | 0.159999 | 31275.147 | 25000.077
| 540.9323 | 2.256743 | 11.821729 | 63.07451 | 3.487557 | 138941.9 | 43.0546 | 651.7087 |  | 4.878992 | 34.29049 | 0.1709961 | 31275.147 | 25000.077
| 541.2573 | 2.28645 | 11.8319204 | 63.38379 | 3.523035 | 139629.7 | 43.15778 | 652.835 |  | 4.8891834 | 35.30457 | 0.1700871 | 31275.147 | 25000.077
| 543.9869 | 2.31885 | 11.8428769 | 63.87767 | 3.561925 | 140495.6 | 42.99972 | 651.638 |  | 4.9001399 | 35.99609 | 0.1690716 | 31275.147 | 25000.077
| 544.7343 | 2.351627 | 11.8538609 | 64.1887 | 3.601113 | 141336.6 | 43.13421 | 653.7985 |  | 4.9111239 | 36.64776 | 0.1836647 | 31275.147 | 25000.077
| 544.1169 | 2.384182 | 11.8646278 | 64.63543 | 3.640252 | 142195 | 43.0485 | 653.4363 |  | 4.9218908 | 36.42916 | 0.2019363 | 31275.147 | 25000.077
| 544.8643 | 2.415235 | 11.8748038 | 64.9351 | 3.677287 | 142945.5 | 43.16655 | 655.0914 |  | 4.9320668 | 36.25279 | 0.2316685 | 31275.147 | 25000.077
| 542.8496 | 2.449269 | 11.8858068 | 65.31583 | 3.718065 | 143736.8 | 43.22046 | 655.7566 |  | 4.9430698 | 36.10944 | 0.2416882 | 31275.147 | 25000.077
| 539.73 | 2.483208 | 11.8966904 | 65.74202 | 3.758719 | 144466.7 | 43.21005 | 655.2371 |  | 4.9539534 | 35.99904 | 0.2515464 | 31275.147 | 25000.077
| 537.5853 | 2.51805 | 11.9077324 | 66.13709 | 3.800405 | 145169.8 | 43.26816 | 655.2501 |  | 4.9649954 | 35.95112 | 0.2461144 | 31275.147 | 25000.077
| 536.058 | 2.552837 | 11.9186341 | 66.46069 | 3.842067 | 145823.3 | 43.43991 | 656.3277 |  | 4.9758971 | 35.61026 | 0.2331989 | 31275.147 | 25000.077
| 538.2352 | 2.587917 | 11.9295149 | 66.85893 | 3.884156 | 146446.2 | 43.50715 | 655.893 |  | 4.9867779 | 35.67546 | 0.227867 | 31275.147 | 25000.077
| 541.4847 | 2.623631 | 11.940473 | 67.73442 | 3.92676 | 146971.4 | 42.88359 | 646.3832 |  | 4.997736 | 36.97783 | 0.2262591 | 31275.147 | 25000.077
| 542.0047 | 2.656823 | 11.9505279 | 68.31404 | 3.966516 | 147488 | 42.65536 | 642.0586 |  | 5.0077909 | 41.80306 | 0.2321893 | 31275.147 | 25000.077
| 541.6147 | 2.690227 | 11.9605678 | 68.70098 | 4.006477 | 147974 | 42.71705 | 641.034 |  | 5.0178308 | 46.33831 | 0.2453844 | 31275.147 | 25000.077
| 545.5467 | 2.726755 | 11.971402 | 69.26919 | 4.050281 | 148508.6 | 42.57092 | 637.42 |  | 5.028665 | 49.18584 | 0.2546139 | 31275.147 | 25000.077
| 546.0341 | 2.761108 | 11.9815138 | 69.79293 | 4.091251 | 148979.9 | 42.44924 | 634.0857 |  | 5.0387768 | 51.97707 | 0.2856269 | 31275.147 | 25000.077
| 550.291 | 2.798732 | 11.9924503 | 70.40131 | 4.136346 | 149504 | 42.26703 | 629.9492 |  | 5.0497133 | 53.90117 | 0.3232348 | 31275.147 | 25000.077
| 552.5006 | 2.836898 | 12.0034515 | 71.11505 | 4.181968 | 150022.2 | 41.94684 | 624.1628 |  | 5.0607145 | 54.74835 | 0.3853918 | 31275.147 | 25000.077
| 552.5656 | 2.875386 | 12.0144111 | 71.47074 | 4.22795 | 150531.9 | 42.1317 | 624.2838 |  | 5.0716741 | 53.05918 | 0.4432922 | 31275.147 | 25000.077
| 550.2585 | 2.914419 | 12.0254096 | 71.86831 | 4.274762 | 151064.4 | 42.26285 | 623.8692 |  | 5.0826726 | 50.55125 | 0.5004794 | 31275.147 | 25000.077
| 548.0488 | 2.953606 | 12.0363512 | 72.35235 | 4.321706 | 151696.8 | 42.25169 | 622.4749 |  | 5.0936142 | 49.06779 | 0.5608806 | 31275.147 | 25000.077
| 545.1242 | 2.993461 | 12.0473422 | 72.90763 | 4.369421 | 152343 | 42.1485 | 620.0607 |  | 5.1046052 | 47.82149 | 0.5858046 | 31275.147 | 25000.077
| 543.272 | 3.033412 | 12.0582367 | 73.35682 | 4.416577 | 152768.1 | 42.22094 | 618.3796 |  | 5.1154997 | 46.13931 | 0.600061 | 31275.147 | 25000.077
| 544.0519 | 3.071457 | 12.0683913 | 73.74815 | 4.462779 | 153548.6 | 42.28357 | 618.9976 |  | 5.1256543 | 44.89783 | 0.6042542 | 31275.147 | 25000.077
| 543.7269 | 3.112389 | 12.0793862 | 74.15974 | 4.511849 | 150336.7 | 43.16395 | 603.3638 |  | 5.1366492 | 43.88334 | 0.5874346 | 31275.147 | 25000.077
| 547.139 | 3.153737 | 12.0903093 | 74.52394 | 4.561308 | 151394.1 | 43.24855 | 605.7608 |  | 5.1475723 | 43.66895 | 0.5502139 | 31275.147 | 25000.077
| 547.0089 | 3.192132 | 12.1003396 | 74.87007 | 4.60719 | 152399.8 | 43.30592 | 607.9256 |  | 5.1576026 | 42.84034 | 0.5102499 | 31275.147 | 25000.077
| 550.9084 | 3.234735 | 12.1113626 | 75.29886 | 4.658218 | 153493.3 | 43.30933 | 609.5292 |  | 5.1686256 | 40.71141 | 0.4533495 | 31275.147 | 25000.077
| 554.8403 | 3.276738 | 12.1221304 | 75.97005 | 4.708535 | 154567.4 | 42.96888 | 607.295 |  | 5.1793934 | 39.51693 | 0.4239568 | 31275.147 | 25000.077
| 555.2302 | 3.316477 | 12.1322047 | 76.46046 | 4.756083 | 155568.1 | 42.84657 | 607.2986 |  | 5.1894677 | 41.66429 | 0.4017167 | 31275.147 | 25000.077
| 558.6421 | 3.360357 | 12.1432096 | 77.00215 | 4.808431 | 156581 | 42.72475 | 606.9121 |  | 5.2004726 | 44.20618 | 0.3893763 | 31275.147 | 25000.077
| 558.9346 | 3.40077 | 12.153243 | 77.51799 | 4.857094 | 157657.2 | 42.56683 | 606.8772 |  | 5.210506 | 47.10383 | 0.3840852 | 31275.147 | 25000.077
| 560.4943 | 3.44545 | 12.1642484 | 78.05813 | 4.910548 | 158646.8 | 42.46364 | 606.4699 |  | 5.2215114 | 50.47048 | 0.3751436 | 31275.147 | 25000.077
| 558.6421 | 3.489391 | 12.1749043 | 78.49409 | 4.963172 | 159518.8 | 42.50354 | 607.0604 |  | 5.2321673 | 51.66911 | 0.3792418 | 31275.147 | 25000.077
| 556.7249 | 3.536428 | 12.1861978 | 79.09311 | 5.019496 | 160573 | 42.34668 | 606.2021 |  | 5.2434608 | 51.07262 | 0.393232 | 31275.147 | 25000.077
| 553.053 | 3.581388 | 12.1968782 | 79.67856 | 5.073363 | 161481.1 | 42.19741 | 604.8164 |  | 5.2541412 | 50.18771 | 0.429573 | 31275.147 | 25000.077
| 550.1285 | 3.628358 | 12.2079072 | 80.20446 | 5.129526 | 162407.4 | 42.15075 | 604.4971 |  | 5.2651702 | 50.44477 | 0.4750731 | 31275.147 | 25000.077
End Of Loading Index | 550.226 | 3.675673 | 12.2188881 | 80.64655 | 5.186152 | 163305.2 | 42.21794 | 605.2719 |  | 5.2761511 | 50.20417 | 0.4976568 | 31275.147 | 25000.077
| 550.6809 | 3.714468 | 12.2287148 | 81.07881 | 5.233562 | 163960.1 | 42.20983 | 604.6634 | 0.5989664 | 5.2859778 | 49.5282 | 0.5011073 | 31275.147 | 25000.077
| 551.7207 | 3.709468 | 12.2395779 | 81.57254 | 5.22851 | 162697.5 | 41.75512 | 592.8546 | 0.591742 | 5.2968409 | 49.36899 | 0.4853055 | 31275.147 | 25000.077
| 554.3203 | 3.713968 | 12.2504383 | 81.62813 | 5.233008 | 161354.1 | 41.9979 | 587.53 | 0.5722721 | 5.3077013 | 46.0579 | 0.4602097 | 31275.147 | 25000.077
| 554.1579 | 3.709968 | 12.2604588 | 81.70997 | 5.229 | 160156.1 | 42.06759 | 581.8948 | 0.5405271 | 5.3177218 | 38.94957 | 0.4450612 | 31275.147 | 25000.077
| 558.6421 | 3.714468 | 12.2715865 | 81.73768 | 5.233504 | 158902.2 | 42.3393 | 577.3686 | 0.5016164 | 5.3288495 | 29.50115 | 0.4238554 | 31275.147 | 25000.077
| 562.184 | 3.709968 | 12.2824172 | 81.83413 | 5.228996 | 157734.3 | 42.38519 | 571.7206 | 0.4607045 | 5.3396802 | 20.29578 | 0.384509 | 31275.147 | 25000.077
| 561.6316 | 3.714968 | 12.2924591 | 81.84032 | 5.233996 | 156734.9 | 42.6504 | 568.4786 | 0.4274897 | 5.3497221 | 12.93138 | 0.3275058 | 31275.147 | 25000.077
| 563.8737 | 3.710468 | 12.3033283 | 82.06458 | 5.229476 | 155765.1 | 42.49862 | 561.9589 | 0.3900635 | 5.3605913 | 6.279699 | 0.2649462 | 31275.147 | 25000.077
| 563.5162 | 3.714968 | 12.3143646 | 82.10713 | 5.233974 | 154946.4 | 42.67863 | 558.9002 | 0.3620336 | 5.3716276 | 3.840285 | 0.2152599 | 31275.147 | 25000.077
| 560.8842 | 3.710468 | 12.3253438 | 82.21851 | 5.229464 | 154371.7 | 42.59199 | 555.2618 | 0.3339656 | 5.3826068 | 4.721272 | 0.1722131 | 31275.147 | 25000.077
| 558.6096 | 3.714968 | 12.336214 | 82.28278 | 5.233957 | 153991.3 | 42.65466 | 553.4452 | 0.3084994 | 5.393477 | 5.263172 | 0.141627 | 31275.147 | 25000.077
| 557.6997 | 3.711468 | 12.3463338 | 82.21289 | 5.230465 | 153808.8 | 42.7327 | 553.4968 | 0.2924407 | 5.4035968 | 5.654057 | 0.1203186 | 31275.147 | 25000.077
| 554.0279 | 3.714968 | 12.3572767 | 82.21735 | 5.233968 | 153779.4 | 42.7838 | 553.5571 | 0.271632 | 5.4145397 | 4.315769 | 0.09013014 | 31275.147 | 25000.077
| 551.2658 | 3.711468 | 12.3682988 | 82.27385 | 5.230462 | 153824.3 | 42.65121 | 552.782 | 0.2537298 | 5.4255618 | 3.226489 | 0.04801908 | 31275.147 | 25000.077
| 551.5583 | 3.714968 | 12.3791686 | 82.27677 | 5.233961 | 153947.5 | 42.67171 | 553.3736 | 0.2376602 | 5.4364316 | 1.668321 | 0.02699236 | 31275.147 | 25000.077
| 551.8182 | 3.711968 | 12.3892137 | 82.33705 | 5.230952 | 154122.1 | 42.5146 | 553.0188 | 0.2222624 | 5.4464767 | 1.067652 | 0.02698106 | 31275.147 | 25000.077
| 553.443 | 3.715468 | 12.4001115 | 82.36522 | 5.234451 | 154357.2 | 42.47943 | 553.6699 | 0.2092118 | 5.4573745 | 1.222108 | 0.02697682 | 31275.147 | 25000.077
| 557.5698 | 3.711968 | 12.4110976 | 82.33061 | 5.230956 | 154655.2 | 42.41126 | 554.8961 | 0.1968311 | 5.4683606 | 1.118437 | 0.03297512 | 31275.147 | 25000.077
| 557.0174 | 3.714968 | 12.4211133 | 82.28101 | 5.233958 | 154919.9 | 42.46201 | 556.6009 | 0.1863189 | 5.4783763 | 1.188076 | 0.04197273 | 31275.147 | 25000.077
| 561.4041 | 3.711468 | 12.4320703 | 82.31948 | 5.230457 | 155201.1 | 42.30521 | 556.8529 | 0.175251 | 5.4893333 | 1.011931 | 0.04796883 | 31275.147 | 25000.077
End of Data Index | 563.4188 | 3.714968 | 12.4430225 | 82.30407 | 5.233959 | 155483.8 | 42.31625 | 558.2212 | 0.1652844 | 5.5002855 | 0.2307506 | 0.04497549 | 31275.147 | 25000.077
| 563.5162 | 3.710968 | 12.4530714 | 82.17818 | 5.229972 | 155737.3 | 42.36703 | 560.4412 |  | 5.5103344 | -0.6097486 | 0.04497784 | 31275.147 | 25000.077
| 564.0037 | 3.715468 | 12.4640696 | 82.30776 | 5.234458 | 155985.4 | 42.21616 | 559.9121 |  | 5.5213326 | -1.575664 | 0.04797636 | 31275.147 | 25000.077
| 562.184 | 3.710968 | 12.4747943 | 82.25058 | 5.229965 | 156245.1 | 42.17207 | 561.2523 |  | 5.5320573 | -1.214646 | 0.05397623 | 31275.147 | 25000.077
| 561.924 | 3.715968 | 12.4848411 | 82.30324 | 5.234955 | 156470.2 | 42.13071 | 561.6557 |  | 5.5421041 | -0.6754431 | 0.05398188 | 31275.147 | 25000.077
| 562.7689 | 3.710968 | 12.4948686 | 82.36275 | 5.229949 | 156702.3 | 41.93937 | 561.3862 |  | 5.5521316 | 0.1942735 | 0.04798892 | 31275.147 | 25000.077
| 559.617 | 3.716468 | 12.5058954 | 82.50026 | 5.235434 | 156948 | 41.79591 | 560.8129 |  | 5.5631584 | 1.532849 | 0.03899916 | 31275.147 | 25000.077
| 555.5551 | 3.710968 | 12.5167411 | 82.56824 | 5.229926 | 157210.1 | 41.58379 | 560.5151 |  | 5.5740041 | 4.089774 | 0.0420101 | 31275.147 | 25000.077
| 556.075 | 3.715968 | 12.5268422 | 82.58144 | 5.234921 | 157441.4 | 41.59135 | 561.441 |  | 5.5841052 | 5.558613 | 0.04502496 | 31275.147 | 25000.077
| 552.8256 | 3.711468 | 12.5376985 | 82.63349 | 5.230417 | 157696.9 | 41.4157 | 561.3857 |  | 5.5949615 | 5.701396 | 0.04804173 | 31275.147 | 25000.077
| 553.0206 | 3.715468 | 12.5477093 | 82.65762 | 5.234411 | 157897.5 | 41.40227 | 562.008 |  | 5.6049723 | 6.03466 | 0.06006474 | 31275.147 | 25000.077
| 553.313 | 3.711468 | 12.5577618 | 82.70606 | 5.230405 | 158113 | 41.24689 | 561.8941 |  | 5.6150248 | 5.634114 | 0.06909255 | 31275.147 | 25000.077
| 551.9157 | 3.715968 | 12.5687169 | 82.72125 | 5.234905 | 158343.2 | 41.24589 | 562.7619 |  | 5.6259799 | 4.56513 | 0.08113842 | 31275.147 | 25000.077
| 553.053 | 3.711468 | 12.5795532 | 82.79151 | 5.230397 | 158571.5 | 41.05598 | 562.3881 |  | 5.6368162 | 3.643232 | 0.09018216 | 31275.147 | 25000.077
| 552.8256 | 3.716468 | 12.5896329 | 82.81574 | 5.23539 | 158764.3 | 41.05806 | 563.0425 |  | 5.6468959 | 3.339621 | 0.09021056 | 31275.147 | 25000.077
| 555.8151 | 3.711968 | 12.6005922 | 82.83468 | 5.230891 | 158980.4 | 40.93377 | 563.2783 |  | 5.6578552 | 3.935657 | 0.09324693 | 31275.147 | 25000.077
| 556.53 | 3.715968 | 12.6106265 | 82.77855 | 5.234894 | 159192.7 | 41.01586 | 564.959 |  | 5.6678895 | 3.292549 | 0.08426286 | 31275.147 | 25000.077
| 559.7469 | 3.711468 | 12.6214376 | 82.75155 | 5.230401 | 159417.3 | 40.94581 | 565.809 |  | 5.6787006 | 2.269273 | 0.05720243 | 31275.147 | 25000.077
| 559.5194 | 3.715468 | 12.631581 | 82.76876 | 5.234395 | 159629.7 | 40.93953 | 566.5635 |  | 5.688844 | 1.386116 | 0.04217132 | 31275.147 | 25000.077
| 562.6714 | 3.711968 | 12.6425253 | 82.80104 | 5.230894 | 159910.6 | 40.80178 | 566.9167 |  | 5.6997883 | 0.8488622 | 0.02713154 | 31275.147 | 25000.077
| 564.3936 | 3.715468 | 12.6534648 | 82.71373 | 5.234404 | 160167.6 | 40.90648 | 569.1325 |  | 5.7107278 | -0.3931447 | 0.009050512 | 31275.147 | 25000.077
| 563.9712 | 3.711968 | 12.664414 | 82.72092 | 5.230903 | 160411.2 | 40.80615 | 569.6787 |  | 5.721677 | -1.159017 | -0.00603749 | 31275.147 | 25000.077
| 561.6316 | 3.715468 | 12.6754327 | 82.80076 | 5.234392 | 160659.3 | 40.71214 | 569.7295 |  | 5.7326957 | -0.8804162 | -0.02114681 | 31275.147 | 25000.077
| 558.1872 | 3.711968 | 12.6862474 | 82.88328 | 5.230881 | 160904.4 | 40.52289 | 569.3202 |  | 5.7435104 | 0.299212 | -0.03023045 | 31275.147 | 25000.077
| 558.0247 | 3.715968 | 12.6962981 | 82.78138 | 5.23489 | 161096.5 | 40.66277 | 571.5327 |  | 5.7535611 | 1.146258 | -0.03327105 | 31275.147 | 25000.077
| 558.4471 | 3.711968 | 12.7063526 | 82.85811 | 5.230881 | 161258.6 | 40.48924 | 570.877 |  | 5.7636156 | 1.403443 | -0.04235839 | 31275.147 | 25000.077
| 554.9052 | 3.715968 | 12.7172756 | 82.83415 | 5.234886 | 161383.9 | 40.54834 | 571.86 |  | 5.7745386 | 2.095572 | -0.02420991 | 31275.147 | 25000.077

## Test 32
Markers | Displacement | Force | Time | DEPTH | LOAD | STIFFNESS | HARDNESS | MODULUS | hdotOverh | Time On Sample | Velocity | Dyn. Phase | X Axis Position | Y Axis Position
| nm | mN | s | nm | mN | N/m | GPa | GPa | 1/s | s | nm/s | degrees | Âµm | Âµm
Surface Index | 437.0019 | -0.6639155 | 6.9058424 | 0 | 4.504789e-05 |  |  |  |  | 0 | 985.3736 |  | 31275.147 | 24995.08
| 437.0019 | -0.6637865 | 6.9068849 | -0.0001279268 | 0.0001507198 |  |  |  |  | 0.0010425 | 983.9971 |  | 31275.147 | 24995.08
| 437.1644 | -0.6636795 | 6.9077498 | 0.1623006 | 0.0002500591 |  |  |  |  | 0.0019074 | 981.8119 |  | 31275.147 | 24995.08
| 437.4569 | -0.6635367 | 6.9089036 | 0.4546342 | 0.0003855064 |  |  |  |  | 0.0030612 | 978.807 |  | 31275.147 | 24995.08
| 437.5544 | -0.6634187 | 6.9098571 | 0.5520573 | 0.0004973693 |  |  |  |  | 0.0040147 | 974.7362 |  | 31275.147 | 24995.08
| 437.1644 | -0.6632933 | 6.9108706 | 0.1619177 | 0.0006150962 |  |  |  |  | 0.0050282 | 969.8719 |  | 31275.147 | 24995.08
| 437.9769 | -0.663172 | 6.9118512 | 0.9743248 | 0.0007282718 |  |  |  |  | 0.0060088 | 964.2392 |  | 31275.147 | 24995.08
| 437.5869 | -0.6630511 | 6.9128277 | 0.58419 | 0.0008422605 |  |  |  |  | 0.0069853 | 957.9152 |  | 31275.147 | 24995.08
| 437.1319 | -0.662945 | 6.9136853 | 0.129075 | 0.0009416567 |  |  |  |  | 0.0078429 | 950.9459 |  | 31275.147 | 24995.08
| 437.2619 | -0.6628211 | 6.9146869 | 0.2589411 | 0.001060512 |  |  |  |  | 0.0088445 | 943.4806 |  | 31275.147 | 24995.08
| 437.4244 | -0.6626974 | 6.915686 | 0.4213047 | 0.001178257 |  |  |  |  | 0.0098436 | 935.3674 |  | 31275.147 | 24995.08
| 437.7819 | -0.6625722 | 6.9166984 | 0.7786983 | 0.001301969 |  |  |  |  | 0.010856 | 926.5993 |  | 31275.147 | 24995.08
| 437.1319 | -0.6624483 | 6.9176998 | 0.1285824 | 0.001423039 |  |  |  |  | 0.0118574 | 917.1412 |  | 31275.147 | 24995.08
| 437.7819 | -0.6623218 | 6.9187219 | 0.77845 | 0.001544071 |  |  |  |  | 0.0128795 | 907.037 |  | 31275.147 | 24995.08
| 437.4244 | -0.6622002 | 6.9197045 | 0.4208116 | 0.001661815 |  |  |  |  | 0.0138621 | 896.3018 |  | 31275.147 | 24995.08
| 437.5544 | -0.6620753 | 6.9207138 | 0.5507251 | 0.001782263 |  |  |  |  | 0.0148714 | 885.0083 |  | 31275.147 | 24995.08
| 437.5869 | -0.661955 | 6.9216863 | 0.5831029 | 0.001898557 |  |  |  |  | 0.0158439 | 873.2047 |  | 31275.147 | 24995.08
| 438.1069 | -0.6618272 | 6.9227193 | 1.10298 | 0.002022337 |  |  |  |  | 0.0168769 | 860.9116 |  | 31275.147 | 24995.08
| 437.4894 | -0.6617096 | 6.9236692 | 0.4853679 | 0.002135075 |  |  |  |  | 0.0178268 | 848.0614 |  | 31275.147 | 24995.08
| 438.0419 | -0.6615871 | 6.9246596 | 1.037747 | 0.002251904 |  |  |  |  | 0.0188172 | 834.8704 |  | 31275.147 | 24995.08
| 437.6194 | -0.6614591 | 6.9256937 | 0.6151084 | 0.002375381 |  |  |  |  | 0.0198513 | 821.2484 |  | 31275.147 | 24995.08
| 437.6194 | -0.6613397 | 6.9266591 | 0.6149899 | 0.002488956 |  |  |  |  | 0.0208167 | 807.1597 |  | 31275.147 | 24995.08
| 437.8794 | -0.6612112 | 6.9276972 | 0.8748887 | 0.002610487 |  |  |  |  | 0.0218548 | 792.7181 |  | 31275.147 | 24995.08
| 437.2944 | -0.661089 | 6.928685 | 0.2897206 | 0.002728314 |  |  |  |  | 0.0228426 | 777.9214 |  | 31275.147 | 24995.08
| 438.237 | -0.6609661 | 6.9296778 | 1.232163 | 0.002847681 |  |  |  |  | 0.0238354 | 762.8359 |  | 31275.147 | 24995.08
| 437.9444 | -0.6608379 | 6.9307144 | 0.9395129 | 0.002971906 |  |  |  |  | 0.024872 | 747.4657 |  | 31275.147 | 24995.08
| 437.4894 | -0.6607206 | 6.9316624 | 0.4843871 | 0.003087449 |  |  |  |  | 0.02582 | 731.8068 |  | 31275.147 | 24995.08
| 438.1069 | -0.6605961 | 6.9326679 | 1.101759 | 0.003210107 |  |  |  |  | 0.0268255 | 715.9092 |  | 31275.147 | 24995.08
| 437.6194 | -0.6604735 | 6.9336593 | 0.6141309 | 0.003331621 |  |  |  |  | 0.0278169 | 699.7302 |  | 31275.147 | 24995.08
| 437.8144 | -0.6603494 | 6.9346623 | 0.8089911 | 0.00345373 |  |  |  |  | 0.0288199 | 683.2414 |  | 31275.147 | 24995.08
| 437.9769 | -0.6602325 | 6.9356065 | 0.9714097 | 0.003568763 |  |  |  |  | 0.0297641 | 666.5018 |  | 31275.147 | 24995.08
| 437.5869 | -0.6601087 | 6.9366071 | 0.581272 | 0.003687534 |  |  |  |  | 0.0307647 | 649.6052 |  | 31275.147 | 24995.08
| 437.7169 | -0.659988 | 6.9375823 | 0.7111412 | 0.003805282 |  |  |  |  | 0.0317399 | 632.5501 |  | 31275.147 | 24995.08
| 437.5869 | -0.6598558 | 6.9386507 | 0.5810212 | 0.003938324 |  |  |  |  | 0.0328083 | 615.2812 |  | 31275.147 | 24995.08
| 438.3994 | -0.6597324 | 6.9396483 | 1.393426 | 0.004057484 |  |  |  |  | 0.0338059 | 597.7037 |  | 31275.147 | 24995.08
| 438.1069 | -0.6596142 | 6.9406036 | 1.100785 | 0.004174651 |  |  |  |  | 0.0347612 | 579.9655 |  | 31275.147 | 24995.08
| 437.8144 | -0.659489 | 6.941615 | 0.808138 | 0.004296519 |  |  |  |  | 0.0357726 | 562.1001 |  | 31275.147 | 24995.08
| 437.9444 | -0.659361 | 6.9426495 | 0.9380483 | 0.004420165 |  |  |  |  | 0.0368071 | 544.1642 |  | 31275.147 | 24995.08
| 437.9119 | -0.6592375 | 6.943648 | 0.9054286 | 0.004540517 |  |  |  |  | 0.0378056 | 526.2338 |  | 31275.147 | 24995.08
| 438.5619 | -0.659114 | 6.9446456 | 1.555298 | 0.004657316 |  |  |  |  | 0.0388032 | 508.3428 |  | 31275.147 | 24995.08
| 438.3019 | -0.6589899 | 6.9456487 | 1.295198 | 0.004778517 |  |  |  |  | 0.0398063 | 490.5426 |  | 31275.147 | 24995.08
| 438.3994 | -0.6588664 | 6.946647 | 1.392567 | 0.004900525 |  |  |  |  | 0.0408046 | 472.7823 |  | 31275.147 | 24995.08
| 438.3019 | -0.6587427 | 6.9476463 | 1.294953 | 0.005021655 |  |  |  |  | 0.0418039 | 455.0565 |  | 31275.147 | 24995.08
| 438.2695 | -0.6586182 | 6.9486525 | 1.262332 | 0.00514328 |  |  |  |  | 0.0428101 | 437.3869 |  | 31275.147 | 24995.08
| 438.2695 | -0.6584947 | 6.9496509 | 1.262209 | 0.005264579 |  |  |  |  | 0.0438085 | 419.8435 |  | 31275.147 | 24995.08
| 438.692 | -0.6583769 | 6.9506027 | 1.684604 | 0.005376512 |  |  |  |  | 0.0447603 | 402.4789 |  | 31275.147 | 24995.08
| 438.2695 | -0.6582531 | 6.9516037 | 1.26197 | 0.005498013 |  |  |  |  | 0.0457613 | 385.3747 |  | 31275.147 | 24995.08
| 438.5945 | -0.6581001 | 6.95284 | 1.586838 | 0.00564803 |  |  |  |  | 0.0469976 | 368.4906 |  | 31275.147 | 24995.08
| 438.3994 | -0.6579941 | 6.9536963 | 1.391702 | 0.005753026 |  |  |  |  | 0.0478539 | 351.6985 |  | 31275.147 | 24995.08
| 438.3994 | -0.6578669 | 6.9547244 | 1.391576 | 0.005880121 |  |  |  |  | 0.048882 | 335.2131 |  | 31275.147 | 24995.08
| 438.237 | -0.6577507 | 6.9556639 | 1.228974 | 0.005992612 |  |  |  |  | 0.0498215 | 318.961 |  | 31275.147 | 24995.08
| 438.5294 | -0.6576158 | 6.9567534 | 1.521315 | 0.006126544 |  |  |  |  | 0.050911 | 303.0708 |  | 31275.147 | 24995.08
| 438.5619 | -0.657505 | 6.9576496 | 1.553703 | 0.006236398 |  |  |  |  | 0.0518072 | 287.4904 |  | 31275.147 | 24995.08
SurfaceFindCoarse | 438.2044 | -0.6573851 | 6.9586183 | 1.196066 | 0.006353102 |  |  |  |  | 0.0527759 | 272.3784 |  | 31275.147 | 24995.08
| 438.4644 | -0.6575881 | 6.9708525 | 2.407811 | 0.006240981 |  |  |  |  | 0.0650101 | 109.3192 | 69.0741 | 31275.147 | 24995.08
| 438.5294 | -0.6577142 | 6.9818641 | 2.281909 | 0.006246065 |  |  |  |  | 0.0760217 | 29.88165 | 64.63944 | 31275.147 | 24995.08
| 439.0495 | -0.6578369 | 6.9927088 | 2.21104 | 0.006243742 |  |  |  |  | 0.0868664 | 18.23458 | 61.59475 | 31275.147 | 24995.08
| 438.7245 | -0.6579604 | 7.0036721 | 2.061221 | 0.006248761 |  |  |  |  | 0.0978297 | 11.78935 | 58.94136 | 31275.147 | 24995.08
| 438.3669 | -0.658086 | 7.0145934 | 1.995006 | 0.006242568 |  |  |  |  | 0.108751 | 7.802761 | 54.22151 | 31275.147 | 24995.08
| 438.0744 | -0.6581978 | 7.0255861 | 1.778492 | 0.006260389 |  |  |  |  | 0.1197437 | 3.726809 | 46.6186 | 31275.147 | 24995.08
End Of Dynamic Ramp | 439.082 | -0.6583329 | 7.0365746 | 1.821349 | 0.006250014 |  |  |  |  | 0.1307322 | 0.2711453 | 38.45548 | 31275.147 | 24995.08
| 438.4319 | -0.6583555 | 7.0503522 | 1.708116 | 0.006269339 |  |  |  |  | 0.1445098 | -1.340854 | 40.22565 | 31275.147 | 24995.08
| 438.4644 | -0.6583555 | 7.0604733 | 1.522375 | 0.006285822 |  |  |  |  | 0.1546309 | -1.902817 | 34.2157 | 31275.147 | 24995.08
| 438.692 | -0.6583555 | 7.0713138 | 1.510348 | 0.006280621 |  |  |  |  | 0.1654714 | -2.733895 | 28.79519 | 31275.147 | 24995.08
| 438.4319 | -0.6583555 | 7.0822588 | 1.440045 | 0.006283462 |  |  |  |  | 0.1764164 | -3.107955 |  | 31275.147 | 24995.08
| 438.7895 | -0.6583555 | 7.0922901 | 1.492027 | 0.00627606 |  |  |  |  | 0.1864477 | -3.040897 |  | 31275.147 | 24995.08
| 438.237 | -0.6583555 | 7.1032221 | 1.446581 | 0.006282101 |  |  |  |  | 0.1973797 | -2.170654 |  | 31275.147 | 24995.08
| 437.8144 | -0.6583555 | 7.1141828 | 1.489329 | 0.0062779 |  |  |  |  | 0.2083404 | -1.683263 |  | 31275.147 | 24995.08
| 438.9519 | -0.6583555 | 7.1250823 | 1.563695 | 0.006269859 |  |  |  |  | 0.2192399 | 0.1118544 | -0.7812576 | 31275.147 | 24995.08
| 438.4319 | -0.6583555 | 7.1351628 | 1.482232 | 0.006280581 |  |  |  |  | 0.2293204 | 1.004176 | -0.4794514 | 31275.147 | 24995.08
| 438.627 | -0.6583555 | 7.1461502 | 1.547882 | 0.00627334 |  |  |  |  | 0.2403078 | 0.8494064 | 0.4458725 | 31275.147 | 24995.08
| 438.4644 | -0.6583555 | 7.1570448 | 1.590378 | 0.006268539 |  |  |  |  | 0.2512024 | 1.157221 | 0.4291739 | 31275.147 | 24995.08
| 438.627 | -0.6583555 | 7.1671129 | 1.546215 | 0.00627398 |  |  |  |  | 0.2612705 | 1.09081 | 0.4259831 | 31275.147 | 24995.08
| 438.692 | -0.6583555 | 7.1781093 | 1.563372 | 0.00627194 |  |  |  |  | 0.2722669 | 1.047852 | 0.4259831 | 31275.147 | 24995.08
| 438.3994 | -0.6583555 | 7.188986 | 1.518569 | 0.006277341 |  |  |  |  | 0.2831436 | 0.3914912 | 0 | 31275.147 | 24995.08
| 438.8869 | -0.6583555 | 7.1990512 | 1.493311 | 0.006280301 |  |  |  |  | 0.2932088 | -0.2733197 | -0.4324128 | 31275.147 | 24995.08
| 438.5294 | -0.6583555 | 7.2099818 | 1.556068 | 0.00627254 |  |  |  |  | 0.3041394 | -0.1445394 | -0.4373639 | 31275.147 | 24995.08
| 438.4644 | -0.6583555 | 7.2199881 | 1.525815 | 0.00627602 |  |  |  |  | 0.3141457 | -0.2674431 | 0.2220756 | 31275.147 | 24995.08
| 438.3669 | -0.6583555 | 7.2309279 | 1.53965 | 0.00627418 |  |  |  |  | 0.3250855 | -0.4907351 | 0.6793647 | 31275.147 | 24995.08
| 438.3994 | -0.6583555 | 7.241831 | 1.529473 | 0.0062753 |  |  |  |  | 0.3359886 | -0.1860147 | 0.2291819 | 31275.147 | 24995.08
| 438.4644 | -0.6583555 | 7.2518728 | 1.488587 | 0.006280381 |  |  |  |  | 0.3460304 | -0.2849125 | -0.6793647 | 31275.147 | 24995.08
| 438.0419 | -0.6583555 | 7.2618771 | 1.53724 | 0.00627462 |  |  |  |  | 0.3560347 | -0.07222738 | -0.8882355 | 31275.147 | 24995.08
| 438.2044 | -0.6583555 | 7.2728483 | 1.507863 | 0.00627858 |  |  |  |  | 0.3670059 | -0.204008 | -1.513122 | 31275.147 | 24995.08
| 438.4644 | -0.6583555 | 7.2828624 | 1.432696 | 0.006287943 |  |  |  |  | 0.37702 | -0.8847681 | -1.485113 | 31275.147 | 24995.08
| 438.4319 | -0.6583555 | 7.2938468 | 1.395495 | 0.006292904 |  |  |  |  | 0.3880044 | -1.766747 | -2.471665 | 31275.147 | 24995.08
| 438.4319 | -0.6583555 | 7.3046686 | 1.474971 | 0.006283542 |  |  |  |  | 0.3988262 | -1.916145 | -3.986293 | 31275.147 | 24995.08
| 438.757 | -0.6583555 | 7.3156036 | 1.536787 | 0.006276181 |  |  |  |  | 0.4097612 | -1.180444 | -6.275353 | 31275.147 | 24995.08
| 438.2044 | -0.6583555 | 7.3256964 | 1.499107 | 0.006281061 |  |  |  |  | 0.419854 | -0.2188895 | -8.615648 | 31275.147 | 24995.08
| 438.2044 | -0.6583555 | 7.3365785 | 1.547352 | 0.00627558 |  |  |  |  | 0.4307361 | 0.1010164 | -9.857879 | 31275.147 | 24995.08
| 438.627 | -0.6583555 | 7.3466173 | 1.451644 | 0.006287583 |  |  |  |  | 0.4407749 | 0.6327333 | -10.53093 | 31275.147 | 24995.08
| 438.4319 | -0.6583555 | 7.3566208 | 1.509643 | 0.006280662 |  |  |  |  | 0.4507784 | 0.9480871 | -11.10057 | 31275.147 | 24995.08
| 438.3019 | -0.6583555 | 7.3676024 | 1.512155 | 0.006280541 |  |  |  |  | 0.46176 | 0.9467671 | -10.99873 | 31275.147 | 24995.08
| 438.7245 | -0.6583555 | 7.3785257 | 1.492933 | 0.006282902 |  |  |  |  | 0.4726833 | -0.3142983 | -11.1717 | 31275.147 | 24995.08
| 438.1069 | -0.6583555 | 7.3894791 | 1.517363 | 0.006279901 |  |  |  |  | 0.4836367 | -0.5899525 | -10.99873 | 31275.147 | 24995.08
| 438.2044 | -0.6583555 | 7.4004802 | 1.494094 | 0.006282581 |  |  |  |  | 0.4946378 | -0.2826637 | -9.873458 | 31275.147 | 24995.08
| 438.5294 | -0.6583555 | 7.4104903 | 1.543947 | 0.00627622 |  |  |  |  | 0.5046479 | -0.008545876 | -8.360616 | 31275.147 | 24995.08
| 438.0744 | -0.6583555 | 7.4213572 | 1.492631 | 0.006282341 |  |  |  |  | 0.5155148 | 0.4502354 | -6.27913 | 31275.147 | 24995.08
End Of Dynamic Ramp Hold | 438.3994 | -0.6583555 | 7.4313874 | 1.56291 | 0.00627346 | 46980.51 | -0.2276687 |  |  | 0.525545 | 0.4315781 | -4.312503 | 31275.147 | 24995.08
| 438.5945 | -0.65744 | 7.4504506 | 1.498542 | 0.007330513 | 63343.03 | -0.2588829 |  |  | 0.5446082 | 1.012655 | -1.336659 | 31275.147 | 24995.08
| 437.9769 | -0.6564359 | 7.4604913 | 1.590276 | 0.008520007 | 87976.6 | -0.3182991 |  |  | 0.5546489 | 0.6693935 | 0.1942222 | 31275.147 | 24995.08
| 438.3019 | -0.6554355 | 7.4704956 | 1.685593 | 0.009708912 | 119617.8 | -0.3835488 |  |  | 0.5646532 | 1.459599 | 1.181189 | 31275.147 | 24995.08
| 439.212 | -0.6543331 | 7.4815192 | 1.798538 | 0.01101103 | 156537.8 | -0.4628811 |  |  | 0.5756768 | 2.560335 | 2.773406 | 31275.147 | 24995.08
| 438.5294 | -0.6532356 | 7.492495 | 1.972976 | 0.01230165 | 171670.9 | -0.564521 |  |  | 0.5866526 | 4.924115 | 4.308665 | 31275.147 | 24995.08
| 439.0495 | -0.6521397 | 7.5034537 | 2.043235 | 0.01360631 | 177604.2 | -0.6455489 |  |  | 0.5976113 | 7.070232 | 4.619923 | 31275.147 | 24995.08
| 438.757 | -0.6510566 | 7.5142842 | 2.130757 | 0.01489361 | 168938.9 | -0.7349722 |  |  | 0.6084418 | 8.956347 | 4.872451 | 31275.147 | 24995.08
| 439.212 | -0.6499613 | 7.525238 | 2.185092 | 0.01619928 | 154326.6 | -0.8161744 |  |  | 0.6193956 | 9.766789 | 4.34324 | 31275.147 | 24995.08
| 439.2445 | -0.6488646 | 7.5362049 | 2.35203 | 0.01749072 | 145272.5 | -0.9518863 |  |  | 0.6303625 | 9.751371 | 4.55995 | 31275.147 | 24995.08
| 439.732 | -0.6478616 | 7.5462344 | 2.453883 | 0.01867993 | 139270.2 | -1.063839 |  |  | 0.640392 | 9.738883 | 4.43794 | 31275.147 | 24995.08
| 439.2445 | -0.6468611 | 7.5562399 | 2.494635 | 0.01987338 | 121503.5 | -1.142346 |  |  | 0.6503975 | 9.215991 | 4.398706 | 31275.147 | 24995.08
| 439.6995 | -0.6457626 | 7.5672243 | 2.590047 | 0.02115913 | 106386.4 | -1.258616 |  |  | 0.6613819 | 8.327893 | 4.184916 | 31275.147 | 24995.08
| 439.5045 | -0.6447578 | 7.5772723 | 2.69719 | 0.02236466 | 90247.38 | -1.377816 |  |  | 0.6714299 | 8.686772 | 3.775466 | 31275.147 | 24995.08
| 439.927 | -0.6436666 | 7.5881844 | 2.826882 | 0.02365899 | 76745.04 | -1.52029 |  |  | 0.682342 | 8.689932 | 2.970231 | 31275.147 | 24995.08
| 440.2195 | -0.6425691 | 7.59916 | 2.890222 | 0.02496785 | 67595.94 | -1.618545 |  |  | 0.6933176 | 8.722984 | 2.27045 | 31275.147 | 24995.08
| 440.057 | -0.641566 | 7.6091909 | 2.944847 | 0.02616083 | 61008.03 | -1.704443 |  |  | 0.7033485 | 8.046178 | 2.25271 | 31275.147 | 24995.08
| 440.252 | -0.6404717 | 7.6201334 | 3.014043 | 0.02746811 | 56044.9 | -1.8106 |  |  | 0.714291 | 7.349318 | 2.009554 | 31275.147 | 24995.08
| 439.862 | -0.6393741 | 7.6311099 | 3.08463 | 0.02877434 | 51697.26 | -1.916568 |  |  | 0.7252675 | 7.019219 | 1.89165 | 31275.147 | 24995.08
| 439.8945 | -0.6383626 | 7.6412242 | 3.178502 | 0.02997537 | 47459.74 | -2.034769 |  |  | 0.7353818 | 6.702128 | 1.873033 | 31275.147 | 24995.08
| 440.0895 | -0.6372676 | 7.6521741 | 3.330005 | 0.03126893 | 44176.31 | -2.226469 |  |  | 0.7463317 | 6.480493 | 1.67104 | 31275.147 | 24995.08
| 439.7645 | -0.6362608 | 7.6622426 | 3.421751 | 0.03246264 | 41667.91 | -2.357032 |  |  | 0.7564002 | 6.970213 | 1.233872 | 31275.147 | 24995.08
| 440.1545 | -0.6351771 | 7.6730791 | 3.484516 | 0.03375652 | 39197.33 | -2.452454 |  |  | 0.7672367 | 7.654867 | 1.082495 | 31275.147 | 24995.08
| 440.187 | -0.6340728 | 7.6841226 | 3.668582 | 0.03505441 | 37320.48 | -2.716529 |  |  | 0.7782802 | 8.530272 | 0.7131887 | 31275.147 | 24995.08
| 440.642 | -0.6329744 | 7.6951065 | 3.686525 | 0.03636884 | 35851.32 | -2.762975 |  |  | 0.7892641 | 8.989837 | 0.5305013 | 31275.147 | 24995.08
| 440.4145 | -0.6318832 | 7.7060186 | 3.736146 | 0.03767441 | 34356.46 | -2.844542 |  |  | 0.8001762 | 8.546272 | 0.361711 | 31275.147 | 24995.08
| 440.642 | -0.6308097 | 7.716754 | 3.84965 | 0.03894636 | 32823.84 | -3.011316 |  |  | 0.8109116 | 7.585146 | 0.3447358 | 31275.147 | 24995.08
| 440.8046 | -0.6297781 | 7.7270699 | 3.927871 | 0.04017183 | 31727.52 | -3.136003 |  |  | 0.8212275 | 6.898626 | 0.397421 | 31275.147 | 24995.08
| 441.032 | -0.6287777 | 7.737074 | 4.065937 | 0.04134822 | 30780.08 | -3.365719 |  |  | 0.8312316 | 6.79998 | 0.3832436 | 31275.147 | 24995.08
| 441.7471 | -0.627684 | 7.7480104 | 4.200836 | 0.04264925 | 30031.52 | -3.616132 |  |  | 0.842168 | 7.262338 | 0.3700429 | 31275.147 | 24995.08
| 441.6496 | -0.6266183 | 7.7586672 | 4.19858 | 0.04392923 | 29282.75 | -3.60413 |  |  | 0.8528248 | 7.548445 | 0.5955688 | 31275.147 | 24995.08
| 441.1621 | -0.6256097 | 7.7687537 | 4.203057 | 0.04513572 | 28830.24 | -3.617619 |  |  | 0.8629113 | 7.113571 | 0.8118291 | 31275.147 | 24995.08
| 441.2271 | -0.624518 | 7.7796708 | 4.282692 | 0.04643858 | 28370.41 | -3.773361 |  |  | 0.8738284 | 6.662739 | 1.070298 | 31275.147 | 24995.08
| 440.642 | -0.6234233 | 7.7906171 | 4.395713 | 0.04773715 | 28010.22 | -4.00863 |  |  | 0.8847747 | 5.82539 | 1.481457 | 31275.147 | 24995.08
| 441.1295 | -0.6223272 | 7.8015783 | 4.447699 | 0.0490432 | 27624.92 | -4.115471 |  |  | 0.8957359 | 5.613177 | 1.763213 | 31275.147 | 24995.08
| 441.3246 | -0.6213224 | 7.8116264 | 4.544845 | 0.05023298 | 27419.55 | -4.339479 |  |  | 0.905784 | 5.193953 | 1.938824 | 31275.147 | 24995.08
| 440.9021 | -0.6202398 | 7.8224525 | 4.542521 | 0.05153813 | 27205.56 | -4.337485 |  |  | 0.9166101 | 4.939011 | 2.052734 | 31275.147 | 24995.08
| 441.1621 | -0.6192369 | 7.8324819 | 4.562538 | 0.05273568 | 26905.6 | -4.370305 |  |  | 0.9266395 | 5.227148 | 2.160133 | 31275.147 | 24995.08
| 440.5445 | -0.6182359 | 7.8424919 | 4.727734 | 0.05391361 | 26561.48 | -4.744432 |  |  | 0.9366495 | 5.342423 | 2.308272 | 31275.147 | 24995.08
| 440.967 | -0.6171369 | 7.853482 | 4.763398 | 0.05522782 | 26186.13 | -4.798513 |  |  | 0.9476396 | 5.284778 | 2.395915 | 31275.147 | 24995.08
| 441.3896 | -0.6160399 | 7.864452 | 4.769942 | 0.05654282 | 25842.09 | -4.776895 |  |  | 0.9586096 | 4.696621 | 2.481421 | 31275.147 | 24995.08
| 441.2921 | -0.6149535 | 7.8753159 | 4.980604 | 0.05781826 | 25458.11 | -5.289455 |  |  | 0.9694735 | 5.259389 | 2.424013 | 31275.147 | 24995.08
| 441.2271 | -0.6139482 | 7.8853685 | 5.026244 | 0.05901623 | 25063.79 | -5.349436 |  |  | 0.9795261 | 6.227366 | 2.324548 | 31275.147 | 24995.08
| 441.9421 | -0.6128437 | 7.8964131 | 5.045284 | 0.06033921 | 24770.04 | -5.346813 |  |  | 0.9905707 | 6.830606 | 2.190813 | 31275.147 | 24995.08
| 441.9096 | -0.6118362 | 7.9064881 | 5.068676 | 0.06154253 | 24516.58 | -5.359724 |  |  | 1.0006457 | 6.381171 | 2.06692 | 31275.147 | 24995.08
| 442.5596 | -0.6107579 | 7.9172713 | 5.133588 | 0.06283315 | 24287.76 | -5.493615 |  |  | 1.0114289 | 5.160576 | 2.072576 | 31275.147 | 24995.08
| 442.6571 | -0.6096645 | 7.9282052 | 5.204569 | 0.06413281 | 24096.65 | -5.652977 |  |  | 1.0223628 | 4.805193 | 1.874465 | 31275.147 | 24995.08
| 442.1371 | -0.6086561 | 7.9382898 | 5.193451 | 0.06534193 | 23973.86 | -5.580267 |  |  | 1.0324474 | 4.295963 | 1.645978 | 31275.147 | 24995.08
| 442.0071 | -0.6076475 | 7.9483754 | 5.326072 | 0.0665336 | 23978.79 | -5.981399 |  |  | 1.042533 | 3.535834 | 1.306591 | 31275.147 | 24995.08
| 442.4946 | -0.606558 | 7.959271 | 5.403459 | 0.06782904 | 23900.96 | -6.197694 |  |  | 1.0534286 | 4.237025 | 0.8888617 | 31275.147 | 24995.08
| 442.4621 | -0.605466 | 7.9701903 | 5.507118 | 0.06912687 | 23834.07 | -6.515561 |  |  | 1.0643479 | 5.368755 | 0.5593552 | 31275.147 | 24995.08
| 441.9096 | -0.6043663 | 7.981188 | 5.573311 | 0.07043503 | 23862.05 | -6.740689 |  |  | 1.0753456 | 6.610313 | 0.2775552 | 31275.147 | 24995.08
| 441.9421 | -0.6032707 | 7.9921436 | 5.591977 | 0.07174723 | 23877.43 | -6.786764 |  |  | 1.0863012 | 6.749284 | 0 | 31275.147 | 24995.08
| 441.9421 | -0.6022635 | 8.0022157 | 5.663871 | 0.07294448 | 23895.32 | -7.038545 |  |  | 1.0963733 | 6.516757 | -0.1168505 | 31275.147 | 24995.08
| 441.3571 | -0.6011705 | 8.0131457 | 5.673336 | 0.07425673 | 23898.52 | -7.041923 |  |  | 1.1073033 | 6.097325 | -0.2695346 | 31275.147 | 24995.08
| 441.6821 | -0.600075 | 8.0241008 | 5.761107 | 0.07555723 | 23862.62 | -7.339275 |  |  | 1.1182584 | 5.046831 | -0.3037521 | 31275.147 | 24995.08
| 441.7796 | -0.5990649 | 8.0342012 | 5.824607 | 0.07676225 | 23838.35 | -7.553155 |  |  | 1.1283588 | 4.702685 | -0.1497925 | 31275.147 | 24995.08
| 442.0721 | -0.5979733 | 8.0451175 | 5.859879 | 0.07806471 | 23835.43 | -7.655611 |  |  | 1.1392751 | 4.460177 | 0.07383472 | 31275.147 | 24995.08
| 442.0071 | -0.5969732 | 8.0551185 | 5.861569 | 0.07926382 | 23877.62 | -7.637769 |  |  | 1.1492761 | 4.179531 | 0.364704 | 31275.147 | 24995.08
| 442.5596 | -0.5958799 | 8.0660517 | 5.957779 | 0.08056626 | 23969.03 | -8.049591 |  |  | 1.1602093 | 4.356945 | 0.6486038 | 31275.147 | 24995.08
| 442.8196 | -0.5947754 | 8.0770967 | 6.099921 | 0.0818666 | 24039.9 | -8.702413 |  |  | 1.1712543 | 4.671337 | 0.8540353 | 31275.147 | 24995.08
| 443.2096 | -0.5936832 | 8.0880184 | 6.150203 | 0.08317482 | 24164.05 | -8.95864 |  |  | 1.182176 | 5.217743 | 1.230843 | 31275.147 | 24995.08
| 443.3071 | -0.5926804 | 8.0980462 | 6.184493 | 0.08437127 | 24236.95 | -9.114034 |  |  | 1.1922038 | 5.375003 | 1.390401 | 31275.147 | 24995.08
| 443.3071 | -0.5916136 | 8.1087146 | 6.266834 | 0.08563711 | 24292.84 | -9.520497 |  |  | 1.2028722 | 5.542494 | 1.475838 | 31275.147 | 24995.08
| 443.7622 | -0.5905856 | 8.1189944 | 6.313195 | 0.08686254 | 24446.7 | -9.802317 |  |  | 1.213152 | 5.80026 | 1.532518 | 31275.147 | 24995.08
| 443.5346 | -0.5895229 | 8.1296218 | 6.386302 | 0.08812985 | 24593.49 | -10.24789 |  |  | 1.2237794 | 5.905554 | 1.519873 | 31275.147 | 24995.08
| 443.4047 | -0.5884132 | 8.1407181 | 6.436495 | 0.08946121 | 24697.6 | -10.53539 |  |  | 1.2348757 | 5.507819 | 1.370291 | 31275.147 | 24995.08
| 443.1446 | -0.5874124 | 8.150727 | 6.510607 | 0.09064368 | 24716.06 | -10.93837 |  |  | 1.2448846 | 5.210301 | 1.090902 | 31275.147 | 24995.08
| 443.3071 | -0.586412 | 8.1607309 | 6.570604 | 0.09183497 | 24767.96 | -11.28547 |  |  | 1.2548885 | 5.443717 | 0.9161309 | 31275.147 | 24995.08
| 442.6571 | -0.5853165 | 8.171686 | 6.592988 | 0.09314528 | 24807.03 | -11.35653 |  |  | 1.2658436 | 5.450329 | 0.7113106 | 31275.147 | 24995.08
| 442.4621 | -0.5842234 | 8.1826164 | 6.732511 | 0.09443923 | 24827.84 | -12.27535 |  |  | 1.276774 | 5.508111 | 0.3513075 | 31275.147 | 24995.08
| 442.7221 | -0.5831268 | 8.1935828 | 6.652237 | 0.09576523 | 24870.96 | -11.58689 |  |  | 1.2877404 | 5.399179 | 0.03156792 | 31275.147 | 24995.08
| 442.4296 | -0.5820269 | 8.2045811 | 6.714902 | 0.09707722 | 24924.9 | -11.95958 |  |  | 1.2987387 | 4.262789 | -0.2184469 | 31275.147 | 24995.08
| 442.9496 | -0.5809287 | 8.2155632 | 6.810124 | 0.09838119 | 24950.79 | -12.57344 |  |  | 1.3097208 | 3.973655 | -0.4623013 | 31275.147 | 24995.08
| 443.3071 | -0.5798329 | 8.2265211 | 6.749403 | 0.09970391 | 24918.02 | -11.94696 |  |  | 1.3206787 | 3.3039 | -0.6376056 | 31275.147 | 24995.08
| 443.5346 | -0.5787431 | 8.2374194 | 6.820701 | 0.1010049 | 24949.49 | -12.37179 |  |  | 1.331577 | 2.605296 | -0.7499019 | 31275.147 | 24995.08
| 443.8597 | -0.5776413 | 8.2484371 | 6.919793 | 0.1023132 | 25016.54 | -13.07235 |  |  | 1.3425947 | 2.332141 | -0.8014949 | 31275.147 | 24995.08
| 444.1847 | -0.5765711 | 8.2591393 | 6.924498 | 0.1035957 | 25089.08 | -13.03296 |  |  | 1.3532969 | 2.593296 | -0.8230741 | 31275.147 | 24995.08
| 443.9247 | -0.5755424 | 8.2694266 | 7.105817 | 0.1048004 | 25162.91 | -14.55124 |  |  | 1.3635842 | 3.787463 | -0.8450952 | 31275.147 | 24995.08
| 443.6321 | -0.5744553 | 8.2802973 | 7.09482 | 0.1061097 | 25244.53 | -14.35634 |  |  | 1.3744549 | 4.664886 | -0.8370073 | 31275.147 | 24995.08
| 443.8597 | -0.5733561 | 8.2912896 | 7.182465 | 0.1074158 | 25344.8 | -15.12857 |  |  | 1.3854472 | 5.071379 | -0.8299008 | 31275.147 | 24995.08
| 443.7297 | -0.5722665 | 8.3021858 | 7.222541 | 0.1087168 | 25466.51 | -15.48477 |  |  | 1.3963434 | 5.957042 | -0.7953291 | 31275.147 | 24995.08
| 443.4697 | -0.5712572 | 8.3122784 | 7.313018 | 0.1099133 | 25610.11 | -16.44903 |  |  | 1.406436 | 5.978504 | -0.7910157 | 31275.147 | 24995.08
| 443.2421 | -0.5701567 | 8.3232833 | 7.352037 | 0.1112275 | 25841.67 | -16.98938 |  |  | 1.4174409 | 5.79682 | -0.7886826 | 31275.147 | 24995.08
| 443.2421 | -0.5690712 | 8.3341382 | 7.409824 | 0.1125215 | 26067.52 | -17.77969 |  |  | 1.4282958 | 5.690024 | -0.8706042 | 31275.147 | 24995.08
| 443.5671 | -0.5680682 | 8.3441688 | 7.488775 | 0.1137144 | 26235.05 | -18.83085 |  |  | 1.4383264 | 5.151962 | -1.006557 | 31275.147 | 24995.08
| 443.3722 | -0.5669688 | 8.3551629 | 7.486964 | 0.1150338 | 26382.92 | -18.76113 |  |  | 1.4493205 | 5.563608 | -1.02799 | 31275.147 | 24995.08
| 443.8597 | -0.5658705 | 8.366146 | 7.492605 | 0.1163497 | 26553.99 | -18.83383 |  |  | 1.4603036 | 4.682056 | -0.9949063 | 31275.147 | 24995.08
| 444.4447 | -0.56487 | 8.3761502 | 7.554835 | 0.117542 | 26652.35 | -19.59611 |  |  | 1.4703078 | 3.968691 | -0.9054614 | 31275.147 | 24995.08
| 443.9247 | -0.5638638 | 8.3862126 | 7.563079 | 0.1187474 | 26774.47 | -19.64741 |  |  | 1.4803702 | 3.188652 | -0.8453309 | 31275.147 | 24995.08
| 444.0546 | -0.5628626 | 8.3962248 | 7.666937 | 0.1199328 | 26904.51 | -21.16183 |  |  | 1.4903824 | 3.031073 | -0.7863101 | 31275.147 | 24995.08
| 444.6072 | -0.5617766 | 8.4070748 | 7.773879 | 0.1212225 | 27002.6 | -22.80795 |  |  | 1.5012324 | 3.297981 | -0.7262456 | 31275.147 | 24995.08
| 444.7372 | -0.5607515 | 8.4172248 | 7.759496 | 0.1224501 | 27056.67 | -22.30263 |  |  | 1.5113824 | 3.987012 | -0.5598758 | 31275.147 | 24995.08
| 445.0297 | -0.5596439 | 8.4280787 | 7.829911 | 0.1237709 | 27103.57 | -23.25183 |  |  | 1.5222363 | 4.513581 | -0.5014242 | 31275.147 | 24995.08
| 444.7697 | -0.5585127 | 8.4390535 | 7.872254 | 0.1251194 | 27141.26 | -23.68823 |  |  | 1.5332111 | 5.25694 | -0.3917153 | 31275.147 | 24995.08
| 444.8997 | -0.5573701 | 8.4500075 | 7.945142 | 0.1264831 | 27236.2 | -24.87259 |  |  | 1.5441651 | 5.155667 | -0.3624628 | 31275.147 | 24995.08
| 444.9972 | -0.5563166 | 8.4600162 | 7.998184 | 0.1277383 | 27301.68 | -25.67793 |  |  | 1.5541738 | 5.058658 | -0.3850465 | 31275.147 | 24995.08
| 444.3472 | -0.5551771 | 8.47072 | 8.0333 | 0.129099 | 27424.91 | -26.24634 |  |  | 1.5648776 | 4.4147 | -0.5097355 | 31275.147 | 24995.08
| 444.1197 | -0.5539585 | 8.482037 | 8.096533 | 0.130554 | 27538.74 | -27.4063 |  |  | 1.5761946 | 4.219297 | -0.6318202 | 31275.147 | 24995.08
| 443.4697 | -0.5528057 | 8.4926365 | 8.102468 | 0.1319333 | 27630.48 | -27.23963 |  |  | 1.5867941 | 4.242705 | -0.7769292 | 31275.147 | 24995.08
| 443.5671 | -0.5515649 | 8.5039105 | 8.180911 | 0.1334145 | 27728.89 | -28.76956 |  |  | 1.5980681 | 3.802699 | -0.8940098 | 31275.147 | 24995.08
| 443.9572 | -0.5503765 | 8.5145973 | 8.233791 | 0.1348336 | 27867.46 | -29.91555 |  |  | 1.6087549 | 3.837601 | -1.035799 | 31275.147 | 24995.08
| 444.0872 | -0.5492362 | 8.5247288 | 8.259086 | 0.1361909 | 27971 | -30.27898 |  |  | 1.6188864 | 3.899873 | -1.126182 | 31275.147 | 24995.08
| 444.6072 | -0.5480015 | 8.5355774 | 8.387255 | 0.1376577 | 28089.22 | -33.66676 |  |  | 1.629735 | 4.148946 | -1.165671 | 31275.147 | 24995.08
| 444.6072 | -0.5467425 | 8.5465491 | 8.352705 | 0.1391717 | 28235.47 | -32.32127 |  |  | 1.6407067 | 4.448143 | -1.109123 | 31275.147 | 24995.08
| 444.9972 | -0.5455725 | 8.5566342 | 8.352078 | 0.1405735 | 28367.66 | -32.04795 |  |  | 1.6507918 | 3.922147 | -1.005926 | 31275.147 | 24995.08
| 445.3222 | -0.5442957 | 8.5675243 | 8.462174 | 0.1420908 | 28483.97 | -35.05333 |  |  | 1.6616819 | 3.806817 | -0.8075984 | 31275.147 | 24995.08
| 445.1597 | -0.5431039 | 8.5775783 | 8.496561 | 0.143515 | 28598.31 | -35.81301 |  |  | 1.6717359 | 3.676571 | -0.589442 | 31275.147 | 24995.08
| 445.7447 | -0.5417974 | 8.5884906 | 8.589843 | 0.1450685 | 28738.67 | -38.82879 |  |  | 1.6826482 | 3.550846 | -0.3276683 | 31275.147 | 24995.08
| 446.0697 | -0.5404686 | 8.5994615 | 8.604651 | 0.1466622 | 28875.72 | -38.91566 |  |  | 1.6936191 | 3.696611 | -0.04644975 | 31275.147 | 24995.08
| 445.8747 | -0.5392394 | 8.6095103 | 8.649495 | 0.1481267 | 28996.46 | -40.22458 |  |  | 1.7036679 | 4.089485 | 0.2305653 | 31275.147 | 24995.08
| 444.9322 | -0.5378858 | 8.6204557 | 8.691717 | 0.1497444 | 29140.89 | -41.49296 |  |  | 1.7146133 | 4.248695 | 0.434744 | 31275.147 | 24995.08
| 444.7372 | -0.5365128 | 8.6314448 | 8.749208 | 0.1513835 | 29316.92 | -43.69572 |  |  | 1.7256024 | 4.499612 | 0.7045139 | 31275.147 | 24995.08
| 444.2822 | -0.5351292 | 8.6424011 | 8.788533 | 0.1530371 | 29454.56 | -44.90907 |  |  | 1.7365587 | 4.008485 | 0.8793231 | 31275.147 | 24995.08
| 444.4122 | -0.5337404 | 8.6532738 | 8.909914 | 0.1546883 | 29575.54 | -50.57694 |  |  | 1.7474314 | 4.236234 | 0.9615485 | 31275.147 | 24995.08
| 444.1847 | -0.5324384 | 8.6633615 | 8.933824 | 0.1562415 | 29669.6 | -50.90908 |  |  | 1.7575191 | 4.21192 | 0.9541018 | 31275.147 | 24995.08
| 443.9572 | -0.531004 | 8.6743467 | 8.990374 | 0.1579566 | 29809.67 | -53.47633 |  |  | 1.7685043 | 4.955021 | 0.9030882 | 31275.147 | 24995.08
| 444.6722 | -0.5295596 | 8.6853128 | 9.067488 | 0.1596784 | 29910.26 | -57.34097 |  |  | 1.7794704 | 5.111204 | 0.8081598 | 31275.147 | 24995.08
| 445.1922 | -0.5280951 | 8.6962688 | 9.156708 | 0.1614197 | 30000.28 | -62.54178 |  |  | 1.7904264 | 5.687255 | 0.7578364 | 31275.147 | 24995.08
| 445.5822 | -0.5266226 | 8.7071894 | 9.167483 | 0.1631864 | 30106.54 | -61.63208 |  |  | 1.801347 | 5.74264 | 0.6657006 | 31275.147 | 24995.08
| 446.4922 | -0.5251278 | 8.7181769 | 9.186717 | 0.164977 | 30222.76 | -61.52424 |  |  | 1.8123345 | 4.922663 | 0.5539769 | 31275.147 | 24995.08
| 446.8823 | -0.5236136 | 8.7291694 | 9.334971 | 0.1667699 | 30321.61 | -73.3697 |  |  | 1.823327 | 4.428549 | 0.40155 | 31275.147 | 24995.08
| 446.2322 | -0.5220816 | 8.7401573 | 9.406501 | 0.1685978 | 30415.76 | -78.83074 |  |  | 1.8343149 | 4.770763 | 0.2305231 | 31275.147 | 24995.08
| 445.5497 | -0.5205404 | 8.7511062 | 9.46487 | 0.1704386 | 30503.94 | -83.00583 |  |  | 1.8452638 | 5.231008 | 0.1454204 | 31275.147 | 24995.08
| 445.7122 | -0.5191041 | 8.7612002 | 9.556382 | 0.1721456 | 30628.21 | -94.12746 |  |  | 1.8553578 | 5.607055 | 0.1031983 | 31275.147 | 24995.08
| 445.3222 | -0.5175268 | 8.7721652 | 9.642291 | 0.1740275 | 30743.37 | -105.8809 |  |  | 1.8663228 | 6.286866 | 0.0409548 | 31275.147 | 24995.08
| 445.0622 | -0.5159243 | 8.7831954 | 9.64543 | 0.1759476 | 30871.2 | -101.7372 |  |  | 1.877353 | 7.014841 | 0 | 31275.147 | 24995.08
| 444.7047 | -0.5143287 | 8.7940575 | 9.672882 | 0.177862 | 31011.9 | -102.9525 |  |  | 1.8882151 | 6.274517 | -0.08072665 | 31275.147 | 24995.08
| 444.9322 | -0.5128229 | 8.8042058 | 9.717402 | 0.1796581 | 31176.05 | -108.9955 |  |  | 1.8983634 | 4.9908 | -0.140529 | 31275.147 | 24995.08
| 445.6797 | -0.5111866 | 8.815096 | 9.807696 | 0.1816082 | 31326.86 | -126.3717 |  |  | 1.9092536 | 4.315341 | -0.1395996 | 31275.147 | 24995.08
| 446.3298 | -0.5095214 | 8.8260678 | 9.858091 | 0.183598 | 31503.75 | -136.2002 |  |  | 1.9202254 | 3.98729 | -0.1387784 | 31275.147 | 24995.08
| 446.7198 | -0.5078633 | 8.8368791 | 9.911837 | 0.1855811 | 31712.18 | -150.4821 |  |  | 1.9310367 | 3.974633 | -0.0394599 | 31275.147 | 24995.08
| 447.0448 | -0.5061402 | 8.8479913 | 9.950824 | 0.1876376 | 31948.06 | -161.8776 |  |  | 1.9421489 | 4.32751 | 0.03929751 | 31275.147 | 24995.08
| 447.0448 | -0.504406 | 8.8590432 | 10.02796 | 0.1897077 | 32212.48 | -199.2135 |  |  | 1.9532008 | 4.808302 | 0.1174895 | 31275.147 | 24995.08
| 446.8173 | -0.5026533 | 8.8701047 | 10.04495 | 0.1918041 | 32486.88 | -205.4272 |  |  | 1.9642623 | 4.95293 | 0.1952149 | 31275.147 | 24995.08
| 446.2973 | -0.500969 | 8.8806161 | 10.12263 | 0.1938136 | 32760.88 | -269.7217 |  |  | 1.9747737 | 4.648039 | 0.2920249 | 31275.147 | 24995.08
| 446.3948 | -0.4993456 | 8.8906491 | 10.13668 | 0.1957599 | 33023.47 | -278.6015 |  |  | 1.9848067 | 4.470157 | 0.3883084 | 31275.147 | 24995.08
| 446.5572 | -0.4977072 | 8.9006724 | 10.23823 | 0.197706 | 33270.16 | -466.6847 |  |  | 1.99483 | 4.504889 | 0.5032608 | 31275.147 | 24995.08
| 446.5247 | -0.495881 | 8.9117149 | 10.25432 | 0.1998952 | 33524.73 | -475.1306 |  |  | 2.0058725 | 4.357063 | 0.5397828 | 31275.147 | 24995.08
| 446.1672 | -0.49421 | 8.9217275 | 10.34296 | 0.2018845 | 33740.99 | -1012.565 |  |  | 2.0158851 | 4.780065 | 0.5760106 | 31275.147 | 24995.08
| 445.5822 | -0.4923844 | 8.9325453 | 10.3596 | 0.2040767 | 33967.81 | -996.5785 |  |  | 2.0267029 | 5.092963 | 0.5159921 | 31275.147 | 24995.08
| 445.5497 | -0.4906762 | 8.9425755 | 10.52837 | 0.2060989 | 34133.63 | 900.0285 | -2515.813 |  | 2.0367331 | 5.340412 | 0.4182099 | 31275.147 | 24995.08
| 445.8097 | -0.4887898 | 8.9535002 | 10.53788 | 0.2083565 | 34313.42 | 1146.1 | -2182.767 |  | 2.0476578 | 6.173123 | 0.3023496 | 31275.147 | 24995.08
| 445.5822 | -0.4870448 | 8.96352 | 10.65397 | 0.2104308 | 34441.82 | 480.8283 | -4999.759 |  | 2.0576776 | 6.383602 | 0.2065042 | 31275.147 | 24995.08
| 446.0372 | -0.4852805 | 8.9735572 | 10.67537 | 0.2125416 | 34541.9 | 524.2502 | -4357.748 |  | 2.0677148 | 6.538699 | 0.1304292 | 31275.147 | 24995.08
| 446.1997 | -0.4833414 | 8.9844804 | 10.7685 | 0.2148591 | 34625.13 | 383.0287 | -9277.797 |  | 2.078638 | 6.788879 | 0 | 31275.147 | 24995.08
| 446.4922 | -0.4813751 | 8.9954411 | 10.80679 | 0.2172122 | 34711.38 | 389.1887 | -8936.085 |  | 2.0895987 | 6.281917 | -0.2195931 | 31275.147 | 24995.08
| 447.4673 | -0.4793961 | 9.0063393 | 10.99253 | 0.2195642 | 34790.23 | 226.3394 | 6828.136 |  | 2.1004969 | 6.378006 | -0.3807575 | 31275.147 | 24995.08
| 447.7923 | -0.4775475 | 9.0164042 | 11.03536 | 0.2217674 | 34831.42 | 227.9591 | 6815.922 |  | 2.1105618 | 6.538413 | -0.5030544 | 31275.147 | 24995.08
| 447.8573 | -0.4755252 | 9.0272946 | 11.11623 | 0.2241893 | 34908.78 | 207.1095 | 4918.746 |  | 2.1214522 | 6.694142 | -0.5695572 | 31275.147 | 24995.08
| 448.1173 | -0.4736491 | 9.0373152 | 11.20549 | 0.2264193 | 34951.95 | 186.6281 | 3726.122 |  | 2.1314728 | 7.006734 | -0.5997492 | 31275.147 | 24995.08
| 447.8248 | -0.4717469 | 9.0473476 | 11.28385 | 0.2286872 | 35035.57 | 172.3816 | 3123.07 |  | 2.1415052 | 7.417592 | -0.5949867 | 31275.147 | 24995.08
| 448.5723 | -0.4696616 | 9.0582566 | 11.3528 | 0.231187 | 35141.3 | 164.0528 | 2819.448 |  | 2.1524142 | 7.624082 | -0.5725917 | 31275.147 | 24995.08
| 448.4423 | -0.4677208 | 9.0682898 | 11.41114 | 0.2335015 | 35248.16 | 158.3684 | 2630.9 |  | 2.1624474 | 7.43852 | -0.5340101 | 31275.147 | 24995.08
| 448.3448 | -0.4655863 | 9.0792117 | 11.5029 | 0.2360498 | 35414.57 | 144.0264 | 2248.106 |  | 2.1733693 | 6.701607 | -0.4620528 | 31275.147 | 24995.08
| 448.1173 | -0.4634186 | 9.0901908 | 11.55693 | 0.2386433 | 35586.56 | 140.2295 | 2154.313 |  | 2.1843484 | 6.540113 | -0.2890267 | 31275.147 | 24995.08
| 448.4748 | -0.4614141 | 9.1002375 | 11.58353 | 0.2410384 | 35730.93 | 142.3849 | 2198.323 |  | 2.1943951 | 6.316479 | -0.1182748 | 31275.147 | 24995.08
| 447.6948 | -0.4592254 | 9.1110909 | 11.59725 | 0.2436669 | 35930.34 | 146.9671 | 2309.894 |  | 2.2052485 | 5.224344 | 0.08398672 | 31275.147 | 24995.08
| 447.4998 | -0.4571567 | 9.1212491 | 11.74509 | 0.2461221 | 36163.53 | 122.9904 | 1792.787 |  | 2.2154067 | 4.907796 | 0.3011137 | 31275.147 | 24995.08
| 446.9472 | -0.4548933 | 9.1322296 | 11.71057 | 0.2488421 | 36377.1 | 135.1198 | 2045.681 |  | 2.2263872 | 4.776904 | 0.4989347 | 31275.147 | 24995.08
| 446.9797 | -0.4526297 | 9.1431139 | 11.87056 | 0.251532 | 36589.3 | 114.662 | 1640.34 |  | 2.2372715 | 4.841182 | 0.6119698 | 31275.147 | 24995.08
| 447.1098 | -0.4505091 | 9.1531865 | 11.90138 | 0.2540709 | 36756.79 | 115.4773 | 1653.224 |  | 2.2473441 | 5.132171 | 0.7069135 | 31275.147 | 24995.08
| 447.0448 | -0.4482095 | 9.1640131 | 12.10185 | 0.2568028 | 36936.05 | 97.47908 | 1348.652 |  | 2.2581707 | 6.213428 | 0.7188144 | 31275.147 | 24995.08
| 447.4998 | -0.4460243 | 9.1741823 | 12.12245 | 0.2594151 | 37067.11 | 99.78988 | 1380.236 |  | 2.2683399 | 7.21274 | 0.7139291 | 31275.147 | 24995.08
| 447.7598 | -0.4436484 | 9.1851215 | 12.23749 | 0.2622528 | 37222.45 | 93.67047 | 1282.235 |  | 2.2792791 | 8.180095 | 0.6605801 | 31275.147 | 24995.08
| 448.4748 | -0.4412532 | 9.1960457 | 12.22473 | 0.2651279 | 37375.3 | 99.02147 | 1360.042 |  | 2.2902033 | 7.894398 | 0.5759784 | 31275.147 | 24995.08
| 449.1248 | -0.4388056 | 9.2070853 | 12.36035 | 0.2680387 | 37503.07 | 91.92688 | 1247.005 |  | 2.3012429 | 7.581109 | 0.4446368 | 31275.147 | 24995.08
| 449.5798 | -0.4364344 | 9.2176487 | 12.39589 | 0.2708816 | 37580.84 | 93.70711 | 1264.4 |  | 2.3118063 | 6.765992 | 0.2361725 | 31275.147 | 24995.08
| 449.7423 | -0.4341678 | 9.2276606 | 12.52054 | 0.2735843 | 37700.48 | 88.03497 | 1178.312 |  | 2.3218182 | 6.395594 | 0.04691247 | 31275.147 | 24995.08
| 449.2224 | -0.4318652 | 9.2377172 | 12.61421 | 0.276325 | 37831.06 | 85.03875 | 1133.119 |  | 2.3318748 | 6.250774 | -0.0932143 | 31275.147 | 24995.08
| 450.3274 | -0.4292538 | 9.2489938 | 12.73346 | 0.2794427 | 38011.75 | 80.96009 | 1076.18 |  | 2.3431514 | 6.984964 | -0.2314657 | 31275.147 | 24995.08
| 450.0024 | -0.4267941 | 9.2594765 | 12.81908 | 0.2822018 | 37996.68 | 80.14878 | 1054.232 |  | 2.3536341 | 7.585185 | -0.3064736 | 31275.147 | 24995.08
| 449.7748 | -0.4244093 | 9.2695461 | 12.92337 | 0.2852429 | 38336.73 | 76.17387 | 1009.955 |  | 2.3637037 | 8.440013 | -0.3199146 | 31275.147 | 24995.08
| 450.1973 | -0.4219596 | 9.2796532 | 13.01521 | 0.2881451 | 38483.17 | 74.31368 | 983.7954 |  | 2.3738108 | 8.810075 | -0.3482523 | 31275.147 | 24995.08
| 450.0024 | -0.4195327 | 9.2896833 | 13.04292 | 0.2910484 | 38641.61 | 75.31814 | 994.8359 |  | 2.3838409 | 8.619068 | -0.3762474 | 31275.147 | 24995.08
| 449.6449 | -0.4168757 | 9.3005905 | 13.1417 | 0.2942305 | 38855.14 | 73.12322 | 967.2198 |  | 2.3947481 | 8.279039 | -0.3591226 | 31275.147 | 24995.08
| 448.4748 | -0.4141566 | 9.3116512 | 13.16425 | 0.2974809 | 39073.68 | 74.27715 | 981.9874 |  | 2.4058088 | 7.244683 | -0.3571639 | 31275.147 | 24995.08
| 447.6623 | -0.4114244 | 9.3226194 | 13.17905 | 0.3007528 | 39318.09 | 75.62606 | 1000.601 |  | 2.416777 | 6.355659 | -0.2517503 | 31275.147 | 24995.08
| 447.7923 | -0.4086839 | 9.3335173 | 13.35586 | 0.3040233 | 39518.81 | 70.56267 | 936.2474 |  | 2.4276749 | 5.721589 | -0.1766111 | 31275.147 | 24995.08
| 448.7673 | -0.4059202 | 9.3443855 | 13.49727 | 0.3073155 | 39722.61 | 67.46115 | 897.644 |  | 2.4385431 | 6.059841 | -0.1609428 | 31275.147 | 24995.08
| 448.2473 | -0.4033211 | 9.3544797 | 13.53018 | 0.3104266 | 39891.34 | 68.17909 | 905.0965 |  | 2.4486373 | 6.785422 | -0.1163364 | 31275.147 | 24995.08
| 449.1248 | -0.4005038 | 9.3653219 | 13.64205 | 0.3137926 | 40074.41 | 66.44638 | 882.6842 |  | 2.4594795 | 7.487128 | -0.05778695 | 31275.147 | 24995.08
| 448.5073 | -0.3978333 | 9.3754885 | 13.64464 | 0.3169805 | 40260.88 | 68.07541 | 901.7927 |  | 2.4696461 | 7.870552 | -0.02873409 | 31275.147 | 24995.08
| 449.7748 | -0.3949571 | 9.3863191 | 13.75901 | 0.3204277 | 40441.04 | 66.37658 | 879.6678 |  | 2.4804767 | 7.926588 | 0.07133435 | 31275.147 | 24995.08
| 451.3349 | -0.3920122 | 9.3973185 | 13.80077 | 0.3239448 | 40592.86 | 67.13596 | 886.0646 |  | 2.4914761 | 7.262904 | 0.1557716 | 31275.147 | 24995.08
| 450.7174 | -0.3892747 | 9.4074033 | 13.94765 | 0.3272057 | 40715.52 | 64.71091 | 853.9672 |  | 2.5015609 | 6.503669 | 0.2249087 | 31275.147 | 24995.08
| 451.1724 | -0.3863046 | 9.4182524 | 14.02113 | 0.3307672 | 40840.28 | 64.6739 | 849.9348 |  | 2.51241 | 6.395638 | 0.2788094 | 31275.147 | 24995.08
| 451.5299 | -0.3832669 | 9.4292307 | 14.13804 | 0.3343935 | 40952.78 | 63.56585 | 832.9163 |  | 2.5233883 | 6.943282 | 0.3041002 | 31275.147 | 24995.08
| 451.7249 | -0.3804192 | 9.4393724 | 14.21135 | 0.3377898 | 41080.98 | 63.41798 | 828.362 |  | 2.53353 | 7.48421 | 0.3568074 | 31275.147 | 24995.08
| 450.6523 | -0.3773366 | 9.4502649 | 14.31375 | 0.3414705 | 41203.66 | 62.74507 | 817.072 |  | 2.5444225 | 7.963098 | 0.3811495 | 31275.147 | 24995.08
| 450.2298 | -0.3742268 | 9.461143 | 14.45819 | 0.3451853 | 41353.05 | 61.04437 | 795.1583 |  | 2.5553006 | 8.653138 | 0.4052923 | 31275.147 | 24995.08
| 450.5224 | -0.3713223 | 9.4712026 | 14.47727 | 0.3486655 | 41475.57 | 62.25346 | 805.9861 |  | 2.5653602 | 8.7199 | 0.4023514 | 31275.147 | 24995.08
| 449.0923 | -0.3681267 | 9.4821483 | 14.58649 | 0.3524774 | 41620.7 | 61.47797 | 794.5194 |  | 2.5763059 | 8.098089 | 0.3727368 | 31275.147 | 24995.08
| 449.5473 | -0.3651537 | 9.4922169 | 14.62372 | 0.3560353 | 41764.85 | 62.20744 | 800.5419 |  | 2.5863745 | 8.037236 | 0.343797 | 31275.147 | 24995.08
| 450.0024 | -0.3621694 | 9.5022385 | 14.74028 | 0.3596026 | 41931.54 | 61.07335 | 786.4674 |  | 2.5963961 | 7.57656 | 0.3153864 | 31275.147 | 24995.08
| 449.8073 | -0.3591591 | 9.5122493 | 14.78688 | 0.3631959 | 42100.59 | 61.49945 | 789.9227 |  | 2.6064069 | 7.303698 | 0.3135169 | 31275.147 | 24995.08
| 449.0598 | -0.3558356 | 9.5231759 | 14.93461 | 0.3671721 | 42335.95 | 59.7841 | 771.0388 |  | 2.6173335 | 7.244691 | 0.31174 | 31275.147 | 24995.08
| 449.8723 | -0.3524663 | 9.5341465 | 15.02154 | 0.3712011 | 42571.4 | 59.40292 | 766.9364 |  | 2.6283041 | 7.288874 | 0.3487302 | 31275.147 | 24995.08
| 449.8723 | -0.3490514 | 9.5451273 | 15.07167 | 0.3752846 | 42804.79 | 59.77591 | 771.0626 |  | 2.6392849 | 7.853355 | 0.3467759 | 31275.147 | 24995.08
| 450.0024 | -0.3459003 | 9.5551513 | 15.18861 | 0.3790432 | 43019.81 | 58.75907 | 759.8529 |  | 2.6493089 | 7.912945 | 0.3577745 | 31275.147 | 24995.08
| 451.3999 | -0.3424515 | 9.5660146 | 15.26251 | 0.3831757 | 43245.05 | 58.72064 | 759.1697 |  | 2.6601722 | 7.982247 | 0.3937356 | 31275.147 | 24995.08
| 452.1799 | -0.3389625 | 9.5768938 | 15.36057 | 0.3873471 | 43477.7 | 58.24484 | 753.8624 |  | 2.6710514 | 7.968128 | 0.4167351 | 31275.147 | 24995.08
| 452.2124 | -0.335664 | 9.5870557 | 15.43192 | 0.3912833 | 43704.16 | 58.15936 | 753.1 |  | 2.6812133 | 7.85582 | 0.4397616 | 31275.147 | 24995.08
| 451.8874 | -0.3323834 | 9.5970697 | 15.49204 | 0.3952116 | 43943.31 | 58.22799 | 754.4497 |  | 2.6912273 | 7.473927 | 0.450154 | 31275.147 | 24995.08
| 452.8299 | -0.3287631 | 9.6080167 | 15.59701 | 0.39954 | 44182.65 | 57.70879 | 748.7099 |  | 2.7021743 | 7.338938 | 0.4103143 | 31275.147 | 24995.08
| 453.1874 | -0.3250845 | 9.6190048 | 15.745 | 0.4039286 | 44358.48 | 56.70643 | 735.842 |  | 2.7131624 | 7.746114 | 0.3827069 | 31275.147 | 24995.08
| 453.0249 | -0.3214843 | 9.6296431 | 15.87552 | 0.4082312 | 44512.98 | 56.04498 | 726.3961 |  | 2.7238007 | 8.077137 | 0.318647 | 31275.147 | 24995.08
| 453.0249 | -0.3180514 | 9.6396847 | 15.97213 | 0.4123335 | 44668.01 | 55.83441 | 722.2668 |  | 2.7338423 | 8.945236 | 0.2313247 | 31275.147 | 24995.08
| 453.0899 | -0.3145849 | 9.6497144 | 16.10437 | 0.4164678 | 44805.32 | 55.17038 | 712.8097 |  | 2.743872 | 9.72377 | 0.1692633 | 31275.147 | 24995.08
| 452.6349 | -0.3107673 | 9.6606459 | 16.2089 | 0.4210303 | 44988.71 | 54.97406 | 709.0932 |  | 2.7548035 | 10.37982 | 0.1080598 | 31275.147 | 24995.08
| 452.2774 | -0.3072344 | 9.6706652 | 16.29372 | 0.4252465 | 45137.19 | 55.0013 | 707.4014 |  | 2.7648228 | 10.5845 | 0.02385336 | 31275.147 | 24995.08
| 451.8549 | -0.3033371 | 9.6816044 | 16.40094 | 0.4299085 | 45320.23 | 54.80774 | 703.6984 |  | 2.775762 | 10.10373 | -0.04737145 | 31275.147 | 24995.08
| 450.7499 | -0.2993781 | 9.6926082 | 16.46852 | 0.4346455 | 45489.04 | 55.19804 | 705.784 |  | 2.7867658 | 9.333353 | -0.1410644 | 31275.147 | 24995.08
| 450.3599 | -0.2954462 | 9.703414 | 16.51856 | 0.4393606 | 45666.75 | 55.79015 | 710.2942 |  | 2.7975716 | 8.563863 | -0.2334303 | 31275.147 | 24995.08
| 450.5874 | -0.2917105 | 9.7135725 | 16.63624 | 0.4438158 | 45853.36 | 55.36286 | 704.649 |  | 2.8077301 | 7.675336 | -0.2784142 | 31275.147 | 24995.08
| 451.1399 | -0.287668 | 9.7244391 | 16.75515 | 0.4486525 | 46075.12 | 54.99079 | 700.0414 |  | 2.8185967 | 7.557758 | -0.3227897 | 31275.147 | 24995.08
| 451.6599 | -0.2835149 | 9.7354923 | 16.78888 | 0.4536261 | 46323.08 | 55.6997 | 707.3317 |  | 2.8296499 | 7.707338 | -0.3323783 | 31275.147 | 24995.08
| 453.3499 | -0.2793772 | 9.7463768 | 16.98364 | 0.4585652 | 46568.88 | 54.37613 | 693.279 |  | 2.8405344 | 8.01196 | -0.3532511 | 31275.147 | 24995.08
| 452.9599 | -0.2755121 | 9.7564384 | 17.11821 | 0.4631658 | 46794.11 | 53.77872 | 686.8297 |  | 2.850596 | 8.731821 | -0.3741064 | 31275.147 | 24995.08
| 454.5524 | -0.2712605 | 9.7673838 | 17.16921 | 0.4682575 | 47037.95 | 54.27307 | 691.7022 |  | 2.8615414 | 9.448354 | -0.4057069 | 31275.147 | 24995.08
| 454.7475 | -0.2670036 | 9.7782476 | 17.3017 | 0.4733608 | 47280.87 | 53.82921 | 686.7524 |  | 2.8724052 | 9.989439 | -0.414449 | 31275.147 | 24995.08
| 454.8775 | -0.2626555 | 9.7892204 | 17.41378 | 0.4785524 | 47387.58 | 53.89256 | 683.8208 |  | 2.883378 | 10.21776 | -0.4452662 | 31275.147 | 24995.08
| 454.9749 | -0.2585806 | 9.7993705 | 17.49806 | 0.4834116 | 47626.84 | 53.93037 | 684.1965 |  | 2.8935281 | 9.815761 | -0.4207964 | 31275.147 | 24995.08
| 454.4874 | -0.2537456 | 9.8112944 | 17.68155 | 0.4891107 | 47842.87 | 53.17829 | 674.9251 |  | 2.905452 | 9.843281 | -0.4069703 | 31275.147 | 24995.08
| 452.9274 | -0.2492469 | 9.8222614 | 17.80818 | 0.4945699 | 48106 | 52.90425 | 672.0231 |  | 2.916419 | 9.919441 | -0.4151004 | 31275.147 | 24995.08
| 451.8874 | -0.2447041 | 9.8332832 | 17.96376 | 0.4999884 | 48340.84 | 52.38697 | 666.0607 |  | 2.9274408 | 10.47174 | -0.4125051 | 31275.147 | 24995.08
| 452.1799 | -0.240123 | 9.8442143 | 18.0518 | 0.5054744 | 48557.71 | 52.58795 | 667.0704 |  | 2.9383719 | 11.09762 | -0.3881476 | 31275.147 | 24995.08
| 453.0249 | -0.2355116 | 9.8551118 | 18.14277 | 0.5109951 | 48782.23 | 52.75097 | 667.8597 |  | 2.9492694 | 10.95455 | -0.3641859 | 31275.147 | 24995.08
| 452.7974 | -0.2312079 | 9.8651681 | 18.28035 | 0.516126 | 48966.35 | 52.42932 | 663.2392 |  | 2.9593257 | 11.02533 | -0.3618857 | 31275.147 | 24995.08
| 454.2599 | -0.2264503 | 9.8761608 | 18.34684 | 0.5218274 | 49210.93 | 52.82905 | 666.7786 |  | 2.9703184 | 10.7201 | -0.3490377 | 31275.147 | 24995.08
| 454.0649 | -0.22208 | 9.8861665 | 18.50187 | 0.5270499 | 49412.87 | 52.34546 | 660.8901 |  | 2.9803241 | 10.16863 | -0.2943611 | 31275.147 | 24995.08
| 454.2924 | -0.2176455 | 9.89621 | 18.50021 | 0.5323667 | 49589.59 | 53.37369 | 669.8095 |  | 2.9903676 | 9.308479 | -0.2819857 | 31275.147 | 24995.08
| 455.7874 | -0.2127845 | 9.9071034 | 18.72832 | 0.5381696 | 49783.14 | 52.37004 | 657.9749 |  | 3.001261 | 9.069153 | -0.2488851 | 31275.147 | 24995.08
| 456.535 | -0.2077638 | 9.9182273 | 18.85201 | 0.5441602 | 49958.85 | 52.39905 | 656.1378 |  | 3.0123849 | 9.602408 | -0.2470074 | 31275.147 | 24995.08
| 456.86 | -0.2027783 | 9.9291447 | 19.00022 | 0.5501227 | 50111.02 | 52.24088 | 652.0134 |  | 3.0233023 | 10.38393 | -0.2552361 | 31275.147 | 24995.08
| 455.7549 | -0.1977432 | 9.9400717 | 19.07966 | 0.5561523 | 50283.5 | 52.65963 | 654.0899 |  | 3.0342293 | 10.42288 | -0.3140851 | 31275.147 | 24995.08
| 455.7874 | -0.1930468 | 9.9501545 | 19.20055 | 0.5617635 | 50448.81 | 52.63369 | 652.0069 |  | 3.0443121 | 10.83082 | -0.3421204 | 31275.147 | 24995.08
| 454.7475 | -0.1880463 | 9.9607675 | 19.26471 | 0.5677733 | 50596.27 | 53.20181 | 655.1251 |  | 3.0549251 | 10.7319 | -0.3393787 | 31275.147 | 24995.08
| 454.39 | -0.1826686 | 9.9720689 | 19.41674 | 0.5741812 | 50738.42 | 53.10853 | 651.256 |  | 3.0662265 | 10.48027 | -0.3266656 | 31275.147 | 24995.08
| 452.9599 | -0.1775525 | 9.9826711 | 19.52346 | 0.5803221 | 50878.32 | 53.34145 | 650.8612 |  | 3.0768287 | 9.58378 | -0.3338534 | 31275.147 | 24995.08
| 453.0899 | -0.1726833 | 9.9926882 | 19.63281 | 0.5861183 | 51025.02 | 53.46348 | 649.8719 |  | 3.0868458 | 9.549796 | -0.3608367 | 31275.147 | 24995.08
| 453.5124 | -0.1677418 | 10.0027191 | 19.66792 | 0.5920393 | 51219.33 | 54.16357 | 655.4119 |  | 3.0968767 | 8.986241 | -0.3876516 | 31275.147 | 24995.08
| 453.4474 | -0.1627716 | 10.0127497 | 19.83763 | 0.5979697 | 51418.29 | 53.72523 | 649.9872 |  | 3.1069073 | 9.178514 | -0.3853054 | 31275.147 | 24995.08
| 453.2849 | -0.1572905 | 10.0236837 | 20.01423 | 0.6045274 | 51643.01 | 53.34214 | 645.1392 |  | 3.1178413 | 9.610342 | -0.3157551 | 31275.147 | 24995.08
| 453.0249 | -0.152209 | 10.0337198 | 20.16196 | 0.6105921 | 51870.75 | 53.09567 | 642.1473 |  | 3.1278774 | 10.55642 | -0.2283446 | 31275.147 | 24995.08
| 453.9674 | -0.146599 | 10.0446733 | 20.29783 | 0.6173027 | 52103.96 | 53.0663 | 640.8603 |  | 3.1388309 | 11.38678 | -0.1323226 | 31275.147 | 24995.08
| 455.5925 | -0.1409285 | 10.0556346 | 20.39015 | 0.6240829 | 52345.39 | 53.37014 | 642.9276 |  | 3.1497922 | 11.76788 | -0.05634725 | 31275.147 | 24995.08
| 455.56 | -0.1356943 | 10.0656441 | 20.50037 | 0.6303394 | 52561.04 | 53.46285 | 642.9189 |  | 3.1598017 | 12.02914 | 0.0093346 | 31275.147 | 24995.08
| 456.86 | -0.1299139 | 10.0765912 | 20.61312 | 0.6372647 | 52818.97 | 53.606 | 643.7097 |  | 3.1707488 | 12.06418 | 0.04637831 | 31275.147 | 24995.08
| 458.485 | -0.1240989 | 10.0874858 | 20.83312 | 0.6441994 | 53033.06 | 53.01065 | 636.6083 |  | 3.1816434 | 11.37713 | 0.0829038 | 31275.147 | 24995.08
| 458.6475 | -0.1181622 | 10.0984724 | 20.93369 | 0.6513197 | 53226.06 | 53.35372 | 637.9913 |  | 3.19263 | 11.24625 | 0.1462557 | 31275.147 | 24995.08
| 458.4525 | -0.1122088 | 10.109382 | 21.19524 | 0.6584158 | 53357.64 | 52.61849 | 628.044 |  | 3.2035396 | 11.90606 | 0.2084792 | 31275.147 | 24995.08
| 457.5425 | -0.1060779 | 10.1204752 | 21.23308 | 0.6657391 | 53501.61 | 53.48565 | 633.3868 |  | 3.2146328 | 12.58016 | 0.2337489 | 31275.147 | 24995.08
| 456.4375 | -0.0999506 | 10.1314485 | 21.35085 | 0.6730735 | 53612.34 | 53.82879 | 633.1721 |  | 3.2256061 | 12.71765 | 0.196065 | 31275.147 | 24995.08
| 455.625 | -0.093818 | 10.1423372 | 21.48058 | 0.6804335 | 53744.49 | 54.0595 | 632.33 |  | 3.2364948 | 12.40199 | 0.1590809 | 31275.147 | 24995.08
| 454.6174 | -0.08753069 | 10.1533733 | 21.6237 | 0.6879367 | 53872.36 | 54.22146 | 630.714 |  | 3.2475309 | 11.50663 | 0.1314925 | 31275.147 | 24995.08
| 455.625 | -0.08123642 | 10.1642742 | 21.79559 | 0.695477 | 54006.61 | 54.17741 | 627.3548 |  | 3.2584318 | 11.00338 | 0.1130264 | 31275.147 | 24995.08
| 456.34 | -0.07484421 | 10.1752439 | 21.92915 | 0.7031135 | 54145.17 | 54.40747 | 626.581 |  | 3.2694015 | 10.96404 | 0.09487475 | 31275.147 | 24995.08
| 456.4375 | -0.0683226 | 10.1862933 | 22.13582 | 0.7107878 | 54276.88 | 54.14984 | 621.2828 |  | 3.2804509 | 11.32651 | 0.08561826 | 31275.147 | 24995.08
| 459.785 | -0.06186088 | 10.197114 | 22.31412 | 0.7186363 | 54479.6 | 54.03113 | 618.4866 |  | 3.2912716 | 12.66747 | 0.07643962 | 31275.147 | 24995.08
| 459.1025 | -0.05584705 | 10.2071487 | 22.41929 | 0.7258238 | 54660.14 | 54.31098 | 619.3796 |  | 3.3013063 | 13.76116 | 0.05906779 | 31275.147 | 24995.08
| 459.5575 | -0.04969459 | 10.2172559 | 22.54159 | 0.7331668 | 54869.34 | 54.46374 | 619.5666 |  | 3.3114135 | 13.86244 | 0.05032566 | 31275.147 | 24995.08
| 460.2075 | -0.04297171 | 10.2281911 | 22.60147 | 0.7412339 | 55145.46 | 55.06072 | 624.4769 |  | 3.3223487 | 13.38337 | 0.0500254 | 31275.147 | 24995.08
| 460.0775 | -0.03617459 | 10.2391427 | 22.76334 | 0.7493721 | 55433.17 | 54.97593 | 623.4642 |  | 3.3333003 | 12.36558 | 0.07460384 | 31275.147 | 24995.08
| 460.63 | -0.02987689 | 10.249169 | 22.90598 | 0.7568924 | 55670.03 | 54.97646 | 622.7513 |  | 3.3433266 | 11.85641 | 0.08242806 | 31275.147 | 24995.08
| 460.4675 | -0.02350317 | 10.2592074 | 23.05 | 0.7644984 | 55919.18 | 54.96513 | 622.125 |  | 3.353365 | 11.26338 | 0.08197988 | 31275.147 | 24995.08
| 459.915 | -0.01649864 | 10.2701333 | 23.20155 | 0.7728989 | 56221.96 | 54.96587 | 622.0685 |  | 3.3642909 | 11.44618 | 0.07336204 | 31275.147 | 24995.08
| 460.37 | -0.009943356 | 10.2801532 | 23.31087 | 0.7807384 | 56521.81 | 55.14471 | 623.9362 |  | 3.3743108 | 11.62639 | 0.0486726 | 31275.147 | 24995.08
| 458.68 | -0.002699105 | 10.291227 | 23.46197 | 0.7894036 | 56863.55 | 55.13682 | 624.3681 |  | 3.3853846 | 12.34398 | 0.04035482 | 31275.147 | 24995.08
| 457.575 | 0.004568849 | 10.3022022 | 23.72287 | 0.7980686 | 57159.07 | 54.51538 | 618.5386 |  | 3.3963598 | 13.11176 | 0 | 31275.147 | 24995.08
| 456.8925 | 0.01189469 | 10.313143 | 23.84223 | 0.8068423 | 57485.24 | 54.73028 | 620.6788 |  | 3.4073006 | 13.88364 | -0.0319241 | 31275.147 | 24995.08
| 457.055 | 0.01930196 | 10.3240985 | 24.05006 | 0.8157006 | 57793.68 | 54.45224 | 618.086 |  | 3.4182561 | 14.55483 | -0.06347681 | 31275.147 | 24995.08
| 456.7625 | 0.02613632 | 10.3341002 | 24.16269 | 0.823867 | 58060.54 | 54.67277 | 619.6927 |  | 3.4282578 | 14.8413 | -0.1104724 | 31275.147 | 24995.08
| 457.8025 | 0.03341691 | 10.344642 | 24.19512 | 0.8326092 | 58347.64 | 55.41457 | 625.9837 |  | 3.4387996 | 14.5447 | -0.133337 | 31275.147 | 24995.08
| 458.81 | 0.04137496 | 10.3560449 | 24.38982 | 0.8421153 | 58681.91 | 55.26128 | 624.6494 |  | 3.4502025 | 13.85874 | -0.1481314 | 31275.147 | 24995.08
| 461.4425 | 0.04889952 | 10.3666902 | 24.54053 | 0.851111 | 58954.57 | 55.35449 | 624.813 |  | 3.4608478 | 12.80726 | -0.1549368 | 31275.147 | 24995.08
| 462.0925 | 0.05696698 | 10.3779898 | 24.75363 | 0.8607585 | 59276.61 | 55.1284 | 622.6099 |  | 3.4721474 | 12.10736 | -0.1308648 | 31275.147 | 24995.08
| 462.58 | 0.06465027 | 10.3886406 | 24.91613 | 0.8699635 | 59552.51 | 55.17402 | 622.353 |  | 3.4827982 | 12.82401 | -0.145304 | 31275.147 | 24995.08
| 462.645 | 0.0728649 | 10.399897 | 25.05697 | 0.879741 | 59858.58 | 55.38013 | 623.7336 |  | 3.4940546 | 13.31764 | -0.1291984 | 31275.147 | 24995.08
| 461.7025 | 0.08073485 | 10.4105545 | 25.19053 | 0.8891967 | 60175.25 | 55.56682 | 625.3274 |  | 3.5047121 | 13.69186 | -0.1132923 | 31275.147 | 24995.08
| 461.54 | 0.08826178 | 10.4206782 | 25.2833 | 0.8981917 | 60452.1 | 55.95212 | 628.3179 |  | 3.5148358 | 14.09975 | -0.06006632 | 31275.147 | 24995.08
| 459.4275 | 0.09646345 | 10.4315631 | 25.48267 | 0.9080262 | 60787.07 | 55.79763 | 627.0236 |  | 3.5257207 | 13.44156 | -0.02238699 | 31275.147 | 24995.08
| 458.355 | 0.1048168 | 10.4425407 | 25.62885 | 0.9180175 | 61101.51 | 55.96992 | 628.2461 |  | 3.5366983 | 13.05345 | 0 | 31275.147 | 24995.08
| 458.4525 | 0.1133308 | 10.4535863 | 25.75244 | 0.9281923 | 61411.62 | 56.28513 | 630.6014 |  | 3.5477439 | 12.46764 | 0.01473467 | 31275.147 | 24995.08
| 457.9975 | 0.1211534 | 10.463632 | 25.92459 | 0.937528 | 61714.65 | 56.23496 | 630.0737 |  | 3.5577896 | 12.63954 | 0.02198048 | 31275.147 | 24995.08
| 459.265 | 0.129624 | 10.4744108 | 26.14243 | 0.9476862 | 62064.9 | 55.99853 | 628.2422 |  | 3.5685684 | 13.49482 | 0.01456796 | 31275.147 | 24995.08
| 458.94 | 0.1376319 | 10.484505 | 26.21828 | 0.9572711 | 62406.61 | 56.44185 | 632.6461 |  | 3.5786626 | 13.98405 | 0.02174138 | 31275.147 | 24995.08
| 460.5975 | 0.1463842 | 10.4953993 | 26.42872 | 0.9677445 | 62755.61 | 56.27741 | 631.3182 |  | 3.5895569 | 14.21868 | 0.03602148 | 31275.147 | 24995.08
| 462.0925 | 0.1552628 | 10.5063368 | 26.63029 | 0.978344 | 63074.68 | 56.20212 | 630.2724 |  | 3.6004944 | 14.89886 | 0.04295572 | 31275.147 | 24995.08
| 463.8475 | 0.1642083 | 10.5172271 | 26.74213 | 0.9890832 | 63407.85 | 56.58334 | 633.4737 |  | 3.6113847 | 15.07805 | 0.03556976 | 31275.147 | 24995.08
| 464.3675 | 0.1725788 | 10.5273253 | 26.96198 | 0.999061 | 63691.32 | 56.36797 | 630.998 |  | 3.6214829 | 15.19403 | 0.03535903 | 31275.147 | 24995.08
| 464.6276 | 0.1809928 | 10.5373533 | 27.08724 | 1.009107 | 63984.7 | 56.62483 | 632.8711 |  | 3.6315109 | 15.10372 | 0.01406204 | 31275.147 | 24995.08
| 465.1475 | 0.19027 | 10.548317 | 27.31006 | 1.020214 | 64353.64 | 56.44179 | 631.523 |  | 3.6424746 | 15.28884 | 0.006989847 | 31275.147 | 24995.08
| 465.57 | 0.200534 | 10.5603248 | 27.46009 | 1.032329 | 64651.6 | 56.79294 | 633.3498 |  | 3.6544824 | 15.53935 | 0.006941577 | 31275.147 | 24995.08
| 462.2225 | 0.2099387 | 10.5711694 | 27.6439 | 1.043781 | 64969.38 | 56.87817 | 633.4875 |  | 3.665327 | 15.28391 | 0 | 31275.147 | 24995.08
| 461.4425 | 0.2194797 | 10.5821398 | 27.80913 | 1.055203 | 65226.22 | 57.10046 | 633.945 |  | 3.6762974 | 15.27214 | 0 | 31275.147 | 24995.08
| 460.9225 | 0.2283506 | 10.5921555 | 27.89579 | 1.0658 | 65424.56 | 57.66423 | 636.9309 |  | 3.6863131 | 15.13395 | -0.01357237 | 31275.147 | 24995.08
| 460.11 | 0.2381698 | 10.6031259 | 28.0674 | 1.077549 | 65680.96 | 57.87823 | 637.217 |  | 3.6972835 | 14.12647 | -0.04041554 | 31275.147 | 24995.08
| 460.435 | 0.2480905 | 10.6141032 | 28.2153 | 1.089434 | 65957.31 | 58.19866 | 638.7161 |  | 3.7082608 | 13.50164 | -0.07356755 | 31275.147 | 24995.08
| 462.0925 | 0.2581971 | 10.6251644 | 28.45132 | 1.101513 | 66176.96 | 58.15426 | 636.1058 |  | 3.719322 | 13.21289 | -0.1327057 | 31275.147 | 24995.08
| 463.945 | 0.2683615 | 10.6361558 | 28.71603 | 1.11368 | 66399.13 | 57.97669 | 632.4036 |  | 3.7303134 | 14.15542 | -0.184336 | 31275.147 | 24995.08
| 464.14 | 0.2777722 | 10.6462338 | 28.8215 | 1.124932 | 66536.47 | 58.54024 | 634.2927 |  | 3.7403914 | 14.88562 | -0.215544 | 31275.147 | 24995.08
| 464.0425 | 0.2872135 | 10.6562344 | 29.01708 | 1.136217 | 66697.95 | 58.64638 | 632.6203 |  | 3.750392 | 15.61102 | -0.2593432 | 31275.147 | 24995.08
| 466.285 | 0.2976406 | 10.6671731 | 29.27112 | 1.148702 | 66889.41 | 58.56792 | 629.3476 |  | 3.7613307 | 16.96152 | -0.2959001 | 31275.147 | 24995.08
| 467.325 | 0.3080381 | 10.6779705 | 29.44433 | 1.161171 | 67107.94 | 58.8423 | 629.5476 |  | 3.7721281 | 17.64486 | -0.3384575 | 31275.147 | 24995.08
| 468.0075 | 0.3178246 | 10.6880139 | 29.6463 | 1.172872 | 67285.57 | 58.9327 | 627.9504 |  | 3.7821715 | 17.91211 | -0.3678041 | 31275.147 | 24995.08
| 468.2025 | 0.3287974 | 10.699148 | 29.8637 | 1.185963 | 67501.17 | 59.05333 | 626.6304 |  | 3.7933056 | 17.91213 | -0.3714321 | 31275.147 | 24995.08
| 467.0975 | 0.3393069 | 10.7096948 | 29.95636 | 1.198557 | 67637.52 | 59.77723 | 629.4456 |  | 3.8038524 | 17.37465 | -0.3622314 | 31275.147 | 24995.08
| 467.1625 | 0.3497839 | 10.7201218 | 30.13554 | 1.21101 | 67841.09 | 60.01018 | 629.2275 |  | 3.8142794 | 17.17963 | -0.3164452 | 31275.147 | 24995.08
| 466.2525 | 0.3608777 | 10.731046 | 30.36948 | 1.224361 | 68164.91 | 59.95773 | 628.074 |  | 3.8252036 | 16.28576 | -0.2589761 | 31275.147 | 24995.08
| 464.595 | 0.371736 | 10.74167 | 30.57809 | 1.237363 | 68454.82 | 60.01589 | 627.5238 |  | 3.8358276 | 15.97183 | -0.2328835 | 31275.147 | 24995.08
| 462.84 | 0.3832403 | 10.7527526 | 30.74139 | 1.25115 | 68818.23 | 60.28866 | 629.5382 |  | 3.8469102 | 16.19658 | -0.2010798 | 31275.147 | 24995.08
| 462.32 | 0.3947634 | 10.7637241 | 30.89943 | 1.264905 | 69152.8 | 60.60151 | 631.5107 |  | 3.8578817 | 16.12521 | -0.1696212 | 31275.147 | 24995.08
| 463.3275 | 0.406364 | 10.7746403 | 31.14801 | 1.278788 | 69495.16 | 60.49351 | 630.0976 |  | 3.8687979 | 16.59605 | -0.126454 | 31275.147 | 24995.08
| 463.36 | 0.4171665 | 10.7847182 | 31.24216 | 1.291717 | 69837.4 | 60.9989 | 634.1569 |  | 3.8788758 | 17.12143 | -0.0958423 | 31275.147 | 24995.08
| 465.7326 | 0.4289669 | 10.79561 | 31.40851 | 1.305865 | 70235.6 | 61.23065 | 636.3152 |  | 3.8897676 | 16.67727 | -0.08340858 | 31275.147 | 24995.08
| 467.5525 | 0.4410399 | 10.8066332 | 31.69843 | 1.320286 | 70627 | 60.92204 | 633.8288 |  | 3.9007908 | 16.30421 | -0.08294285 | 31275.147 | 24995.08
| 469.8275 | 0.4530538 | 10.8174729 | 31.87817 | 1.334669 | 70989.28 | 61.13347 | 635.2735 |  | 3.9116305 | 16.69972 | -0.08833755 | 31275.147 | 24995.08
| 470.8025 | 0.4653398 | 10.828446 | 32.08254 | 1.349368 | 71291.76 | 61.30936 | 635.4877 |  | 3.9226036 | 17.01095 | -0.1111289 | 31275.147 | 24995.08
| 470.7375 | 0.4767122 | 10.8384901 | 32.28411 | 1.362995 | 71568.96 | 61.41457 | 635.1983 |  | 3.9326477 | 17.49438 | -0.09878573 | 31275.147 | 24995.08
| 471.16 | 0.4881948 | 10.8485379 | 32.44478 | 1.376713 | 71847.84 | 61.70396 | 636.4457 |  | 3.9426955 | 17.71212 | -0.09817833 | 31275.147 | 24995.08
| 470.64 | 0.5008771 | 10.8595056 | 32.62989 | 1.391897 | 72136.48 | 62.00205 | 637.3942 |  | 3.9536632 | 18.24309 | -0.09173739 | 31275.147 | 24995.08
| 469.34 | 0.5136462 | 10.8704443 | 32.81756 | 1.407185 | 72408.05 | 62.30586 | 638.146 |  | 3.9646019 | 17.74026 | -0.091054 | 31275.147 | 24995.08
| 469.4375 | 0.525457 | 10.8804538 | 33.04912 | 1.421307 | 72653.04 | 62.32464 | 636.6587 |  | 3.9746114 | 17.25017 | -0.10738 | 31275.147 | 24995.08
| 467.65 | 0.5384969 | 10.8913884 | 33.23056 | 1.436934 | 72917.72 | 62.67816 | 637.671 |  | 3.985546 | 17.34422 | -0.1065497 | 31275.147 | 24995.08
| 465.83 | 0.5516629 | 10.9023129 | 33.48264 | 1.452675 | 73186.67 | 62.71586 | 636.1845 |  | 3.9964705 | 17.6186 | -0.08904631 | 31275.147 | 24995.08
| 465.765 | 0.563894 | 10.9123435 | 33.72988 | 1.467313 | 73462.95 | 62.66586 | 634.522 |  | 4.0065011 | 18.01624 | -0.09397273 | 31275.147 | 24995.08
| 464.92 | 0.5774041 | 10.9233195 | 33.97222 | 1.483465 | 73777.95 | 62.72994 | 633.8321 |  | 4.0174771 | 18.96644 | -0.115261 | 31275.147 | 24995.08
| 465.18 | 0.5910807 | 10.9343018 | 34.20603 | 1.499569 | 74081.77 | 62.83035 | 633.3392 |  | 4.0284594 | 19.98111 | -0.1309117 | 31275.147 | 24995.08
| 467.8125 | 0.6048012 | 10.9451844 | 34.38916 | 1.516284 | 74449.67 | 63.13857 | 635.2138 |  | 4.039342 | 20.5698 | -0.1515615 | 31275.147 | 24995.08
| 468.1375 | 0.6175303 | 10.9552443 | 34.64191 | 1.531497 | 74757.48 | 63.06351 | 633.7397 |  | 4.0494019 | 20.52047 | -0.1667603 | 31275.147 | 24995.08
| 470.315 | 0.6315089 | 10.9661145 | 34.90536 | 1.548231 | 75130.74 | 63.00838 | 632.8432 |  | 4.0602721 | 20.76825 | -0.1710476 | 31275.147 | 24995.08
| 469.8275 | 0.6445906 | 10.97618 | 35.04647 | 1.563873 | 75477.21 | 63.40167 | 635.5529 |  | 4.0703376 | 20.85834 | -0.170064 | 31275.147 | 24995.08
| 472.6874 | 0.6590825 | 10.9872136 | 35.23766 | 1.581207 | 75885.36 | 63.65931 | 637.4883 |  | 4.0813712 | 20.1875 | -0.1690448 | 31275.147 | 24995.08
| 473.7274 | 0.6736122 | 10.9981639 | 35.51081 | 1.598596 | 76297.23 | 63.56112 | 636.6483 |  | 4.0923215 | 19.47643 | -0.1680377 | 31275.147 | 24995.08
| 474.215 | 0.6882513 | 11.0090838 | 35.84358 | 1.616114 | 76696.8 | 63.23028 | 633.7818 |  | 4.1032414 | 19.95465 | -0.1670122 | 31275.147 | 24995.08
| 473.2725 | 0.7031871 | 11.0200987 | 35.97501 | 1.633993 | 77094.84 | 63.76551 | 637.7186 |  | 4.1142563 | 20.5075 | -0.1504231 | 31275.147 | 24995.08
| 473.4024 | 0.7169292 | 11.0301209 | 36.16053 | 1.650443 | 77458.76 | 63.98234 | 639.1418 |  | 4.1242785 | 20.20768 | -0.1289398 | 31275.147 | 24995.08
| 473.2075 | 0.7308284 | 11.0401641 | 36.40046 | 1.667054 | 77811.43 | 63.98741 | 638.7091 |  | 4.1343217 | 20.29795 | -0.1179451 | 31275.147 | 24995.08
| 474.4099 | 0.7448435 | 11.0501906 | 36.58584 | 1.683855 | 78200.78 | 64.19651 | 640.3505 |  | 4.1443482 | 20.45095 | -0.1071043 | 31275.147 | 24995.08
| 471.9725 | 0.7600154 | 11.0609405 | 36.78756 | 1.702089 | 78597.77 | 64.4352 | 641.9211 |  | 4.1550981 | 20.50381 | -0.1216469 | 31275.147 | 24995.08
| 473.11 | 0.7745794 | 11.0711416 | 37.02383 | 1.719442 | 78922.22 | 64.51694 | 641.5946 |  | 4.1652992 | 19.75056 | -0.1410727 | 31275.147 | 24995.08
| 470.2825 | 0.7903447 | 11.0820428 | 37.27372 | 1.738327 | 79288.79 | 64.61676 | 641.5386 |  | 4.1762004 | 19.42756 | -0.1451537 | 31275.147 | 24995.08
| 470.4125 | 0.805 | 11.0920973 | 37.47803 | 1.755847 | 79610.96 | 64.83071 | 642.25 |  | 4.1862549 | 20.15907 | -0.1542211 | 31275.147 | 24995.08
| 469.0475 | 0.8211528 | 11.1030578 | 37.70199 | 1.775187 | 79973.54 | 65.05913 | 643.0977 |  | 4.1972154 | 20.49738 | -0.1433133 | 31275.147 | 24995.08
| 468.3325 | 0.8374786 | 11.1140225 | 37.96844 | 1.794727 | 80326.44 | 65.12817 | 642.5428 |  | 4.2081801 | 20.43436 | -0.1423312 | 31275.147 | 24995.08
| 470.25 | 0.8538422 | 11.1248927 | 38.20312 | 1.814281 | 80688.25 | 65.31243 | 643.0448 |  | 4.2190503 | 20.93477 | -0.1413865 | 31275.147 | 24995.08
| 471.7775 | 0.8703894 | 11.135764 | 38.42348 | 1.834117 | 81100.66 | 65.5243 | 644.363 |  | 4.2299216 | 21.21118 | -0.1501661 | 31275.147 | 24995.08
| 475.8399 | 0.8872791 | 11.1467522 | 38.69863 | 1.854311 | 81490.87 | 65.55023 | 643.8712 |  | 4.2409098 | 21.10947 | -0.1347228 | 31275.147 | 24995.08
| 477.2049 | 0.9042983 | 11.1576925 | 38.98049 | 1.874666 | 81883.98 | 65.55101 | 643.2122 |  | 4.2518501 | 21.57577 | -0.1290443 | 31275.147 | 24995.08
| 478.1149 | 0.9215471 | 11.1686627 | 39.2488 | 1.895323 | 82277.6 | 65.61996 | 643.0496 |  | 4.2628203 | 22.19887 | -0.1186738 | 31275.147 | 24995.08
| 477.6924 | 0.9389777 | 11.1796342 | 39.48871 | 1.916229 | 82701.93 | 65.786 | 643.9989 |  | 4.2737918 | 22.4083 | -0.1273342 | 31275.147 | 24995.08
| 476.0024 | 0.9566084 | 11.1906057 | 39.75459 | 1.937312 | 83082.76 | 65.88879 | 643.9001 |  | 4.2847633 | 22.47409 | -0.1358383 | 31275.147 | 24995.08
| 473.565 | 0.9745169 | 11.2016136 | 40.01643 | 1.958702 | 83467.85 | 66.01711 | 644.01 |  | 4.2957712 | 22.95055 | -0.1535453 | 31275.147 | 24995.08
| 471.875 | 0.9922799 | 11.212421 | 40.2743 | 1.980013 | 83845.35 | 66.15353 | 644.1478 |  | 4.3065786 | 23.27902 | -0.166369 | 31275.147 | 24995.08
| 470.6725 | 1.010601 | 11.2234626 | 40.48141 | 2.001911 | 84230.5 | 66.51536 | 646.0179 |  | 4.3176202 | 23.12308 | -0.1744578 | 31275.147 | 24995.08
| 470.51 | 1.027476 | 11.2335059 | 40.67868 | 2.022142 | 84548.25 | 66.85026 | 647.3117 |  | 4.3276635 | 22.57158 | -0.182441 | 31275.147 | 24995.08
| 471.42 | 1.045875 | 11.2443631 | 40.90332 | 2.044221 | 84890.38 | 67.17414 | 648.3765 |  | 4.3385207 | 21.94725 | -0.1856864 | 31275.147 | 24995.08
| 471.81 | 1.063196 | 11.2544667 | 41.14753 | 2.064898 | 85246.48 | 67.30514 | 648.5098 |  | 4.3486243 | 21.47306 | -0.1846066 | 31275.147 | 24995.08
| 474.3124 | 1.082188 | 11.2654098 | 41.47213 | 2.087634 | 85627.69 | 67.22873 | 646.868 |  | 4.3595674 | 21.16014 | -0.1699768 | 31275.147 | 24995.08
| 476.4249 | 1.101556 | 11.2763857 | 41.71697 | 2.110708 | 85963.89 | 67.51774 | 647.4565 |  | 4.3705433 | 21.57919 | -0.159932 | 31275.147 | 24995.08
| 479.9023 | 1.120813 | 11.2872631 | 41.99922 | 2.133853 | 86339.42 | 67.62256 | 647.1262 |  | 4.3814207 | 22.17341 | -0.136786 | 31275.147 | 24995.08
| 480.0648 | 1.138762 | 11.2973265 | 42.17878 | 2.155366 | 86713.63 | 68.01497 | 649.4155 |  | 4.3914841 | 22.73625 | -0.1052827 | 31275.147 | 24995.08
| 481.4623 | 1.158288 | 11.3081117 | 42.41532 | 2.178833 | 87156.86 | 68.24499 | 650.8477 |  | 4.4022693 | 23.09803 | -0.0697559 | 31275.147 | 24995.08
| 482.0798 | 1.176847 | 11.3182679 | 42.65407 | 2.20096 | 87529.5 | 68.43008 | 651.4423 |  | 4.4124255 | 22.78151 | -0.0433435 | 31275.147 | 24995.08
| 481.0398 | 1.197043 | 11.3291703 | 42.92671 | 2.225139 | 87943.44 | 68.57155 | 651.7435 |  | 4.4233279 | 22.47332 | -0.01722534 | 31275.147 | 24995.08
| 482.1772 | 1.215818 | 11.3392307 | 43.18195 | 2.247609 | 88337.15 | 68.68003 | 651.9879 |  | 4.4333883 | 22.13096 | 0 | 31275.147 | 24995.08
| 481.1698 | 1.236459 | 11.3501737 | 43.4988 | 2.2723 | 88748.57 | 68.66716 | 651.0356 |  | 4.4443313 | 22.83414 | 0.004252637 | 31275.147 | 24995.08
| 481.4948 | 1.25557 | 11.3601999 | 43.7553 | 2.295153 | 89127.56 | 68.79147 | 651.2052 |  | 4.4543575 | 23.6829 | 0.008453822 | 31275.147 | 24995.08
| 478.3749 | 1.276684 | 11.3711673 | 44.02635 | 2.320443 | 89553.94 | 68.96349 | 651.7724 |  | 4.4653249 | 24.72049 | 0.01259709 | 31275.147 | 24995.08
| 475.8074 | 1.29788 | 11.3820611 | 44.24993 | 2.345897 | 89996.38 | 69.30544 | 653.8155 |  | 4.4762187 | 25.01299 | 0 | 31275.147 | 24995.08
| 476.0999 | 1.317796 | 11.3921879 | 44.44732 | 2.369697 | 90372.71 | 69.69304 | 655.8332 |  | 4.4863455 | 24.5029 | -0.02487515 | 31275.147 | 24995.08
| 476.7499 | 1.3378 | 11.4022382 | 44.72931 | 2.393612 | 90746.31 | 69.7549 | 655.3564 |  | 4.4963958 | 23.87857 | -0.04532241 | 31275.147 | 24995.08
| 474.3774 | 1.35947 | 11.413028 | 45.00367 | 2.419599 | 91138.33 | 69.94856 | 655.6706 |  | 4.5071856 | 23.55878 | -0.06955851 | 31275.147 | 24995.08
| 474.8324 | 1.381782 | 11.4240269 | 45.37351 | 2.446286 | 91561.92 | 69.78296 | 653.5291 |  | 4.5181845 | 23.50848 | -0.08128785 | 31275.147 | 24995.08
| 475.1249 | 1.402497 | 11.4341169 | 45.58207 | 2.47102 | 91922.31 | 70.16122 | 655.2153 |  | 4.5282745 | 24.26484 | -0.08077787 | 31275.147 | 24995.08
| 476.3274 | 1.425026 | 11.4449836 | 45.95105 | 2.49809 | 92387.87 | 69.97051 | 653.3657 |  | 4.5391412 | 25.06323 | -0.06821878 | 31275.147 | 24995.08
| 479.6748 | 1.448335 | 11.4561247 | 46.18025 | 2.525976 | 92820.17 | 70.37679 | 655.4852 |  | 4.5502823 | 26.36428 | -0.05580109 | 31275.147 | 24995.08
| 483.9322 | 1.470614 | 11.4666235 | 46.44429 | 2.552684 | 93204.53 | 70.61225 | 656.0593 |  | 4.5607811 | 26.49207 | -0.04750564 | 31275.147 | 24995.08
| 483.9972 | 1.49205 | 11.4766341 | 46.7578 | 2.578298 | 93585.59 | 70.591 | 654.9378 |  | 4.5707917 | 26.43173 | -0.03147687 | 31275.147 | 24995.08
| 486.0121 | 1.516947 | 11.488124 | 47.0917 | 2.608073 | 94049.13 | 70.65522 | 654.5737 |  | 4.5822816 | 26.50147 | -0.007815548 | 31275.147 | 24995.08
| 487.1496 | 1.540184 | 11.4987462 | 47.38373 | 2.635874 | 94375.78 | 70.86825 | 654.227 |  | 4.5929038 | 26.33651 | 0.007758925 | 31275.147 | 24995.08
| 486.4996 | 1.564164 | 11.5095941 | 47.65555 | 2.664655 | 94728.84 | 71.18127 | 654.7619 |  | 4.6037517 | 26.7275 | 0.0192552 | 31275.147 | 24995.08
| 486.2071 | 1.5868 | 11.5197298 | 47.83653 | 2.691732 | 95028.01 | 71.77684 | 657.1541 |  | 4.6138874 | 26.01689 | 0.02294738 | 31275.147 | 24995.08
| 484.6797 | 1.611668 | 11.5307329 | 48.19126 | 2.721493 | 95367.74 | 71.82476 | 655.4669 |  | 4.6248905 | 25.96409 | 0.01898343 | 31275.147 | 24995.08
| 481.4623 | 1.636547 | 11.5416314 | 48.43329 | 2.751298 | 95690.42 | 72.30527 | 656.8048 |  | 4.635789 | 25.47936 | 0 | 31275.147 | 24995.08
| 481.8197 | 1.659774 | 11.5516998 | 48.78217 | 2.779084 | 96010.59 | 72.26266 | 654.7151 |  | 4.6458574 | 24.84787 | -0.02995466 | 31275.147 | 24995.08
| 478.3424 | 1.684916 | 11.5624842 | 49.04411 | 2.809276 | 96336.09 | 72.66796 | 655.536 |  | 4.6566418 | 25.51826 | -0.05574964 | 31275.147 | 24995.08
| 479.3823 | 1.708737 | 11.5725976 | 49.41063 | 2.83773 | 96648.22 | 72.5861 | 653.043 |  | 4.6667552 | 26.20226 | -0.07753644 | 31275.147 | 24995.08
| 478.9274 | 1.734683 | 11.5834794 | 49.69458 | 2.868794 | 97015.38 | 72.90122 | 653.5833 |  | 4.677637 | 27.42118 | -0.1136601 | 31275.147 | 24995.08
| 479.5773 | 1.761245 | 11.5945102 | 50.07383 | 2.900535 | 97416.06 | 72.8574 | 651.8193 |  | 4.6886678 | 28.37376 | -0.1493117 | 31275.147 | 24995.08
| 482.9572 | 1.787803 | 11.605419 | 50.33218 | 2.932433 | 97860.94 | 73.22548 | 653.506 |  | 4.6995766 | 28.94957 | -0.1844977 | 31275.147 | 24995.08
| 483.2822 | 1.812656 | 11.6155348 | 50.65352 | 2.962077 | 98261.83 | 73.26577 | 652.8066 |  | 4.7096924 | 29.21577 | -0.2121657 | 31275.147 | 24995.08
| 495.1767 | 1.839383 | 11.6262716 | 58.6057 | 2.993167 | 98810.39 | 51.42047 | 498.0542 |  | 4.7204292 | 54.09684 | 0.03575846 | 31275.147 | 24995.08
| 497.5166 | 1.867065 | 11.6372576 | 60.42256 | 3.025942 | 99800.83 | 48.20876 | 478.3733 |  | 4.7314152 | 126.392 | 0.3104562 | 31275.147 | 24995.08
| 499.0115 | 1.892677 | 11.6473056 | 60.80733 | 3.056602 | 101003.8 | 47.84865 | 480.5872 |  | 4.7414632 | 171.9427 | 0.5885979 | 31275.147 | 24995.08
| 500.8313 | 1.920863 | 11.6582961 | 61.26477 | 3.090322 | 102664.9 | 47.25144 | 483.7638 |  | 4.7524537 | 198.7928 | 0.8758501 | 31275.147 | 24995.08
| 501.1563 | 1.946914 | 11.6683411 | 61.78257 | 3.121426 | 104433.8 | 46.44565 | 486.2107 |  | 4.7624987 | 202.0001 | 1.169432 | 31275.147 | 24995.08
| 501.0913 | 1.975551 | 11.6792694 | 61.94859 | 3.155752 | 106739.9 | 46.19792 | 496.0139 |  | 4.773427 | 180.7238 | 1.48323 | 31275.147 | 24995.08
| 501.4813 | 2.002103 | 11.6892844 | 62.20849 | 3.187519 | 109187 | 45.68163 | 504.8461 |  | 4.783442 | 141.3891 | 1.832607 | 31275.147 | 24995.08
| 499.7589 | 2.031466 | 11.700268 | 62.57026 | 3.222644 | 112273.7 | 44.89016 | 515.1194 |  | 4.7944256 | 71.25067 | 2.20401 | 31275.147 | 24995.08
| 497.6466 | 2.061157 | 11.7112519 | 62.80088 | 3.258176 | 115827.8 | 44.24409 | 529.4269 |  | 4.8054095 | 38.51456 | 2.611004 | 31275.147 | 24995.08
| 494.9167 | 2.090877 | 11.7221324 | 63.05872 | 3.293817 | 120105.6 | 43.41003 | 546.6356 |  | 4.81629 | 36.55137 | 2.931317 | 31275.147 | 24995.08
| 495.4042 | 2.118542 | 11.7321569 | 63.39922 | 3.326946 | 123421.2 | 42.72315 | 558.5635 |  | 4.8263145 | 35.13206 | 2.7194 | 31275.147 | 24995.08
| 493.9417 | 2.149389 | 11.7432061 | 63.68437 | 3.363829 | 126884.5 | 42.21622 | 572.5431 |  | 4.8373637 | 34.15132 | 2.445927 | 31275.147 | 24995.08
| 494.5592 | 2.18044 | 11.7541974 | 64.0821 | 3.400972 | 130084.3 | 41.642 | 583.7188 |  | 4.848355 | 35.78495 | 2.149482 | 31275.147 | 24995.08
| 496.5741 | 2.211864 | 11.7652101 | 64.54437 | 3.438634 | 133010.6 | 41.07578 | 592.7263 |  | 4.8593677 | 37.48168 | 1.847736 | 31275.147 | 24995.08
| 500.3764 | 2.243604 | 11.7762169 | 64.87931 | 3.476636 | 135561.4 | 40.80623 | 602.2186 |  | 4.8703745 | 38.84844 | 1.534902 | 31275.147 | 24995.08
| 503.7886 | 2.275449 | 11.7871291 | 65.18328 | 3.51474 | 137701.5 | 40.67637 | 610.3949 |  | 4.8812867 | 39.63943 | 1.209437 | 31275.147 | 24995.08
| 505.771 | 2.307505 | 11.7979947 | 65.51402 | 3.553192 | 139496.9 | 40.58567 | 616.5608 |  | 4.8921523 | 38.8787 | 0.8818864 | 31275.147 | 24995.08
| 505.8035 | 2.337607 | 11.8080942 | 65.78661 | 3.589163 | 140791.1 | 40.62773 | 621.1619 |  | 4.9022518 | 37.56755 | 0.5585273 | 31275.147 | 24995.08
| 507.0709 | 2.370667 | 11.8190593 | 66.17088 | 3.62876 | 141824.2 | 40.62614 | 622.9351 |  | 4.9132169 | 36.129 | 0.2212781 | 31275.147 | 24995.08
| 505.7385 | 2.404198 | 11.8300729 | 66.61086 | 3.668879 | 142873.1 | 40.54864 | 623.8378 |  | 4.9242305 | 34.28965 | 0.2045167 | 31275.147 | 24995.08
| 503.6587 | 2.437461 | 11.8408847 | 66.86066 | 3.708763 | 143920.3 | 40.73129 | 627.9428 |  | 4.9350423 | 33.26254 | 0.1995425 | 31275.147 | 24995.08
| 500.9289 | 2.47129 | 11.8517587 | 67.23648 | 3.749444 | 144896.3 | 40.75977 | 629.5914 |  | 4.9459163 | 32.97602 | 0.1983469 | 31275.147 | 24995.08
| 498.979 | 2.506723 | 11.8630153 | 67.8944 | 3.791601 | 145753.8 | 40.44015 | 625.9843 |  | 4.9571729 | 34.09359 | 0.1895447 | 31275.147 | 24995.08
| 498.4915 | 2.541925 | 11.8740386 | 68.49944 | 3.833774 | 146635.1 | 40.1912 | 623.4256 |  | 4.9681962 | 37.6842 | 0.1996886 | 31275.147 | 24995.08
| 500.1814 | 2.576181 | 11.8846998 | 69.02405 | 3.874795 | 147374.6 | 40.05693 | 621.4942 |  | 4.9788574 | 41.91647 | 0.2096543 | 31275.147 | 24995.08
| 500.7339 | 2.608789 | 11.8947264 | 69.47252 | 3.913815 | 148067.3 | 39.99705 | 620.4468 |  | 4.988884 | 44.97635 | 0.2419257 | 31275.147 | 24995.08
| 504.1786 | 2.644342 | 11.9055423 | 69.90746 | 3.956404 | 148827.3 | 40.00054 | 620.2037 |  | 4.9996999 | 47.6741 | 0.284812 | 31275.147 | 24995.08
| 507.6559 | 2.681028 | 11.9165842 | 70.46258 | 4.000252 | 149553.7 | 39.86804 | 617.9582 |  | 5.0107418 | 49.72226 | 0.334436 | 31275.147 | 24995.08
| 508.0783 | 2.714706 | 11.9266073 | 70.70238 | 4.040613 | 150190.8 | 40.10649 | 620.1181 |  | 5.0207649 | 48.7747 | 0.3653086 | 31275.147 | 24995.08
| 511.0356 | 2.752082 | 11.9376303 | 70.99936 | 4.08535 | 150907.2 | 40.32334 | 622.0289 |  | 5.0317879 | 44.38317 | 0.3920329 | 31275.147 | 24995.08
| 512.693 | 2.789235 | 11.9484625 | 71.33178 | 4.1299 | 151600.2 | 40.48956 | 623.2241 |  | 5.0426201 | 39.73966 | 0.4039673 | 31275.147 | 24995.08
| 513.2454 | 2.823958 | 11.9584849 | 71.76815 | 4.171474 | 152252.8 | 40.47212 | 622.3113 |  | 5.0526425 | 36.96613 | 0.4303289 | 31275.147 | 24995.08
| 513.8629 | 2.859095 | 11.9685179 | 72.06764 | 4.213497 | 152844.6 | 40.65008 | 623.3559 |  | 5.0626755 | 35.41184 | 0.4313232 | 31275.147 | 24995.08
| 513.2129 | 2.897768 | 11.9794467 | 72.60759 | 4.25978 | 153650.6 | 40.53694 | 621.7855 |  | 5.0736043 | 34.31567 | 0.4427168 | 31275.147 | 24995.08
| 513.7979 | 2.933577 | 11.9894674 | 73.09555 | 4.302642 | 154421.2 | 40.44143 | 620.6264 |  | 5.083625 | 35.71942 | 0.4400781 | 31275.147 | 24995.08
| 512.108 | 2.973631 | 12.000561 | 73.59956 | 4.350478 | 155205.3 | 40.39791 | 619.6461 |  | 5.0947186 | 39.20467 | 0.4196393 | 31275.147 | 24995.08
| 508.9558 | 3.012686 | 12.0112588 | 74.07287 | 4.397486 | 155938.7 | 40.38629 | 618.8623 |  | 5.1054164 | 42.53206 | 0.4028245 | 31275.147 | 24995.08
| 508.7608 | 3.049595 | 12.0212849 | 74.41932 | 4.441626 | 156605.7 | 40.50118 | 619.5404 |  | 5.1154425 | 44.18216 | 0.3934709 | 31275.147 | 24995.08
| 509.6707 | 3.08694 | 12.0312867 | 74.8138 | 4.486342 | 157217.3 | 40.56889 | 619.2715 |  | 5.1254443 | 44.2083 | 0.387568 | 31275.147 | 24995.08
| 507.8184 | 3.128085 | 12.0422065 | 75.22848 | 4.535566 | 157842.5 | 40.67239 | 619.063 |  | 5.1363641 | 43.7555 | 0.3883015 | 31275.147 | 24995.08
| 507.3309 | 3.166294 | 12.0522399 | 75.65415 | 4.581225 | 158378.8 | 40.71947 | 618.0515 |  | 5.1463975 | 42.75315 | 0.3926394 | 31275.147 | 24995.08
| 507.9159 | 3.204957 | 12.0622732 | 76.19249 | 4.627571 | 158960.6 | 40.62239 | 615.5654 |  | 5.1564308 | 41.56234 | 0.3935596 | 31275.147 | 24995.08
| 507.0059 | 3.247532 | 12.0732488 | 76.93084 | 4.678552 | 159545.9 | 40.34011 | 610.4726 |  | 5.1674064 | 43.5281 | 0.4009436 | 31275.147 | 24995.08
| 507.3959 | 3.290585 | 12.0842102 | 77.41493 | 4.730093 | 160134.3 | 40.38057 | 609.2336 |  | 5.1783678 | 46.41358 | 0.4116196 | 31275.147 | 24995.08
| 510.5807 | 3.333919 | 12.0951206 | 77.8646 | 4.782043 | 160709.8 | 40.46733 | 608.4694 |  | 5.1892782 | 48.95317 | 0.4188599 | 31275.147 | 24995.08
| 514.5453 | 3.378064 | 12.1061146 | 78.38573 | 4.834794 | 161277.7 | 40.4741 | 606.6868 |  | 5.2002722 | 50.21074 | 0.4359128 | 31275.147 | 24995.08
| 514.9678 | 3.418881 | 12.1161638 | 79.00965 | 4.883647 | 161822.9 | 40.30108 | 603.099 |  | 5.2103214 | 51.22999 | 0.4464939 | 31275.147 | 24995.08
| 515.5852 | 3.460174 | 12.1262414 | 79.50943 | 4.933065 | 162364.7 | 40.28566 | 601.3293 |  | 5.220399 | 51.89062 | 0.4570082 | 31275.147 | 24995.08
End Of Loading Index | 519.6474 | 3.505418 | 12.1371696 | 79.99492 | 4.987247 | 162975.1 | 40.33763 | 600.3316 |  | 5.2313272 | 51.59927 | 0.4608054 | 31275.147 | 24995.08
| 512.5305 | 3.522304 | 12.1421061 | 80.0545 | 5.008291 | 163115.8 | 40.52892 | 601.3836 | 0.6321052 | 5.2362637 | 50.8162 | 0.4563511 | 31275.147 | 24995.08
| 510.5482 | 3.517304 | 12.1526935 | 80.69665 | 5.003237 | 161642.9 | 39.94172 | 586.7488 | 0.6128264 | 5.2468511 | 50.22186 | 0.4537299 | 31275.147 | 24995.08
| 510.3207 | 3.521804 | 12.1636783 | 80.81463 | 5.007728 | 160154.3 | 40.11906 | 580.0102 | 0.5884015 | 5.2578359 | 47.86527 | 0.4479616 | 31275.147 | 24995.08
| 511.848 | 3.517304 | 12.1746139 | 80.97779 | 5.003213 | 158765 | 40.10763 | 572.568 | 0.5509822 | 5.2687715 | 41.59579 | 0.4360133 | 31275.147 | 24995.08
| 512.108 | 3.522304 | 12.1848641 | 81.17184 | 5.00819 | 153055 | 41.01211 | 550.3648 | 0.5162208 | 5.2790217 | 33.80528 | 0.424452 | 31275.147 | 24995.08
| 514.8378 | 3.517804 | 12.1956615 | 81.23318 | 5.003688 | 152312.3 | 41.01986 | 546.7841 | 0.4821819 | 5.2898191 | 25.29646 | 0.409852 | 31275.147 | 24995.08
| 518.575 | 3.522304 | 12.2066457 | 81.26319 | 5.008188 | 151651.1 | 41.18017 | 544.4395 | 0.4471194 | 5.3008033 | 17.19616 | 0.3862018 | 31275.147 | 24995.08
| 518.8349 | 3.518304 | 12.2166462 | 81.29858 | 5.004184 | 151165.4 | 41.17743 | 542.1151 | 0.4150483 | 5.3108038 | 11.41266 | 0.3537689 | 31275.147 | 24995.08
| 522.1171 | 3.522804 | 12.2275689 | 81.3053 | 5.008689 | 150639.3 | 41.34206 | 540.5344 | 0.3832723 | 5.3217265 | 6.816804 | 0.3245397 | 31275.147 | 24995.08
| 522.8645 | 3.518304 | 12.2385579 | 81.34185 | 5.004188 | 150247.6 | 41.31237 | 538.4977 | 0.3517828 | 5.3327155 | 4.547918 | 0.3049585 | 31275.147 | 24995.08
| 522.4745 | 3.522804 | 12.249462 | 81.40136 | 5.008682 | 150009.8 | 41.35268 | 537.2501 | 0.3252929 | 5.3436196 | 2.358793 | 0.2888425 | 31275.147 | 24995.08
| 519.6148 | 3.518304 | 12.2605023 | 81.49704 | 5.004172 | 149922.4 | 41.18643 | 535.5238 | 0.298131 | 5.3546599 | 1.361398 | 0.2668753 | 31275.147 | 24995.08
| 515.2603 | 3.522804 | 12.2714871 | 81.60513 | 5.008659 | 149927.4 | 41.11607 | 534.5062 | 0.2764232 | 5.3656447 | 2.241332 | 0.2420373 | 31275.147 | 24995.08
| 512.2055 | 3.518304 | 12.2824333 | 81.68699 | 5.00415 | 150039.2 | 40.92723 | 533.6219 | 0.2578717 | 5.3765909 | 3.709504 | 0.2143033 | 31275.147 | 24995.08
| 510.8081 | 3.522304 | 12.2934237 | 81.59077 | 5.008162 | 150175 | 41.07557 | 535.4735 | 0.2417816 | 5.3875813 | 4.211578 | 0.1866604 | 31275.147 | 24995.08
| 512.173 | 3.517804 | 12.3043807 | 81.67202 | 5.003653 | 150345.7 | 40.87584 | 534.7914 | 0.2267335 | 5.3985383 | 4.511935 | 0.1621026 | 31275.147 | 24995.08
| 514.6103 | 3.522304 | 12.3153442 | 81.67687 | 5.008152 | 150561.4 | 40.89024 | 535.7219 | 0.2135046 | 5.4095018 | 4.178538 | 0.1529025 | 31275.147 | 24995.08
| 518.0875 | 3.517804 | 12.3263208 | 81.64637 | 5.003656 | 150883.9 | 40.79817 | 536.8972 | 0.200752 | 5.4204784 | 2.904701 | 0.1499005 | 31275.147 | 24995.08
| 521.5971 | 3.522304 | 12.3372468 | 81.62911 | 5.008157 | 151266.4 | 40.80631 | 538.6582 | 0.188497 | 5.4314044 | 1.08389 | 0.1500046 | 31275.147 | 24995.08
End of Data Index | 522.702 | 3.517804 | 12.348281 | 81.72992 | 5.003645 | 151650.6 | 40.54291 | 538.4557 | 0.1777907 | 5.4424386 | 0.432083 | 0.1592992 | 31275.147 | 24995.08
| 522.637 | 3.522304 | 12.35916 | 81.62484 | 5.008156 | 151983.4 | 40.66845 | 541.1219 |  | 5.4533176 | 0.6309743 | 0.1593759 | 31275.147 | 24995.08
| 522.3771 | 3.518304 | 12.3691844 | 81.60169 | 5.004156 | 152264.2 | 40.58472 | 542.1119 |  | 5.463342 | 0.2689679 | 0.1532871 | 31275.147 | 24995.08
| 520.9147 | 3.522804 | 12.3801838 | 81.67441 | 5.00865 | 152565.1 | 40.50075 | 542.5117 |  | 5.4743414 | -0.1014886 | 0.1533445 | 31275.147 | 24995.08
| 516.8526 | 3.518304 | 12.3910923 | 81.64584 | 5.004153 | 152860.5 | 40.41475 | 543.5913 |  | 5.4852499 | 0.3198182 | 0.1533938 | 31275.147 | 24995.08
| 516.9501 | 3.523304 | 12.4011086 | 81.67102 | 5.009146 | 153104.2 | 40.407 | 544.4099 |  | 5.4952662 | 0.7005651 | 0.1595722 | 31275.147 | 24995.08
| 513.7004 | 3.518804 | 12.41208 | 81.77111 | 5.004638 | 153363.7 | 40.17408 | 543.7977 |  | 5.5062376 | 1.088237 | 0.1503984 | 31275.147 | 24995.08
| 510.9706 | 3.523304 | 12.4230484 | 81.73522 | 5.009141 | 153581.3 | 40.23805 | 545.2448 |  | 5.517206 | 1.280359 | 0.1381358 | 31275.147 | 24995.08
| 511.0681 | 3.519304 | 12.4340353 | 81.80834 | 5.005133 | 153711.3 | 40.07039 | 544.5535 |  | 5.5281929 | 1.904594 | 0.1135419 | 31275.147 | 24995.08
| 513.4729 | 3.523804 | 12.4448739 | 81.77338 | 5.009636 | 153872.4 | 40.14385 | 545.7979 |  | 5.5390315 | 2.479479 | 0.08591445 | 31275.147 | 24995.08
| 513.1804 | 3.518804 | 12.4549131 | 81.72091 | 5.004641 | 154039.4 | 40.10582 | 546.7122 |  | 5.5490707 | 1.784733 | 0.06136749 | 31275.147 | 24995.08
| 516.8851 | 3.524304 | 12.4658882 | 81.81567 | 5.010132 | 154208 | 40.0369 | 546.453 |  | 5.5600458 | 1.22416 | 0.04602809 | 31275.147 | 24995.08
| 516.8851 | 3.519304 | 12.4759476 | 81.83507 | 5.005127 | 154387.7 | 39.91136 | 546.5304 |  | 5.5701052 | 1.37549 | 0.03069033 | 31275.147 | 24995.08
| 520.6872 | 3.523804 | 12.4868872 | 81.8228 | 5.009631 | 154589.6 | 39.95008 | 547.6389 |  | 5.5810448 | 1.135866 | 0.00614004 | 31275.147 | 24995.08
| 522.767 | 3.519304 | 12.4979018 | 81.89789 | 5.005122 | 154817.5 | 39.75732 | 547.2295 |  | 5.5920594 | 1.73548 | -0.01228535 | 31275.147 | 24995.08
| 523.222 | 3.523804 | 12.5088361 | 81.94707 | 5.009615 | 155016 | 39.72411 | 547.5726 |  | 5.6029937 | 2.08491 | -0.03072489 | 31275.147 | 24995.08
| 523.2544 | 3.519804 | 12.5189518 | 81.94055 | 5.005613 | 155191.2 | 39.64521 | 548.0148 |  | 5.6131094 | 2.603225 | -0.04609969 | 31275.147 | 24995.08
| 521.8896 | 3.523304 | 12.5298264 | 81.87521 | 5.009123 | 155370.7 | 39.73686 | 549.6406 |  | 5.623984 | 3.030291 | -0.05841173 | 31275.147 | 24995.08
| 518.8349 | 3.519804 | 12.5408378 | 81.89509 | 5.005621 | 155555.3 | 39.63222 | 549.8222 |  | 5.6349954 | 1.655527 | -0.06458112 | 31275.147 | 24995.08
| 515.0003 | 3.523304 | 12.5517368 | 81.95947 | 5.009112 | 155666.3 | 39.58398 | 549.619 |  | 5.6458944 | 1.325961 | -0.06458112 | 31275.147 | 24995.08
| 511.913 | 3.519804 | 12.5628762 | 82.00436 | 5.005608 | 155762.9 | 39.4667 | 549.1932 |  | 5.6570338 | 1.588845 | -0.07072411 | 31275.147 | 24995.08
| 510.7106 | 3.523304 | 12.5736131 | 81.97075 | 5.00911 | 155862.2 | 39.5353 | 550.1535 |  | 5.6677707 | 0.9747885 | -0.07379906 | 31275.147 | 24995.08
| 510.5482 | 3.520304 | 12.5836238 | 82.05382 | 5.006098 | 155909.9 | 39.38933 | 549.1207 |  | 5.6777814 | 1.215493 | -0.08300167 | 31275.147 | 24995.08
| 512.6604 | 3.523804 | 12.5946023 | 82.03785 | 5.009603 | 155951.4 | 39.44763 | 549.6657 |  | 5.6887599 | 2.050306 | -0.08605271 | 31275.147 | 24995.08
| 516.1377 | 3.520304 | 12.6054658 | 82.07385 | 5.006099 | 155998.5 | 39.3502 | 549.18 |  | 5.6996234 | 2.684151 | -0.09524708 | 31275.147 | 24995.08
| 515.6502 | 3.524304 | 12.6154842 | 82.08212 | 5.010095 | 156049.1 | 39.38524 | 549.4875 |  | 5.7096418 | 2.522751 | -0.08909256 | 31275.147 | 24995.08
| 515.4552 | 3.520304 | 12.6255275 | 82.14716 | 5.006087 | 156146.7 | 39.23872 | 548.7919 |  | 5.7196851 | 2.321403 | -0.07681219 | 31275.147 | 24995.08

## Test 33
Markers | Displacement | Force | Time | DEPTH | LOAD | STIFFNESS | HARDNESS | MODULUS | hdotOverh | Time On Sample | Velocity | Dyn. Phase | X Axis Position | Y Axis Position
| nm | mN | s | nm | mN | N/m | GPa | GPa | 1/s | s | nm/s | degrees | Âµm | Âµm
Surface Index | 436.7744 | -0.6645009 | 6.9417236 | 0 | 0.0004918676 |  |  |  |  | 0 | 997.9651 |  | 31275.147 | 24990.07575
| 436.1893 | -0.6643778 | 6.9427185 | -0.5851701 | 0.0005345743 |  |  |  |  | 0.0009949 | 997.9766 |  | 31275.147 | 24990.07575
| 436.5144 | -0.6642513 | 6.9437404 | -0.2602742 | 0.0005897835 |  |  |  |  | 0.0020168 | 997.5738 |  | 31275.147 | 24990.07575
| 436.7418 | -0.6641448 | 6.9446008 | -0.03289881 | 0.0006382493 |  |  |  |  | 0.0028772 | 996.7708 |  | 31275.147 | 24990.07575
| 437.0669 | -0.6640045 | 6.9457351 | 0.291983 | 0.000708289 |  |  |  |  | 0.0040115 | 995.5883 |  | 31275.147 | 24990.07575
| 437.2619 | -0.6638805 | 6.9467366 | 0.486892 | 0.0007647348 |  |  |  |  | 0.005013 | 993.8368 |  | 31275.147 | 24990.07575
| 437.3269 | -0.6637542 | 6.9477575 | 0.5517612 | 0.0008271824 |  |  |  |  | 0.0060339 | 991.6463 |  | 31275.147 | 24990.07575
| 436.7418 | -0.6636373547 | 6.9487016 | -0.0334021 | 0.0008945688 |  |  |  |  | 0.006978 | 989.2552 |  | 31275.147 | 24990.07575
| 436.9044 | -0.6635108 | 6.949724 | 0.1290072 | 0.0009944899 |  |  |  |  | 0.0080004 | 986.5515 |  | 31275.147 | 24990.07575
| 436.9369 | -0.6633904 | 6.9506972 | 0.161385 | 0.001105446 |  |  |  |  | 0.0089736 | 983.2861 |  | 31275.147 | 24990.07575
| 437.1644 | -0.6632671 | 6.9516937 | 0.3887919 | 0.001221326 |  |  |  |  | 0.0099701 | 979.5457 |  | 31275.147 | 24990.07575
| 437.2944 | -0.663146 | 6.9526722 | 0.5186608 | 0.001333178 |  |  |  |  | 0.0109486 | 975.1686 |  | 31275.147 | 24990.07575
| 437.2619 | -0.663013 | 6.9537463 | 0.4860317 | 0.001460622 |  |  |  |  | 0.0120227 | 970.2294 |  | 31275.147 | 24990.07575
| 437.4569 | -0.6628856 | 6.9547758 | 0.6808888 | 0.001581106 |  |  |  |  | 0.0130522 | 964.5958 |  | 31275.147 | 24990.07575
| 437.4569 | -0.662786 | 6.9555808 | 0.68079 | 0.001674887 |  |  |  |  | 0.0138572 | 958.3065 |  | 31275.147 | 24990.07575
| 437.4894 | -0.6626607 | 6.9565933 | 0.7132114 | 0.001794027 |  |  |  |  | 0.0148697 | 951.5444 |  | 31275.147 | 24990.07575
| 437.2619 | -0.662533 | 6.9576253 | 0.4855557 | 0.00191494 |  |  |  |  | 0.0159017 | 944.0476 |  | 31275.147 | 24990.07575
| 437.5544 | -0.6624039 | 6.9586683 | 0.7779512 | 0.002036935 |  |  |  |  | 0.0169447 | 935.7401 |  | 31275.147 | 24990.07575
| 437.0994 | -0.662274 | 6.959718 | 0.3227642 | 0.002162839 |  |  |  |  | 0.0179944 | 926.5755 |  | 31275.147 | 24990.07575
| 437.3269 | -0.6621556 | 6.9606748 | 0.5501759 | 0.002275487 |  |  |  |  | 0.0189512 | 916.5568 |  | 31275.147 | 24990.07575
| 437.6194 | -0.6620246 | 6.9617336 | 0.8425694 | 0.002400877 |  |  |  |  | 0.02001 | 905.8061 |  | 31275.147 | 24990.07575
| 437.5869 | -0.6619095 | 6.9626639 | 0.809958 | 0.002511965 |  |  |  |  | 0.0209403 | 894.2767 |  | 31275.147 | 24990.07575
| 437.4894 | -0.6617859 | 6.963662 | 0.7123439 | 0.002630923 |  |  |  |  | 0.0219384 | 882.1475 |  | 31275.147 | 24990.07575
| 437.8794 | -0.6616639 | 6.9646484 | 1.102238 | 0.002746633 |  |  |  |  | 0.0229248 | 869.3497 |  | 31275.147 | 24990.07575
| 438.0744 | -0.6615323 | 6.9657118 | 1.297091 | 0.002871873 |  |  |  |  | 0.0239882 | 855.996 |  | 31275.147 | 24990.07575
| 437.1644 | -0.6614166 | 6.9666463 | 0.3869568 | 0.002984601 |  |  |  |  | 0.0249227 | 842.1373 |  | 31275.147 | 24990.07575
| 437.0019 | -0.6612903 | 6.9676673 | 0.2242968 | 0.003108794 |  |  |  |  | 0.0259437 | 827.9472 |  | 31275.147 | 24990.07575
| 437.8794 | -0.6611726 | 6.9686182 | 1.101751 | 0.003220871 |  |  |  |  | 0.0268946 | 813.4104 |  | 31275.147 | 24990.07575
| 438.0744 | -0.6610459 | 6.969642 | 1.296608 | 0.00334365 |  |  |  |  | 0.0279184 | 798.5899 |  | 31275.147 | 24990.07575
| 437.9444 | -0.6609226 | 6.9706385 | 1.166497 | 0.003462171 |  |  |  |  | 0.0289149 | 783.3733 |  | 31275.147 | 24990.07575
| 437.5869 | -0.6607987 | 6.971639 | 0.8088565 | 0.003584427 |  |  |  |  | 0.0299154 | 767.7677 |  | 31275.147 | 24990.07575
| 438.0419 | -0.6606752 | 6.972637 | 1.263743 | 0.003704333 |  |  |  |  | 0.0309134 | 751.7111 |  | 31275.147 | 24990.07575
| 437.9769 | -0.6605512 | 6.9736394 | 1.198626 | 0.003823784 |  |  |  |  | 0.0319158 | 735.4483 |  | 31275.147 | 24990.07575
| 437.6519 | -0.6604279 | 6.9746357 | 0.8734832 | 0.00394652 |  |  |  |  | 0.0329121 | 718.9624 |  | 31275.147 | 24990.07575
| 438.0419 | -0.660304 | 6.9756365 | 1.263375 | 0.004069294 |  |  |  |  | 0.0339129 | 702.2167 |  | 31275.147 | 24990.07575
| 437.4569 | -0.6601838 | 6.9766077 | 0.6782094 | 0.004187004 |  |  |  |  | 0.0348841 | 685.1395 |  | 31275.147 | 24990.07575
| 437.6194 | -0.6600555 | 6.9776444 | 0.8406167 | 0.00431194 |  |  |  |  | 0.0359208 | 667.7317 |  | 31275.147 | 24990.07575
| 438.1069 | -0.659931 | 6.9786512 | 1.328 | 0.004434896 |  |  |  |  | 0.0369276 | 649.9148 |  | 31275.147 | 24990.07575
| 437.7819 | -0.6598117 | 6.9796148 | 1.002861 | 0.004550105 |  |  |  |  | 0.0378912 | 631.6989 |  | 31275.147 | 24990.07575
| 438.3994 | -0.6596907 | 6.9805923 | 1.620285 | 0.004669075 |  |  |  |  | 0.0388687 | 613.4974 |  | 31275.147 | 24990.07575
| 437.9769 | -0.6595648 | 6.9816101 | 1.197648 | 0.004791311 |  |  |  |  | 0.0398865 | 595.2224 |  | 31275.147 | 24990.07575
| 438.2695 | -0.6594415 | 6.9826062 | 1.490049 | 0.004911062 |  |  |  |  | 0.0408826 | 576.736 |  | 31275.147 | 24990.07575
| 438.2695 | -0.6593181 | 6.9836036 | 1.489926 | 0.005030855 |  |  |  |  | 0.04188 | 558.3508 |  | 31275.147 | 24990.07575
| 437.7494 | -0.6591855 | 6.9846751 | 0.9697427 | 0.005157656 |  |  |  |  | 0.0429515 | 539.7364 |  | 31275.147 | 24990.07575
| 438.1069 | -0.659085 | 6.985487 | 1.327161 | 0.005258453 |  |  |  |  | 0.0437634 | 521.2825 |  | 31275.147 | 24990.07575
| 437.9444 | -0.658943 | 6.9866345 | 1.164534 | 0.00539582 |  |  |  |  | 0.0449109 | 503.0057 |  | 31275.147 | 24990.07575
| 438.1069 | -0.658824 | 6.9875961 | 1.326902 | 0.005511142 |  |  |  |  | 0.0458725 | 484.5248 |  | 31275.147 | 24990.07575
| 438.237 | -0.6587 | 6.9885981 | 1.456816 | 0.005633424 |  |  |  |  | 0.0468745 | 466.166 |  | 31275.147 | 24990.07575
| 438.3994 | -0.6585803 | 6.9895649 | 1.619183 | 0.005747789 |  |  |  |  | 0.0478413 | 447.9395 |  | 31275.147 | 24990.07575
| 438.5294 | -0.6584549 | 6.9905781 | 1.749048 | 0.005870576 |  |  |  |  | 0.0488545 | 429.7844 |  | 31275.147 | 24990.07575
| 438.757 | -0.6583306 | 6.9915828 | 1.976453 | 0.005991872 |  |  |  |  | 0.0498592 | 411.7224 |  | 31275.147 | 24990.07575
| 438.5945 | -0.6582106 | 6.9925522 | 1.813848 | 0.006110639 |  |  |  |  | 0.0508286 | 393.9342 |  | 31275.147 | 24990.07575
| 438.8544 | -0.6580779 | 6.993625 | 2.073694 | 0.006241683 |  |  |  |  | 0.0519014 | 376.2643 |  | 31275.147 | 24990.07575
| 438.2044 | -0.6579753 | 6.9944539 | 1.423552 | 0.006344303 |  |  |  |  | 0.0527303 | 358.8487 |  | 31275.147 | 24990.07575
| 438.237 | -0.6578373 | 6.995569 | 1.455961 | 0.006479541 |  |  |  |  | 0.0538454 | 341.4786 |  | 31275.147 | 24990.07575
| 438.5945 | -0.6577126 | 6.996577 | 1.813354 | 0.006606246 |  |  |  |  | 0.0548534 | 324.1363 |  | 31275.147 | 24990.07575
| 437.8794 | -0.6575901 | 6.9975668 | 1.098198 | 0.006728738 |  |  |  |  | 0.0558432 | 307.1254 |  | 31275.147 | 24990.07575
| 438.692 | -0.657467 | 6.9985609 | 1.910602 | 0.006847482 |  |  |  |  | 0.0568373 | 290.3708 |  | 31275.147 | 24990.07575
| 438.3994 | -0.6573435 | 6.9995593 | 1.617957 | 0.006972159 |  |  |  |  | 0.0578357 | 274.3191 |  | 31275.147 | 24990.07575
SurfaceFindCoarse | 438.3994 | -0.6572262 | 7.0005067 | 1.617841 | 0.007086764 |  |  |  |  | 0.0587831 | 258.5163 |  | 31275.147 | 24990.07575
| 438.692 | -0.6574298 | 7.0126439 | 2.412833 | 0.006962633 |  |  |  |  | 0.0709203 | 102.5112 | 83.2617 | 31275.147 | 24990.07575
| 438.7895 | -0.6575539 | 7.0235682 | 2.337234 | 0.006966065 |  |  |  |  | 0.0818446 | 32.9099 | 84.52311 | 31275.147 | 24990.07575
| 438.9194 | -0.6576669 | 7.0335904 | 2.349126 | 0.006959955 |  |  |  |  | 0.0918668 | 19.30059 | 84.66884 | 31275.147 | 24990.07575
| 438.627 | -0.6577796 | 7.0436191 | 2.265771 | 0.006963458 |  |  |  |  | 0.1018955 | 14.23055 | 84.794 | 31275.147 | 24990.07575
| 438.7895 | -0.6579033 | 7.0545499 | 2.170245 | 0.006963569 |  |  |  |  | 0.1128263 | 9.467704 | 87.31203 | 31275.147 | 24990.07575
| 438.1069 | -0.6580278 | 7.065551 | 2.092347 | 0.006961404 |  |  |  |  | 0.1238274 | 5.536807 | 89.5604 | 31275.147 | 24990.07575
End Of Dynamic Ramp | 438.4319 | -0.6581415 | 7.075658 | 1.999716 | 0.006965401 |  |  |  |  | 0.1339344 | 2.668904 | 88.79881 | 31275.147 | 24990.07575
| 438.0744 | -0.6582415 | 7.0962322 | 1.936459 | 0.006973766 |  |  |  |  | 0.1545086 | -0.05263039 | 81.14204 | 31275.147 | 24990.07575
| 438.5294 | -0.6582415 | 7.107225 | 1.839545 | 0.006980047 |  |  |  |  | 0.1655014 | -0.5318047 |  | 31275.147 | 24990.07575
| 438.2044 | -0.6582415 | 7.1181891 | 1.861298 | 0.006975606 |  |  |  |  | 0.1764655 | -0.3078195 |  | 31275.147 | 24990.07575
| 438.5619 | -0.6582415 | 7.1291036 | 1.762154 | 0.006987809 |  |  |  |  | 0.18738 | -0.392964 |  | 31275.147 | 24990.07575
| 438.5945 | -0.6582415 | 7.1392222 | 1.822763 | 0.006980567 |  |  |  |  | 0.1974986 | -0.8740388 |  | 31275.147 | 24990.07575
| 439.017 | -0.6582415 | 7.1502185 | 1.846225 | 0.006979007 |  |  |  |  | 0.2084949 | -0.4683022 |  | 31275.147 | 24990.07575
| 438.4319 | -0.6582415 | 7.1611217 | 1.851534 | 0.006979447 |  |  |  |  | 0.2193981 | -0.5201507 | 13.07392 | 31275.147 | 24990.07575
| 438.5619 | -0.6582415 | 7.1720989 | 1.887639 | 0.006975926 |  |  |  |  | 0.2303753 | -0.2322705 | 12.11155 | 31275.147 | 24990.07575
| 438.0419 | -0.6582415 | 7.182143 | 1.856124 | 0.006980567 |  |  |  |  | 0.2404194 | 0.2108609 | 9.789931 | 31275.147 | 24990.07575
| 438.5619 | -0.6582415 | 7.193027 | 1.798676 | 0.006988449 |  |  |  |  | 0.2513034 | -0.2652281 | 7.458128 | 31275.147 | 24990.07575
| 438.3994 | -0.6582415 | 7.2039929 | 1.873966 | 0.006979887 |  |  |  |  | 0.2622693 | -0.09270744 | 5.477369 | 31275.147 | 24990.07575
| 438.8869 | -0.6582415 | 7.2140258 | 1.925811 | 0.006973806 |  |  |  |  | 0.2723022 | -0.03140875 | 4.180298 | 31275.147 | 24990.07575
| 438.3669 | -0.6582415 | 7.2249886 | 1.865341 | 0.006981487 |  |  |  |  | 0.283265 | 0.02601326 | 2.993132 | 31275.147 | 24990.07575
| 438.5294 | -0.6582415 | 7.2359273 | 1.821533 | 0.006986928 |  |  |  |  | 0.2942037 | -0.3705722 | 1.673751 | 31275.147 | 24990.07575
| 438.237 | -0.6582415 | 7.2469112 | 1.757218 | 0.00699473 |  |  |  |  | 0.3051876 | -1.174552 | 0.3744769 | 31275.147 | 24990.07575
| 438.692 | -0.6582415 | 7.2579092 | 1.80616 | 0.006988689 |  |  |  |  | 0.3161856 | -1.393326 | -0.751377 | 31275.147 | 24990.07575
| 438.5945 | -0.6582415 | 7.2679151 | 1.858784 | 0.006982207 |  |  |  |  | 0.3261915 | -0.9429258 | -2.058766 | 31275.147 | 24990.07575
| 438.7895 | -0.6582415 | 7.2779196 | 1.783728 | 0.006991329 |  |  |  |  | 0.336196 | -1.416779 | -1.88405 | 31275.147 | 24990.07575
| 438.3994 | -0.6582415 | 7.2888786 | 1.742169 | 0.00699641 |  |  |  |  | 0.347155 | -1.302997 | -1.32781 | 31275.147 | 24990.07575
| 438.2695 | -0.6582415 | 7.2997441 | 1.73459 | 0.00699729 |  |  |  |  | 0.3580205 | -1.380156 | -1.141957 | 31275.147 | 24990.07575
| 438.5945 | -0.6582415 | 7.3097661 | 1.770966 | 0.006992889 |  |  |  |  | 0.3680425 | -0.5846026 | -0.3769405 | 31275.147 | 24990.07575
| 438.1069 | -0.6582415 | 7.3206708 | 1.747767 | 0.00699605 |  |  |  |  | 0.3789472 | -0.4521323 | 0.9240454 | 31275.147 | 24990.07575
| 438.4319 | -0.6582415 | 7.331572 | 1.809169 | 0.006988649 |  |  |  |  | 0.3898484 | -0.9024713 | 1.647029 | 31275.147 | 24990.07575
| 438.237 | -0.6582415 | 7.3416668 | 1.708605 | 0.007001091 |  |  |  |  | 0.3999432 | -1.082318 | 1.987384 | 31275.147 | 24990.07575
| 438.5294 | -0.6582415 | 7.3526443 | 1.809302 | 0.006988849 |  |  |  |  | 0.4109207 | -0.03891479 | 1.98114 | 31275.147 | 24990.07575
| 438.1069 | -0.6582415 | 7.3636175 | 1.789372 | 0.006991129 |  |  |  |  | 0.4218939 | 0.6529515 | 2.370764 | 31275.147 | 24990.07575
| 438.5619 | -0.6582415 | 7.37454 | 1.798068 | 0.006989849 |  |  |  |  | 0.4328164 | 0.7846899 | 2.038795 | 31275.147 | 24990.07575
| 438.692 | -0.6582415 | 7.3845626 | 1.836904 | 0.006984808 |  |  |  |  | 0.442839 | 0.73736 | 1.88405 | 31275.147 | 24990.07575
| 438.5294 | -0.6582415 | 7.3954824 | 1.842908 | 0.006983768 |  |  |  |  | 0.4537588 | 1.315556 | 1.941486 | 31275.147 | 24990.07575
| 438.5945 | -0.6582415 | 7.4055194 | 1.855275 | 0.006981727 |  |  |  |  | 0.4637958 | 1.651886 | 2.218094 | 31275.147 | 24990.07575
| 438.4319 | -0.6582415 | 7.4164509 | 1.787458 | 0.006989489 |  |  |  |  | 0.4747273 | 1.391025 | 2.128974 | 31275.147 | 24990.07575
| 438.757 | -0.6582415 | 7.4274433 | 1.753006 | 0.00699305 |  |  |  |  | 0.4857197 | 0.1077974 | 1.584854 | 31275.147 | 24990.07575
| 438.3669 | -0.6582415 | 7.4384235 | 1.775997 | 0.006989649 |  |  |  |  | 0.4966999 | -0.20971 | 1.677639 | 31275.147 | 24990.07575
| 438.9194 | -0.6582415 | 7.4493645 | 1.779794 | 0.006988569 |  |  |  |  | 0.5076409 | -0.7593096 | 3.321476 | 31275.147 | 24990.07575
| 438.4644 | -0.6582415 | 7.4603569 | 1.819838 | 0.006983168 |  |  |  |  | 0.5186333 | -0.9413088 | 3.778198 | 31275.147 | 24990.07575
| 438.757 | -0.6582415 | 7.4712935 | 1.753852 | 0.006991009 |  |  |  |  | 0.5295699 | -0.4692743 |  | 31275.147 | 24990.07575
End Of Dynamic Ramp Hold | 438.627 | -0.6582415 | 7.4822649 | 1.922477 | 0.006970125 | -9948.826 | -0.4160616 |  |  | 0.5405413 | 0.4145941 |  | 31275.147 | 24990.07575
| 439.017 | -0.657321 | 7.4963856 | 1.954484 | 0.008008387 | -11141.51 | -0.4890252 |  |  | 0.554662 | 2.542002 |  | 31275.147 | 24990.07575
| 438.757 | -0.6562155 | 7.5074401 | 2.045413 | 0.009320301 | -13374.13 | -0.5906965 |  |  | 0.5657165 | 3.308365 |  | 31275.147 | 24990.07575
| 439.017 | -0.655135 | 7.5182456 | 2.182581 | 0.0105977 | -15538.92 | -0.7155085 |  |  | 0.576522 | 5.03757 |  | 31275.147 | 24990.07575
| 439.0495 | -0.6541249 | 7.5283468 | 2.287225 | 0.01179371 | -17549.89 | -0.8363889 |  |  | 0.5866232 | 6.546531 |  | 31275.147 | 24990.07575
| 439.212 | -0.6530351 | 7.5392444 | 2.386758 | 0.01308446 | -19729.5 | -0.9730203 |  |  | 0.5975208 | 8.10437 |  | 31275.147 | 24990.07575
| 439.212 | -0.6520342 | 7.5492535 | 2.448873 | 0.01427738 | -79162.61 | -0.912161 |  |  | 0.6075299 | 9.096094 | 1.562225 | 31275.147 | 24990.07575
| 439.2445 | -0.6510278 | 7.5593173 | 2.651409 | 0.01545509 | -102083.2 | -1.081522 |  |  | 0.6175937 | 9.448891 | 1.481457 | 31275.147 | 24990.07575
| 439.407 | -0.6499344 | 7.5702512 | 2.812266 | 0.0167237 | -133286.8 | -1.25793 |  |  | 0.6285276 | 10.7105 | 2.366248 | 31275.147 | 24990.07575
| 439.8945 | -0.6489329 | 7.5802662 | 2.891585 | 0.01793288 | -197126.4 | -1.386605 |  |  | 0.6385426 | 11.3462 | 2.918435 | 31275.147 | 24990.07575
| 439.7645 | -0.6479322 | 7.5902735 | 2.914038 | 0.01912926 | -348104.2 | -1.475624 |  |  | 0.6485499 | 10.98374 | 2.766788 | 31275.147 | 24990.07575
| 440.317 | -0.646834 | 7.601255 | 3.042824 | 0.02042918 | -4340275.0 | -1.65243 |  |  | 0.6595314 | 10.39683 | 2.575583 | 31275.147 | 24990.07575
| 439.862 | -0.6458328 | 7.6112673 | 3.064763 | 0.02162762 | 324316.2 | -1.72071 |  |  | 0.6695437 | 9.890702 | 1.974934 | 31275.147 | 24990.07575
| 440.252 | -0.6447323 | 7.6222728 | 3.196417 | 0.02292997 | 149744.3 | -1.889323 |  |  | 0.6805492 | 9.051603 | 1.613539 | 31275.147 | 24990.07575
| 439.992 | -0.6436375 | 7.63322 | 3.28917 | 0.02423215 | 97318 | -2.018683 |  |  | 0.6914964 | 7.693225 | 1.305248 | 31275.147 | 24990.07575
| 439.8295 | -0.642537 | 7.6442249 | 3.419267 | 0.02553444 | 73497.4 | -2.19162 |  |  | 0.7025013 | 7.410844 | 1.182543 | 31275.147 | 24990.07575
| 440.512 | -0.6414439 | 7.6551564 | 3.511387 | 0.02683249 | 59270.27 | -2.319238 |  |  | 0.7134328 | 7.477988 | 0.5968095 | 31275.147 | 24990.07575
| 440.0245 | -0.6404423 | 7.6651726 | 3.598007 | 0.02802342 | 50531.2 | -2.43544 |  |  | 0.723449 | 7.993906 | 0 | 31275.147 | 24990.07575
| 439.8295 | -0.639354 | 7.6760549 | 3.698884 | 0.0293192 | 43808.12 | -2.568408 |  |  | 0.7343313 | 8.151742 | -0.7011371 | 31275.147 | 24990.07575
| 439.992 | -0.6383424 | 7.6861716 | 3.866898 | 0.03050653 | 39497.93 | -2.806647 |  |  | 0.744448 | 8.69442 | -1.11601 | 31275.147 | 24990.07575
| 440.2195 | -0.6372853 | 7.696742 | 3.935074 | 0.03176729 | 35789.61 | -2.89375 |  |  | 0.7550184 | 9.004782 | -1.462187 | 31275.147 | 24990.07575
| 440.707 | -0.6361449 | 7.7081463 | 3.968322 | 0.03313239 | 33772.13 | -2.958535 |  |  | 0.7664227 | 8.582945 | -1.703763 | 31275.147 | 24990.07575
| 440.9021 | -0.6350793 | 7.7188028 | 4.025863 | 0.03440048 | 32338.41 | -3.064338 |  |  | 0.7770792 | 7.902913 | -1.777841 | 31275.147 | 24990.07575
| 440.9995 | -0.6339918 | 7.7296771 | 4.128701 | 0.03569568 | 31349.16 | -3.261058 |  |  | 0.7879535 | 6.908192 | -1.776044 | 31275.147 | 24990.07575
| 440.9995 | -0.6329453 | 7.7401425 | 4.176513 | 0.03694253 | 30637.39 | -3.370292 |  |  | 0.7984189 | 6.272552 | -1.781011 | 31275.147 | 24990.07575
| 441.3246 | -0.6318854 | 7.7507415 | 4.350687 | 0.03819074 | 29990.52 | -3.728834 |  |  | 0.8090179 | 5.921797 | -1.71493 | 31275.147 | 24990.07575
| 441.9746 | -0.6308777 | 7.7608182 | 4.439031 | 0.03938509 | 29666.28 | -3.949463 |  |  | 0.8190946 | 6.015048 | -1.598537 | 31275.147 | 24990.07575
| 441.032 | -0.6297837 | 7.7717584 | 4.500075 | 0.04069258 | 29300.81 | -4.115563 |  |  | 0.8300348 | 6.926289 | -1.546417 | 31275.147 | 24990.07575
| 441.6171 | -0.6286954 | 7.7826418 | 4.550966 | 0.04198969 | 28771.79 | -4.241789 |  |  | 0.8409182 | 7.814668 | -1.428991 | 31275.147 | 24990.07575
| 440.707 | -0.6275867 | 7.7937281 | 4.571187 | 0.04332148 | 28401.35 | -4.30502 |  |  | 0.8520045 | 7.445161 | -1.142157 | 31275.147 | 24990.07575
| 440.8046 | -0.6265078 | 7.8045172 | 4.664389 | 0.04460376 | 28033.89 | -4.543373 |  |  | 0.8627936 | 6.732338 | -0.9334536 | 31275.147 | 24990.07575
| 440.707 | -0.6254046 | 7.8155489 | 4.722226 | 0.04591809 | 27636.4 | -4.690524 |  |  | 0.8738253 | 5.830027 | -0.7925788 | 31275.147 | 24990.07575
| 440.642 | -0.6244 | 7.8255955 | 4.887116 | 0.04709838 | 27226.74 | -5.135379 |  |  | 0.8838719 | 5.267913 | -0.8263242 | 31275.147 | 24990.07575
| 440.967 | -0.6233046 | 7.8365498 | 4.890667 | 0.04841421 | 26737.04 | -5.107422 |  |  | 0.8948262 | 5.398547 | -0.9085323 | 31275.147 | 24990.07575
| 441.3571 | -0.6222018 | 7.847577 | 4.999124 | 0.04972103 | 26396.48 | -5.41089 |  |  | 0.9058534 | 5.665992 | -1.095687 | 31275.147 | 24990.07575
| 441.4871 | -0.6211074 | 7.8585214 | 5.107364 | 0.05101963 | 25955.16 | -5.705981 |  |  | 0.9167978 | 6.503076 | -1.270772 | 31275.147 | 24990.07575
| 441.9421 | -0.6200234 | 7.8693617 | 5.137166 | 0.05231684 | 25638.81 | -5.761368 |  |  | 0.9276381 | 6.908452 | -1.144768 | 31275.147 | 24990.07575
| 442.3971 | -0.618928 | 7.8803155 | 5.289956 | 0.05361129 | 25412.98 | -6.267942 |  |  | 0.9385919 | 6.923839 | -0.9295681 | 31275.147 | 24990.07575
| 442.0071 | -0.6179206 | 7.8903889 | 5.334992 | 0.05480987 | 25225.97 | -6.399119 |  |  | 0.9486653 | 7.243284 | -0.9162685 | 31275.147 | 24990.07575
| 442.6246 | -0.6168232 | 7.9013634 | 5.35576 | 0.05612354 | 25058.76 | -6.438239 |  |  | 0.9596398 | 6.803607 | -0.6650953 | 31275.147 | 24990.07575
| 441.9746 | -0.6157247 | 7.9123481 | 5.428117 | 0.05743183 | 24840.77 | -6.65995 |  |  | 0.9706245 | 6.588367 | -0.3268673 | 31275.147 | 24990.07575
| 441.9421 | -0.6146254 | 7.9233418 | 5.556552 | 0.05873257 | 24748.5 | -7.159856 |  |  | 0.9816182 | 6.114718 | 0.138284 | 31275.147 | 24990.07575
| 442.3321 | -0.6135318 | 7.9342776 | 5.586322 | 0.06003797 | 24749.15 | -7.27549 |  |  | 0.992554 | 6.224698 | 0.6386208 | 31275.147 | 24990.07575
| 441.3571 | -0.612448 | 7.945115 | 5.589025 | 0.06134152 | 24731.76 | -7.263318 |  |  | 1.0033914 | 5.603784 | 1.170058 | 31275.147 | 24990.07575
| 441.6821 | -0.6114315 | 7.9552804 | 5.678429 | 0.06254684 | 24725.3 | -7.64594 |  |  | 1.0135568 | 4.940617 | 1.557776 | 31275.147 | 24990.07575
| 441.8446 | -0.6103481 | 7.9661144 | 5.851304 | 0.06382266 | 24670.4 | -8.462895 |  |  | 1.0243908 | 5.287563 | 1.800884 | 31275.147 | 24990.07575
| 442.2996 | -0.6093311 | 7.9762846 | 5.866285 | 0.0650402 | 24637.47 | -8.489875 |  |  | 1.034561 | 6.059559 | 1.952509 | 31275.147 | 24990.07575
| 441.7471 | -0.6082362 | 7.9872338 | 5.943553 | 0.06634063 | 24580.81 | -8.84394 |  |  | 1.0455102 | 6.398228 | 2.266685 | 31275.147 | 24990.07575
| 442.2996 | -0.6072359 | 7.9972362 | 5.935155 | 0.06754482 | 24510.37 | -8.716811 |  |  | 1.0555126 | 5.793159 | 2.361375 | 31275.147 | 24990.07575
| 442.1696 | -0.6062317 | 8.0072783 | 6.037995 | 0.06873228 | 24439.25 | -9.217797 |  |  | 1.0655547 | 6.066998 | 2.372088 | 31275.147 | 24990.07575
| 442.1371 | -0.6051407 | 8.0181885 | 6.165973 | 0.07002433 | 24284.61 | -9.859236 |  |  | 1.0764649 | 6.757163 | 2.168019 | 31275.147 | 24990.07575
| 442.4296 | -0.6040477 | 8.0291181 | 6.200236 | 0.0713328 | 24109.07 | -9.897937 |  |  | 1.0873945 | 6.376573 | 2.00674 | 31275.147 | 24990.07575
| 442.6246 | -0.6030432 | 8.0391633 | 6.190891 | 0.07253815 | 24013.17 | -9.706978 |  |  | 1.0974397 | 5.534149 | 1.9368 | 31275.147 | 24990.07575
| 442.9171 | -0.6019474 | 8.0501214 | 6.278277 | 0.07384113 | 23931.97 | -10.13292 |  |  | 1.1083978 | 5.138461 | 1.905267 | 31275.147 | 24990.07575
| 443.3722 | -0.6009442 | 8.0601529 | 6.400968 | 0.07502768 | 23885.93 | -10.86169 |  |  | 1.1184293 | 4.967246 | 1.992094 | 31275.147 | 24990.07575
| 443.0796 | -0.5998421 | 8.0711741 | 6.363558 | 0.07635456 | 23872.9 | -10.48187 |  |  | 1.1294505 | 5.311429 | 1.850045 | 31275.147 | 24990.07575
| 443.0796 | -0.5987794 | 8.0818017 | 6.354859 | 0.07763028 | 23765.05 | -10.25366 |  |  | 1.1400781 | 4.012968 | 1.594228 | 31275.147 | 24990.07575
| 442.7871 | -0.5977542 | 8.0920535 | 6.490357 | 0.07884637 | 23739.75 | -11.07236 |  |  | 1.1503299 | 3.267309 | 1.278711 | 31275.147 | 24990.07575
| 442.9821 | -0.5967527 | 8.1020687 | 6.53167 | 0.08003959 | 23621.58 | -11.17327 |  |  | 1.1603451 | 3.806108 | 0.9685903 | 31275.147 | 24990.07575
| 442.9821 | -0.5956872 | 8.1127237 | 6.588941 | 0.08131074 | 23534.62 | -11.40594 |  |  | 1.1710001 | 4.196373 | 0.7746959 | 31275.147 | 24990.07575
| 443.2096 | -0.5946859 | 8.1227367 | 6.613966 | 0.08250849 | 23535.25 | -11.47487 |  |  | 1.1810131 | 3.948979 | 0.6250201 | 31275.147 | 24990.07575
| 442.7871 | -0.5935818 | 8.1337773 | 6.768662 | 0.08381235 | 23501.45 | -12.54111 |  |  | 1.1920537 | 4.220467 | 0.4438798 | 31275.147 | 24990.07575
| 442.2671 | -0.5924978 | 8.1446169 | 6.806397 | 0.08510616 | 23465.09 | -12.66742 |  |  | 1.2028933 | 5.493917 | 0.302261 | 31275.147 | 24990.07575
| 442.5596 | -0.5914776 | 8.1548194 | 6.856232 | 0.08632324 | 23397.25 | -12.87431 |  |  | 1.2130958 | 5.946849 | 0.06604698 | 31275.147 | 24990.07575
| 442.1696 | -0.5903865 | 8.1657303 | 6.865474 | 0.08763388 | 23325.06 | -12.70812 |  |  | 1.2240067 | 5.536386 | 0 | 31275.147 | 24990.07575
| 442.9496 | -0.5892892 | 8.1767037 | 6.970696 | 0.08893521 | 23298.37 | -13.43422 |  |  | 1.2349801 | 5.02169 | 0 | 31275.147 | 24990.07575
| 443.1446 | -0.5881935 | 8.1876606 | 7.031942 | 0.0902422 | 23346.92 | -13.87113 |  |  | 1.245937 | 4.991198 | 0 | 31275.147 | 24990.07575
| 443.5671 | -0.5871049 | 8.1985461 | 7.125615 | 0.09153412 | 23464.43 | -14.74818 |  |  | 1.2568225 | 4.876998 | 0.1562893 | 31275.147 | 24990.07575
| 444.0222 | -0.5860998 | 8.2085969 | 7.120556 | 0.09273851 | 23614.5 | -14.6822 |  |  | 1.2668733 | 4.430489 | 0.1864281 | 31275.147 | 24990.07575
| 443.7297 | -0.5850186 | 8.2194092 | 7.238371 | 0.09402376 | 23798.13 | -16.00079 |  |  | 1.2776856 | 4.772051 | 0.09271153 | 31275.147 | 24990.07575
| 443.7297 | -0.5840067 | 8.2295284 | 7.246978 | 0.09523212 | 23965.89 | -16.10561 |  |  | 1.2878048 | 5.243694 | 0.06150913 | 31275.147 | 24990.07575
| 444.3797 | -0.5829174 | 8.2404212 | 7.322736 | 0.09653185 | 24173.84 | -17.08651 |  |  | 1.2986976 | 5.246156 | -0.09186915 | 31275.147 | 24990.07575
| 444.0872 | -0.5818144 | 8.2514518 | 7.351852 | 0.09784853 | 24417.48 | -17.56568 |  |  | 1.3097282 | 5.13832 | -0.2137892 | 31275.147 | 24990.07575
| 443.9247 | -0.5807179 | 8.2624165 | 7.359587 | 0.09916169 | 24662.33 | -17.76937 |  |  | 1.3206929 | 4.666868 | -0.426436 | 31275.147 | 24990.07575
| 443.5671 | -0.5796238 | 8.2733576 | 7.3991 | 0.1004686 | 24895.14 | -18.39989 |  |  | 1.331634 | 4.016508 | -0.6072458 | 31275.147 | 24990.07575
| 443.6321 | -0.5785171 | 8.284424 | 7.527435 | 0.1017769 | 25091.12 | -20.39384 |  |  | 1.3427004 | 3.852518 | -0.7252243 | 31275.147 | 24990.07575
| 443.0471 | -0.5774274 | 8.2953213 | 7.555911 | 0.1030803 | 25236.14 | -20.77818 |  |  | 1.3535977 | 3.819046 | -0.9303369 | 31275.147 | 24990.07575
| 442.9821 | -0.5763323 | 8.3062726 | 7.637241 | 0.1043839 | 25297.21 | -21.9412 |  |  | 1.364549 | 4.421203 | -1.06916 | 31275.147 | 24990.07575
| 443.7297 | -0.5753231 | 8.3163644 | 7.648686 | 0.1055694 | 25350.64 | -21.87213 |  |  | 1.3746408 | 4.568538 | -1.060366 | 31275.147 | 24990.07575
| 443.5671 | -0.5742427 | 8.3271687 | 7.666458 | 0.1068871 | 25445.15 | -21.97012 |  |  | 1.3854451 | 4.743234 | -1.078724 | 31275.147 | 24990.07575
| 443.5996 | -0.5732359 | 8.3372368 | 7.71963 | 0.1080867 | 25517.55 | -22.72492 |  |  | 1.3955132 | 4.621106 | -1.040576 | 31275.147 | 24990.07575
| 443.8922 | -0.5721457 | 8.348138 | 7.756344 | 0.10939 | 25566.74 | -23.08893 |  |  | 1.4064144 | 4.31791 | -0.972476 | 31275.147 | 24990.07575
| 444.2822 | -0.5711432 | 8.3581635 | 7.847952 | 0.1105792 | 25646.99 | -24.73597 |  |  | 1.4164399 | 3.740784 | -1.049879 | 31275.147 | 24990.07575
| 444.5422 | -0.5701363 | 8.3682327 | 7.951786 | 0.1117732 | 25718.76 | -26.84234 |  |  | 1.4265091 | 4.156172 | -1.069247 | 31275.147 | 24990.07575
| 444.2497 | -0.569133 | 8.3782651 | 8.011044 | 0.1129671 | 25788.67 | -27.99744 |  |  | 1.4365415 | 4.557122 | -1.060395 | 31275.147 | 24990.07575
| 444.5422 | -0.568039 | 8.3892056 | 8.01467 | 0.1142787 | 25933.23 | -27.89551 |  |  | 1.447482 | 5.168124 | -1.026001 | 31275.147 | 24990.07575
| 444.3472 | -0.5670376 | 8.3992189 | 8.035175 | 0.1154779 | 26102.15 | -28.3875 |  |  | 1.4574953 | 5.20917 | -1.021551 | 31275.147 | 24990.07575
| 445.0947 | -0.5659438 | 8.4101577 | 8.090379 | 0.1167809 | 26291.21 | -29.89058 |  |  | 1.4684341 | 4.919729 | -1.099592 | 31275.147 | 24990.07575
| 445.0947 | -0.5648473 | 8.4211221 | 8.097427 | 0.118096 | 26488.21 | -30.06786 |  |  | 1.4793985 | 4.396983 | -1.149594 | 31275.147 | 24990.07575
| 444.4122 | -0.563842 | 8.4311758 | 8.167578 | 0.1192931 | 26636.11 | -32.08078 |  |  | 1.4894522 | 3.595934 | -1.252465 | 31275.147 | 24990.07575
| 445.0297 | -0.5627835 | 8.4417602 | 8.259619 | 0.1205539 | 26804.39 | -35.17439 |  |  | 1.5000366 | 3.435843 | -1.300106 | 31275.147 | 24990.07575
| 444.7047 | -0.5617441 | 8.4521444 | 8.196952 | 0.121805 | 26939.42 | -32.66539 |  |  | 1.5104208 | 3.319822 | -1.211431 | 31275.147 | 24990.07575
| 444.8672 | -0.560664 | 8.4628096 | 8.294129 | 0.1230862 | 27089.72 | -35.91052 |  |  | 1.521086 | 3.416678 | -1.070324 | 31275.147 | 24990.07575
| 444.0222 | -0.5595131 | 8.4740655 | 8.356859 | 0.124457 | 27296.41 | -38.40995 |  |  | 1.5323419 | 3.50172 | -0.9588357 | 31275.147 | 24990.07575
| 444.0546 | -0.5584098 | 8.4847409 | 8.330227 | 0.1257815 | 27442.99 | -36.94859 |  |  | 1.5430173 | 3.595032 | -0.8997212 | 31275.147 | 24990.07575
| 443.7297 | -0.5573563 | 8.4948454 | 8.419195 | 0.1270318 | 27540.06 | -40.22294 |  |  | 1.5531218 | 3.398418 | -0.8139549 | 31275.147 | 24990.07575
| 443.7297 | -0.5562019 | 8.505797 | 8.413282 | 0.1284217 | 27652.5 | -39.31905 |  |  | 1.5640734 | 3.232031 | -0.6247361 | 31275.147 | 24990.07575
| 443.9572 | -0.5550439 | 8.5166743 | 8.473574 | 0.1298017 | 27746.1 | -41.34755 |  |  | 1.5749507 | 3.193726 | -0.4127495 | 31275.147 | 24990.07575
| 443.8922 | -0.5539628 | 8.5266979 | 8.516974 | 0.1310918 | 27852.67 | -42.85208 |  |  | 1.5849743 | 3.358722 | -0.2560116 | 31275.147 | 24990.07575
| 443.3071 | -0.5528739 | 8.5366995 | 8.546818 | 0.1323909 | 27946.36 | -43.62801 |  |  | 1.5949759 | 3.145516 | -0.1015882 | 31275.147 | 24990.07575
| 444.1197 | -0.5516717 | 8.5476247 | 8.65078 | 0.133823 | 28055.87 | -48.66573 |  |  | 1.6059011 | 3.370722 | -0.1006955 | 31275.147 | 24990.07575
| 445.1922 | -0.5504632 | 8.5585021 | 8.694156 | 0.1352646 | 28147.95 | -50.26824 |  |  | 1.6167785 | 3.782098 | -0.09977488 | 31275.147 | 24990.07575
| 445.2572 | -0.5493282 | 8.5685892 | 8.759547 | 0.1366133 | 28204.38 | -53.3308 |  |  | 1.6268656 | 4.285042 | -0.07412127 | 31275.147 | 24990.07575
| 445.2247 | -0.5480784 | 8.5795891 | 8.840076 | 0.1381046 | 28254.24 | -57.62454 |  |  | 1.6378655 | 4.95319 | -0.07329946 | 31275.147 | 24990.07575
| 445.8422 | -0.5468114 | 8.5906389 | 8.837722 | 0.1396224 | 28312.88 | -55.44327 |  |  | 1.6489153 | 4.987658 | -0.2417529 | 31275.147 | 24990.07575
| 445.8422 | -0.5455506 | 8.6015076 | 8.795199 | 0.1411449 | 28400.39 | -50.96395 |  |  | 1.659784 | 4.182878 | -0.5506738 | 31275.147 | 24990.07575
| 445.6797 | -0.544378 | 8.6115256 | 8.90472 | 0.1425329 | 28481.91 | -57.5807 |  |  | 1.669802 | 3.44179 | -0.8547431 | 31275.147 | 24990.07575
| 445.5822 | -0.5430775 | 8.6224801 | 8.984048 | 0.1440805 | 28551.97 | -62.38742 |  |  | 1.6807565 | 3.101797 | -1.128372 | 31275.147 | 24990.07575
| 445.1597 | -0.5417621 | 8.6334534 | 9.14444 | 0.1456375 | 28624.05 | -77.84904 |  |  | 1.6917298 | 3.958913 | -1.419881 | 31275.147 | 24990.07575
| 444.5097 | -0.5404546 | 8.6442527 | 9.044496 | 0.1472232 | 28690.2 | -63.41958 |  |  | 1.7025291 | 4.202395 | -1.566831 | 31275.147 | 24990.07575
| 444.2822 | -0.5392218 | 8.6543389 | 9.108683 | 0.1486903 | 28755.5 | -67.51471 |  |  | 1.7126153 | 4.187929 | -1.735705 | 31275.147 | 24990.07575
| 444.6072 | -0.5379822 | 8.6643543 | 9.117133 | 0.1501751 | 28811.49 | -65.86329 |  |  | 1.7226307 | 4.262394 | -1.900861 | 31275.147 | 24990.07575
| 444.1847 | -0.5366167 | 8.6752842 | 9.243626 | 0.1517971 | 28951.78 | -78.71555 |  |  | 1.7335606 | 4.335496 | -2.044607 | 31275.147 | 24990.07575
| 443.6321 | -0.5353477 | 8.6853365 | 9.214756 | 0.1533185 | 29086.75 | -73.11507 |  |  | 1.7436129 | 3.538345 | -2.054173 | 31275.147 | 24990.07575
| 444.5097 | -0.5339505 | 8.6962678 | 9.31387 | 0.1549818 | 29238.21 | -84.33599 |  |  | 1.7545442 | 2.859567 | -1.862621 | 31275.147 | 24990.07575
| 445.2247 | -0.532537 | 8.7072391 | 9.351937 | 0.1566737 | 29341.26 | -86.63952 |  |  | 1.7655155 | 2.920196 | -1.560627 | 31275.147 | 24990.07575
| 445.2572 | -0.5312328 | 8.7172505 | 9.501464 | 0.1582136 | 29404.15 | -111.6545 |  |  | 1.7755269 | 4.342061 | -1.329181 | 31275.147 | 24990.07575
| 445.3872 | -0.529779 | 8.7282777 | 9.458187 | 0.1599653 | 29520.23 | -96.79179 |  |  | 1.7865541 | 5.009461 | -1.058911 | 31275.147 | 24990.07575
| 446.0697 | -0.5283155 | 8.7392887 | 9.46376 | 0.1617207 | 29643.66 | -93.73906 |  |  | 1.7975651 | 4.786176 | -0.7933414 | 31275.147 | 24990.07575
| 446.0047 | -0.5268467 | 8.7502084 | 9.53498 | 0.1634737 | 29785.66 | -104.0295 |  |  | 1.8084848 | 3.807047 | -0.5109856 | 31275.147 | 24990.07575
| 446.1672 | -0.5254809 | 8.7602471 | 9.558002 | 0.1651075 | 29962.91 | -106.5106 |  |  | 1.8185235 | 3.73893 | -0.2542695 | 31275.147 | 24990.07575
| 447.0122 | -0.5239893 | 8.7710991 | 9.607077 | 0.1668868 | 30099.89 | -113.29 |  |  | 1.8293755 | 3.147008 | -0.04208283 | 31275.147 | 24990.07575
| 446.4922 | -0.5224531 | 8.7821461 | 9.707913 | 0.1687136 | 30259.1 | -138.0218 |  |  | 1.8404225 | 3.198541 | 0.1045161 | 31275.147 | 24990.07575
| 445.8422 | -0.5208964 | 8.7931477 | 9.882004 | 0.1705475 | 30405.77 | -227.1018 |  |  | 1.8514241 | 3.794876 | 0.124601 | 31275.147 | 24990.07575
| 445.5822 | -0.5193579 | 8.8039777 | 9.976661 | 0.1723925 | 30602.47 | -335.0649 |  |  | 1.8622541 | 6.238715 | 0.06196369 | 31275.147 | 24990.07575
| 445.2572 | -0.5177529 | 8.8152014 | 9.996791 | 0.1743099 | 30839.87 | -351.4031 |  |  | 1.8734778 | 7.369331 | 0.1028648 | 31275.147 | 24990.07575
| 445.1922 | -0.51616 | 8.8261582 | 10.04437 | 0.1762105 | 31062.61 | -442.7359 |  |  | 1.8844346 | 7.787434 | 0.1229082 | 31275.147 | 24990.07575
| 445.6472 | -0.5145999 | 8.8367959 | 10.08557 | 0.1780769 | 31313.1 | -583.2809 |  |  | 1.8950723 | 7.326763 | 0.122514 | 31275.147 | 24990.07575
| 445.5822 | -0.5130765 | 8.8470814 | 10.25977 | 0.1798809 | 31551.75 | 987.008 | -2403.283 |  | 1.9053578 | 7.125353 | 0.1221223 | 31275.147 | 24990.07575
| 446.1672 | -0.5114843 | 8.8577 | 10.39757 | 0.1817676 | 31722.21 | 349.8895 | -15087.49 |  | 1.9159764 | 7.219444 | 0.1214321 | 31275.147 | 24990.07575
| 446.3298 | -0.5099544 | 8.867795 | 10.37874 | 0.1836072 | 31887.21 | 453.7912 | -5819.779 |  | 1.9260714 | 7.07449 | 0.1408745 | 31275.147 | 24990.07575
| 446.2322 | -0.5084271 | 8.8777953 | 10.46614 | 0.1854255 | 32071.88 | 306.4334 | -126323.4 |  | 1.9360717 | 7.085085 | 0.2803686 | 31275.147 | 24990.07575
| 446.6873 | -0.5067552 | 8.8886071 | 10.603 | 0.1874146 | 32260.49 | 200.8779 | 4795.736 |  | 1.9468835 | 7.926242 | 0.4578787 | 31275.147 | 24990.07575
| 446.6222 | -0.5051739 | 8.8987282 | 10.56133 | 0.1893116 | 32435.73 | 249.5675 | 10996.71 |  | 1.9570046 | 7.932994 | 0.6533099 | 31275.147 | 24990.07575
| 447.3698 | -0.5034403 | 8.9097101 | 10.608 | 0.1913853 | 32626.12 | 231.1886 | 7671.477 |  | 1.9679865 | 6.942513 | 0.8459957 | 31275.147 | 24990.07575
| 447.7923 | -0.501699 | 8.9206314 | 10.68363 | 0.1934638 | 32775.85 | 200.9089 | 4796.841 |  | 1.9789078 | 5.311852 | 0.9375901 | 31275.147 | 24990.07575
| 447.2723 | -0.4999414 | 8.9315327 | 10.71732 | 0.1955658 | 32899.29 | 201.6998 | 4805.259 |  | 1.9898091 | 4.363557 | 0.9690513 | 31275.147 | 24990.07575
| 447.6298 | -0.4982987 | 8.9416121 | 10.74984 | 0.1975271 | 32982.67 | 204.199 | 4904.386 |  | 1.9998885 | 4.142299 | 0.9996907 | 31275.147 | 24990.07575
| 446.8498 | -0.496494 | 8.9525781 | 10.71958 | 0.1997037 | 33133.82 | 249.1254 | 10266.03 |  | 2.0108545 | 2.986946 | 1.030526 | 31275.147 | 24990.07575
| 447.0122 | -0.4948317 | 8.962588 | 10.84381 | 0.2016769 | 33283.19 | 186.4891 | 3873.801 |  | 2.0208644 | 2.454435 | 1.062317 | 31275.147 | 24990.07575
| 446.5247 | -0.493012 | 8.9733952 | 10.95254 | 0.2038459 | 33407.77 | 157.6018 | 2742.445 |  | 2.0316716 | 3.35903 | 1.016644 | 31275.147 | 24990.07575
| 446.6222 | -0.4913067 | 8.9834251 | 10.89202 | 0.2059016 | 33549.65 | 195.4845 | 4287.395 |  | 2.0417015 | 3.891023 | 0.9168039 | 31275.147 | 24990.07575
| 446.0047 | -0.4894051 | 8.9944999 | 11.00971 | 0.2081612 | 33681.04 | 161.55 | 2843.42 |  | 2.0527763 | 3.945954 | 0.7430943 | 31275.147 | 24990.07575
| 446.2973 | -0.4875097 | 9.0053975 | 11.06177 | 0.210424 | 33867.32 | 154.3321 | 2623.298 |  | 2.0636739 | 4.262252 | 0.5727539 | 31275.147 | 24990.07575
| 445.8422 | -0.4857474 | 9.015439 | 11.18838 | 0.2125227 | 34044.1 | 129.1346 | 1987.369 |  | 2.0737154 | 5.410498 | 0.4411522 | 31275.147 | 24990.07575
| 446.1997 | -0.4838256 | 9.0262873 | 11.19618 | 0.2148288 | 34273.14 | 132.9978 | 2081.836 |  | 2.0845637 | 5.978712 | 0.2927897 | 31275.147 | 24990.07575
| 445.8422 | -0.4820209 | 9.0363609 | 11.2767 | 0.2169765 | 34463.85 | 122.2529 | 1851.102 |  | 2.0946373 | 5.588791 | 0.25497 | 31275.147 | 24990.07575
| 446.1347 | -0.4802082 | 9.0463652 | 11.32244 | 0.2191392 | 34620.99 | 119.8356 | 1799.878 |  | 2.1046416 | 5.615909 | 0.1810859 | 31275.147 | 24990.07575
| 446.8823 | -0.4782223 | 9.057232 | 11.38724 | 0.2215193 | 34834.2 | 114.1253 | 1691.45 |  | 2.1155084 | 5.792552 | 0.1260829 | 31275.147 | 24990.07575
| 447.7598 | -0.4761618 | 9.0683771 | 11.52442 | 0.2239589 | 35048.16 | 100.0666 | 1441.794 |  | 2.1266535 | 6.089748 | 0.03584346 | 31275.147 | 24990.07575
| 448.1173 | -0.4741426 | 9.0791667 | 11.59516 | 0.2263769 | 35297.29 | 95.32623 | 1368.672 |  | 2.1374431 | 6.475871 | 0.01784359 | 31275.147 | 24990.07575
| 448.1498 | -0.4722451 | 9.0892395 | 11.63361 | 0.2286475 | 35515.09 | 94.25494 | 1354.807 |  | 2.1475159 | 6.553727 | 0 | 31275.147 | 24990.07575
| 448.7348 | -0.4701623 | 9.1001611 | 11.6553 | 0.231145 | 35703.78 | 95.81363 | 1379.882 |  | 2.1584375 | 6.65129 | 0 | 31275.147 | 24990.07575
| 448.7348 | -0.4682338 | 9.110164 | 11.7067 | 0.2334499 | 35824.51 | 94.81496 | 1358.626 |  | 2.1684404 | 6.355433 | 0.01753237 | 31275.147 | 24990.07575
| 448.5073 | -0.4662702 | 9.12024 | 11.6726 | 0.2358095 | 35985.58 | 102.2968 | 1481.952 |  | 2.1785164 | 5.295281 | 0.08712855 | 31275.147 | 24990.07575
| 449.0598 | -0.4641178 | 9.1311798 | 11.73314 | 0.238383 | 36157.42 | 100.019 | 1440.827 |  | 2.1894562 | 3.814471 | 0.1557888 | 31275.147 | 24990.07575
| 448.9623 | -0.4621215 | 9.1412107 | 11.84935 | 0.2407577 | 36315.24 | 92.29501 | 1312.855 |  | 2.1994871 | 2.993063 | 0.2236761 | 31275.147 | 24990.07575
| 448.6048 | -0.4599245 | 9.152133 | 11.94851 | 0.2433791 | 36488.3 | 87.503 | 1236.733 |  | 2.2104094 | 3.168076 | 0.2734861 | 31275.147 | 24990.07575
| 448.1498 | -0.4577154 | 9.1630031 | 12.03249 | 0.246023 | 36594.46 | 85.08114 | 1193.917 |  | 2.2212795 | 4.286507 | 0.3728155 | 31275.147 | 24990.07575
| 447.9548 | -0.4556324 | 9.1731451 | 12.11674 | 0.2484973 | 36679.12 | 82.7335 | 1152.959 |  | 2.2314215 | 5.67444 | 0.4707294 | 31275.147 | 24990.07575
| 447.4348 | -0.4533887 | 9.1839416 | 12.21607 | 0.2511733 | 36739.72 | 80.14792 | 1107.55 |  | 2.242218 | 6.85258 | 0.6160599 | 31275.147 | 24990.07575
| 447.5973 | -0.4512461 | 9.1941746 | 12.23014 | 0.2537445 | 36815.16 | 82.76736 | 1137.48 |  | 2.252451 | 7.749669 | 0.7097645 | 31275.147 | 24990.07575
| 447.4348 | -0.4489432 | 9.2050679 | 12.3193 | 0.2565008 | 36905.02 | 80.72067 | 1102.071 |  | 2.2633443 | 7.165874 | 0.7689149 | 31275.147 | 24990.07575
| 446.6548 | -0.4467925 | 9.2151156 | 12.43784 | 0.2590579 | 36941.2 | 77.2927 | 1046.899 |  | 2.273392 | 6.626912 | 0.778163 | 31275.147 | 24990.07575
| 446.6873 | -0.4444193 | 9.2260688 | 12.51464 | 0.2618938 | 37021.28 | 76.45111 | 1029.035 |  | 2.2843452 | 6.88275 | 0.8033094 | 31275.147 | 24990.07575
| 447.3698 | -0.4420468 | 9.2369216 | 12.57253 | 0.2647234 | 37039.07 | 77.10722 | 1027.787 |  | 2.295198 | 6.746112 | 0.7950611 | 31275.147 | 24990.07575
| 448.1823 | -0.4396533 | 9.2477483 | 12.75234 | 0.2675792 | 37102.21 | 71.44092 | 948.5058 |  | 2.3060247 | 6.95669 | 0.756128 | 31275.147 | 24990.07575
| 449.0598 | -0.4372018 | 9.2587317 | 12.73149 | 0.2705224 | 37236.11 | 75.10891 | 991.2539 |  | 2.3170081 | 7.649362 | 0.6880167 | 31275.147 | 24990.07575
| 449.9048 | -0.4346991 | 9.2698022 | 12.7654 | 0.2735155 | 37382.26 | 76.18321 | 1001.852 |  | 2.3280786 | 7.242899 | 0.6055426 | 31275.147 | 24990.07575
| 450.0349 | -0.4322085 | 9.2806981 | 12.85397 | 0.2764918 | 37524.61 | 74.55482 | 978.2346 |  | 2.3389745 | 6.225829 | 0.4625501 | 31275.147 | 24990.07575
| 449.4823 | -0.4296697 | 9.2916903 | 12.9528 | 0.2795187 | 37677.24 | 72.56334 | 950.9167 |  | 2.3499667 | 5.409981 | 0.2909945 | 31275.147 | 24990.07575
| 449.4498 | -0.4271356 | 9.3025361 | 13.03228 | 0.2825476 | 37847.5 | 71.42135 | 935.3095 |  | 2.3608125 | 5.594424 | 0.1978332 | 31275.147 | 24990.07575
| 448.5073 | -0.4245398 | 9.3135364 | 13.1346 | 0.285652 | 38010.05 | 69.55434 | 910.5631 |  | 2.3718128 | 5.566601 | 0.1057953 | 31275.147 | 24990.07575
| 448.6698 | -0.4221354 | 9.3236137 | 13.2192 | 0.288513 | 38157.21 | 68.33159 | 893.9828 |  | 2.3818901 | 5.845789 | 0.03004498 | 31275.147 | 24990.07575
| 447.9223 | -0.4195339 | 9.3343897 | 13.27045 | 0.2916373 | 38333.34 | 68.46982 | 894.3603 |  | 2.3926661 | 7.120686 | -0.04477398 | 31275.147 | 24990.07575
| 447.8248 | -0.4170825 | 9.3444639 | 13.3807 | 0.2945574 | 38531.79 | 66.2228 | 867.8943 |  | 2.4027403 | 7.527597 | -0.05940462 | 31275.147 | 24990.07575
| 447.4673 | -0.4143664 | 9.3554751 | 13.42284 | 0.2978055 | 38722.17 | 66.70101 | 872.6883 |  | 2.4137515 | 7.465751 | -0.05903736 | 31275.147 | 24990.07575
| 447.8248 | -0.4116704 | 9.3663021 | 13.4997 | 0.3010345 | 38875.66 | 66.1741 | 864.2045 |  | 2.4245785 | 6.946352 | -0.05861459 | 31275.147 | 24990.07575
| 448.8973 | -0.4089105 | 9.3772689 | 13.64159 | 0.3043184 | 39047.32 | 63.62843 | 832.8694 |  | 2.4355453 | 6.984013 | 0 | 31275.147 | 24990.07575
| 448.7673 | -0.4063434 | 9.387342 | 13.67963 | 0.3073869 | 39238.87 | 64.0341 | 837.4048 |  | 2.4456184 | 7.156353 | 0.04343879 | 31275.147 | 24990.07575
| 448.9298 | -0.4037566 | 9.3974134 | 13.70553 | 0.3104831 | 39414.77 | 64.88342 | 846.4914 |  | 2.4556898 | 6.8399 | 0.1007714 | 31275.147 | 24990.07575
| 450.0674 | -0.4009093 | 9.4083946 | 13.78142 | 0.3138794 | 39612.95 | 64.36514 | 839.8175 |  | 2.466671 | 6.435935 | 0.1287865 | 31275.147 | 24990.07575
| 450.5549 | -0.398069 | 9.4192257 | 13.91363 | 0.3172847 | 39850.19 | 62.16172 | 815.1486 |  | 2.4775021 | 6.367465 | 0.1850081 | 31275.147 | 24990.07575
| 450.8474 | -0.3953895 | 9.4293541 | 13.96805 | 0.3204768 | 40025.6 | 62.23406 | 815.103 |  | 2.4876305 | 6.590567 | 0.212258 | 31275.147 | 24990.07575
| 451.1724 | -0.3924581 | 9.4402692 | 14.05198 | 0.3239318 | 40112.57 | 62.05646 | 808.518 |  | 2.4985456 | 6.509238 | 0.2666859 | 31275.147 | 24990.07575
| 450.8799 | -0.3894788 | 9.4512745 | 14.1353 | 0.3275437 | 40331.22 | 61.49831 | 802.0004 |  | 2.5095509 | 6.56677 | 0.2788094 | 31275.147 | 24990.07575
| 450.9124 | -0.3867467 | 9.4612991 | 14.18695 | 0.3308099 | 40506.2 | 61.67449 | 803.1199 |  | 2.5195755 | 6.674541 | 0.2771908 | 31275.147 | 24990.07575
| 450.3274 | -0.3837218 | 9.4722485 | 14.25375 | 0.3344295 | 40696.59 | 61.63825 | 801.6537 |  | 2.5305249 | 7.087809 | 0.2753922 | 31275.147 | 24990.07575
| 451.3674 | -0.3809162 | 9.4822957 | 14.38165 | 0.3377781 | 40882.26 | 60.02184 | 782.7734 |  | 2.5405721 | 6.802909 | 0.2738129 | 31275.147 | 24990.07575
| 450.1973 | -0.3778276 | 9.4932397 | 14.45034 | 0.3414683 | 41028.75 | 60.14758 | 781.6789 |  | 2.5515161 | 6.778076 | 0.326081 | 31275.147 | 24990.07575
| 449.4173 | -0.3747261 | 9.5041038 | 14.53016 | 0.3451883 | 41187.65 | 59.99403 | 777.8697 |  | 2.5623802 | 7.10833 | 0.3775614 | 31275.147 | 24990.07575
| 449.5473 | -0.3718118 | 9.5142128 | 14.61458 | 0.3486637 | 41369.84 | 59.52797 | 771.874 |  | 2.5724892 | 7.204945 | 0.428973 | 31275.147 | 24990.07575
| 449.4823 | -0.3688898 | 9.5242277 | 14.70359 | 0.352145 | 41548.81 | 58.99565 | 765.0951 |  | 2.5825041 | 7.338956 | 0.479786 | 31275.147 | 24990.07575
| 448.5073 | -0.3656763 | 9.5351395 | 14.77142 | 0.355991 | 41801.84 | 58.87269 | 764.5674 |  | 2.5934159 | 7.7869 | 0.4773433 | 31275.147 | 24990.07575
| 449.5798 | -0.3624206 | 9.5460951 | 14.8946 | 0.3598901 | 42076.4 | 57.63565 | 752.252 |  | 2.6043715 | 7.544298 | 0.4750347 | 31275.147 | 24990.07575
| 449.4823 | -0.3591156 | 9.5570888 | 14.97735 | 0.3638371 | 42266.82 | 57.48011 | 749.3313 |  | 2.6153652 | 7.561534 | 0.4849904 | 31275.147 | 24990.07575
| 450.6523 | -0.3557377 | 9.5681853 | 15.09428 | 0.3678712 | 42467.09 | 56.72318 | 739.9823 |  | 2.6264617 | 7.644823 | 0.4817941 | 31275.147 | 24990.07575
| 451.6924 | -0.3524729 | 9.5787999 | 15.17896 | 0.3717702 | 42622.17 | 56.61988 | 736.8201 |  | 2.6370763 | 7.946686 | 0.4267041 | 31275.147 | 24990.07575
| 452.3749 | -0.3489969 | 9.5899719 | 15.25079 | 0.3759389 | 42853.06 | 56.65879 | 737.0321 |  | 2.6482483 | 8.171997 | 0.3598611 | 31275.147 | 24990.07575
| 452.3749 | -0.3458175 | 9.6000922 | 15.37127 | 0.3797236 | 43072.95 | 55.73847 | 727.0874 |  | 2.6583686 | 8.21442 | 0.3069387 | 31275.147 | 24990.07575
| 452.6999 | -0.3424261 | 9.6107606 | 15.41122 | 0.3837806 | 43277.23 | 56.31987 | 732.7343 |  | 2.669037 | 7.928753 | 0.2542507 | 31275.147 | 24990.07575
| 452.3749 | -0.3391884 | 9.6208574 | 15.52567 | 0.3876392 | 43464.02 | 55.63964 | 724.4545 |  | 2.6791338 | 7.804635 | 0.1895949 | 31275.147 | 24990.07575
| 452.7649 | -0.3356722 | 9.6317115 | 15.63545 | 0.3918583 | 43686.72 | 55.12425 | 718.4782 |  | 2.6899879 | 7.728293 | 0.1381829 | 31275.147 | 24990.07575
| 451.8224 | -0.3320657 | 9.6427346 | 15.75158 | 0.3961616 | 43846.89 | 54.71208 | 711.8614 |  | 2.701011 | 8.120303 | 0.1246914 | 31275.147 | 24990.07575
| 452.0174 | -0.3287438 | 9.6527503 | 15.88604 | 0.4001259 | 44028.42 | 53.8786 | 701.8724 |  | 2.7110267 | 8.644072 | 0.1363297 | 31275.147 | 24990.07575
| 451.2374 | -0.3250871 | 9.6636748 | 15.94507 | 0.4044977 | 44241.73 | 54.21466 | 704.7923 |  | 2.7219512 | 9.212677 | 0.184745 | 31275.147 | 24990.07575
| 450.5874 | -0.3213692 | 9.6746591 | 16.00916 | 0.4089526 | 44487.59 | 54.4307 | 707.1954 |  | 2.7329355 | 9.187621 | 0.2326595 | 31275.147 | 24990.07575
| 450.0674 | -0.3176127 | 9.6856476 | 16.18058 | 0.4134227 | 44732.3 | 53.19265 | 693.9374 |  | 2.743924 | 9.166162 | 0.2679061 | 31275.147 | 24990.07575
| 449.8073 | -0.3141513 | 9.6956527 | 16.21109 | 0.4175733 | 44956.2 | 53.78249 | 700.2738 |  | 2.7539291 | 8.941983 | 0.2786031 | 31275.147 | 24990.07575
| 450.3274 | -0.3103681 | 9.7064992 | 16.41164 | 0.4220794 | 45152.03 | 52.35788 | 683.8391 |  | 2.7647756 | 8.897629 | 0.2406866 | 31275.147 | 24990.07575
| 450.0674 | -0.3068076 | 9.7165881 | 16.42045 | 0.4263395 | 45334.97 | 53.30502 | 692.8595 |  | 2.7748645 | 8.824495 | 0.2153067 | 31275.147 | 24990.07575
| 451.3674 | -0.3029292 | 9.7274693 | 16.51469 | 0.4309964 | 45490.39 | 53.3613 | 691.1732 |  | 2.7857457 | 8.457358 | 0.2136121 | 31275.147 | 24990.07575
| 451.6274 | -0.2993222 | 9.7374957 | 16.6116 | 0.4353002 | 45674.96 | 53.21005 | 688.5244 |  | 2.7957721 | 8.563252 | 0.2123367 | 31275.147 | 24990.07575
| 452.5374 | -0.2953509 | 9.7483885 | 16.71987 | 0.4400564 | 45855.69 | 53.07551 | 685.4262 |  | 2.8066649 | 8.476104 | 0.1756815 | 31275.147 | 24990.07575
| 452.6674 | -0.2916419 | 9.7584661 | 16.87397 | 0.4444597 | 45997.37 | 52.37278 | 675.9102 |  | 2.8167425 | 8.586713 | 0.1279701 | 31275.147 | 24990.07575
| 453.9349 | -0.2875801 | 9.7693695 | 16.93078 | 0.4493357 | 46168.87 | 52.8949 | 679.4757 |  | 2.8276459 | 8.746581 | 0.08082833 | 31275.147 | 24990.07575
| 454.1299 | -0.2834956 | 9.7802568 | 17.05588 | 0.4542154 | 46267.62 | 52.75893 | 674.4531 |  | 2.8385332 | 8.877882 | 0.06867249 | 31275.147 | 24990.07575
| 454.8775 | -0.279657 | 9.7903588 | 17.13268 | 0.4588005 | 46366.43 | 53.08236 | 674.6368 |  | 2.8486352 | 9.288115 | 0.03406407 | 31275.147 | 24990.07575
| 454.1624 | -0.2754499 | 9.8013172 | 17.16686 | 0.463851 | 46456.85 | 54.04801 | 680.7025 |  | 2.8595936 | 9.07928 | 0.03374972 | 31275.147 | 24990.07575
| 454.0649 | -0.2707634 | 9.8132872 | 17.37898 | 0.4693579 | 46600.69 | 53.01827 | 667.0737 |  | 2.8715636 | 8.39236 | 0.07812041 | 31275.147 | 24990.07575
| 451.5624 | -0.2664623 | 9.8242184 | 17.45358 | 0.4745923 | 46804.98 | 53.34766 | 669.1607 |  | 2.8824948 | 8.288754 | 0.1107163 | 31275.147 | 24990.07575
| 451.3024 | -0.2621042 | 9.8352659 | 17.62313 | 0.4797879 | 46976.11 | 52.69562 | 660.6098 |  | 2.8935423 | 8.401883 | 0.09891837 | 31275.147 | 24990.07575
| 451.4974 | -0.2580793 | 9.8452829 | 17.66868 | 0.4845984 | 47115.55 | 53.31299 | 664.681 |  | 2.9035593 | 9.128343 | 0.09822124 | 31275.147 | 24990.07575
| 451.5299 | -0.2536155 | 9.8562876 | 17.81365 | 0.4899423 | 47323.47 | 52.90668 | 659.4315 |  | 2.914564 | 9.266846 | 0.0650349 | 31275.147 | 24990.07575
| 452.7649 | -0.2491135 | 9.8672784 | 17.8693 | 0.495332 | 47546.86 | 53.41453 | 663.7246 |  | 2.9255548 | 9.563676 | 0.06461927 | 31275.147 | 24990.07575
| 453.5774 | -0.2445855 | 9.8781968 | 17.98713 | 0.5007542 | 47820.74 | 53.19735 | 661.8629 |  | 2.9364732 | 9.410558 | 0.05355745 | 31275.147 | 24990.07575
| 454.7149 | -0.2400075 | 9.8891161 | 18.1008 | 0.5062271 | 48083.88 | 53.05783 | 660.5163 |  | 2.9473925 | 9.080662 | 0.05325875 | 31275.147 | 24990.07575
| 455.56 | -0.235363 | 9.90006 | 18.21744 | 0.5117835 | 48382 | 52.85703 | 659.2664 |  | 2.9583364 | 8.905188 | 0.05299275 | 31275.147 | 24990.07575
| 455.625 | -0.2310148 | 9.9101972 | 18.29794 | 0.5169763 | 48617.33 | 53.01539 | 660.6519 |  | 2.9684736 | 8.677564 | 0.031626 | 31275.147 | 24990.07575
| 455.7225 | -0.2262419 | 9.9212063 | 18.41851 | 0.5226714 | 48870.8 | 52.88256 | 659.0198 |  | 2.9794827 | 9.386681 | 0.02096059 | 31275.147 | 24990.07575
| 455.2025 | -0.2215265 | 9.9319787 | 18.48618 | 0.5283255 | 49119.91 | 53.2449 | 662.3478 |  | 2.9902551 | 8.925557 | 0.02083483 | 31275.147 | 24990.07575
| 455.625 | -0.2170461 | 9.9421218 | 18.62495 | 0.533679 | 49259.4 | 53.02958 | 657.8381 |  | 3.0003982 | 9.275997 | 0.01036465 | 31275.147 | 24990.07575
| 455.4625 | -0.2125649 | 9.9521483 | 18.67306 | 0.5390423 | 49491.72 | 53.51597 | 662.3897 |  | 3.0104247 | 8.961632 | 0.03092055 | 31275.147 | 24990.07575
| 453.9674 | -0.2077953 | 9.9627126 | 18.78414 | 0.5447502 | 49712.75 | 53.51109 | 661.4737 |  | 3.020989 | 8.800244 | 0.06144317 | 31275.147 | 24990.07575
| 453.4474 | -0.2025719 | 9.9741601 | 18.89305 | 0.5509859 | 49962.08 | 53.60463 | 661.6717 |  | 3.0324365 | 8.707866 | 0.09155923 | 31275.147 | 24990.07575
| 452.7649 | -0.197694 | 9.9847263 | 19.08003 | 0.5568211 | 50155.43 | 52.99099 | 654.0743 |  | 3.0430027 | 8.978248 | 0.1111165 | 31275.147 | 24990.07575
| 452.5374 | -0.1925645 | 9.9957354 | 19.2091 | 0.5629388 | 50384.78 | 52.91129 | 652.3373 |  | 3.0540118 | 9.781638 | 0.1405043 | 31275.147 | 24990.07575
| 452.6674 | -0.187821 | 10.0057885 | 19.33067 | 0.5686148 | 50588.08 | 52.83566 | 650.5534 |  | 3.0640649 | 10.6169 | 0.149597 | 31275.147 | 24990.07575
| 453.5774 | -0.1826437 | 10.0166737 | 19.48381 | 0.5748107 | 50815.63 | 52.57676 | 647.0285 |  | 3.0749501 | 11.23549 | 0.148614 | 31275.147 | 24990.07575
| 453.0899 | -0.1777876 | 10.0267634 | 19.53154 | 0.5806184 | 51013.92 | 53.1469 | 651.4673 |  | 3.0850398 | 11.68454 | 0.1476946 | 31275.147 | 24990.07575
| 454.455 | -0.1724605 | 10.0377142 | 19.65968 | 0.5869845 | 51216.03 | 53.15831 | 650.0136 |  | 3.0959906 | 11.16773 | 0.1564386 | 31275.147 | 24990.07575
| 456.0475 | -0.1670754 | 10.0486678 | 19.77187 | 0.593432 | 51435.9 | 53.28986 | 650.0736 |  | 3.1069442 | 10.67175 | 0.1748001 | 31275.147 | 24990.07575
| 457.315 | -0.1616621 | 10.0595648 | 19.91432 | 0.5999124 | 51628.7 | 53.21627 | 647.5965 |  | 3.1178412 | 9.91364 | 0.144613 | 31275.147 | 24990.07575
| 457.3475 | -0.1566197 | 10.0696022 | 20.04386 | 0.6059311 | 51783.51 | 53.20257 | 645.3946 |  | 3.1278786 | 10.03751 | 0.105323 | 31275.147 | 24990.07575
| 457.4125 | -0.1510473 | 10.08057 | 20.13123 | 0.6126018 | 51991.23 | 53.57963 | 647.528 |  | 3.1388464 | 9.997761 | 0.06655663 | 31275.147 | 24990.07575
| 457.965 | -0.1459091 | 10.0905857 | 20.26938 | 0.6187364 | 52172.24 | 53.47938 | 644.9991 |  | 3.1488621 | 10.17035 | 0.04723476 | 31275.147 | 24990.07575
| 457.25 | -0.1402224 | 10.1015565 | 20.38266 | 0.6255404 | 52376.5 | 53.67274 | 645.2506 |  | 3.1598329 | 10.56548 | 0.02814134 | 31275.147 | 24990.07575
| 457.1525 | -0.1344761 | 10.1125259 | 20.54925 | 0.6324074 | 52583.5 | 53.46179 | 641.6661 |  | 3.1708023 | 10.9115 | 0.02794461 | 31275.147 | 24990.07575
| 455.885 | -0.1287824 | 10.1232785 | 20.69055 | 0.6392406 | 52795.38 | 53.43174 | 639.9949 |  | 3.1815549 | 11.17479 | 0.08323836 | 31275.147 | 24990.07575
| 455.9175 | -0.1233755 | 10.1333796 | 20.78604 | 0.6456859 | 52953.83 | 53.73521 | 640.8254 |  | 3.191656 | 11.28706 | 0.1194043 | 31275.147 | 24990.07575
| 455.7549 | -0.1179414 | 10.1434074 | 20.85781 | 0.6521926 | 53151.62 | 54.17153 | 643.6562 |  | 3.2016838 | 11.13181 | 0.1368963 | 31275.147 | 24990.07575
| 454.9424 | -0.1119911 | 10.1543049 | 20.95568 | 0.6593223 | 53366.82 | 54.5014 | 645.3473 |  | 3.2125813 | 10.83652 | 0.1450064 | 31275.147 | 24990.07575
| 454.7475 | -0.1064514 | 10.1643386 | 21.13971 | 0.6659223 | 53579.98 | 54.09226 | 640.4536 |  | 3.222615 | 10.59007 | 0.1981921 | 31275.147 | 24990.07575
| 454.4225 | -0.1003646 | 10.17524 | 21.29396 | 0.6732049 | 53771.99 | 54.059 | 638.2417 |  | 3.2335164 | 10.54955 | 0.2325085 | 31275.147 | 24990.07575
| 454.5849 | -0.09360259 | 10.1872288 | 21.53347 | 0.6811706 | 53939.28 | 53.57886 | 630.9368 |  | 3.2455052 | 11.27703 | 0.2395814 | 31275.147 | 24990.07575
| 456.34 | -0.08734656 | 10.1981659 | 21.52307 | 0.6887856 | 54123.11 | 54.77204 | 639.8934 |  | 3.2564423 | 11.77132 | 0.2375215 | 31275.147 | 24990.07575
| 457.1525 | -0.08157103 | 10.2082418 | 21.66988 | 0.695685 | 54288.33 | 54.74326 | 637.6541 |  | 3.2665182 | 12.04876 | 0.2358916 | 31275.147 | 24990.07575
| 457.25 | -0.07571939 | 10.2182854 | 21.85469 | 0.7026675 | 54443.67 | 54.476 | 633.0197 |  | 3.2765618 | 12.25685 | 0.2082212 | 31275.147 | 24990.07575
| 458.6475 | -0.06925711 | 10.229262 | 21.99712 | 0.710411 | 54649 | 54.57397 | 632.1983 |  | 3.2875384 | 12.63097 | 0.1550393 | 31275.147 | 24990.07575
| 459.72 | -0.06273694 | 10.2402282 | 22.17522 | 0.718189 | 54822.57 | 54.47056 | 628.9739 |  | 3.2985046 | 12.20962 | 0.1282165 | 31275.147 | 24990.07575
| 459.8825 | -0.05606592 | 10.2513044 | 22.31062 | 0.726182 | 55036.52 | 54.64005 | 628.8884 |  | 3.3095808 | 12.33704 | 0.1188003 | 31275.147 | 24990.07575
| 459.1025 | -0.049429 | 10.2622248 | 22.43456 | 0.7341278 | 55247.13 | 54.87652 | 629.4247 |  | 3.3205012 | 12.3665 | 0.08425844 | 31275.147 | 24990.07575
| 458.2575 | -0.04264528 | 10.2732502 | 22.59325 | 0.7422368 | 55503.11 | 54.84967 | 628.3131 |  | 3.3315266 | 13.20714 | 0.08371675 | 31275.147 | 24990.07575
| 456.8925 | -0.03582358 | 10.2842148 | 22.72514 | 0.7503932 | 55779.13 | 54.97931 | 628.9875 |  | 3.3424912 | 12.53937 | 0.08320613 | 31275.147 | 24990.07575
| 456.99 | -0.02951835 | 10.2942403 | 22.90582 | 0.7579188 | 56046.19 | 54.70089 | 626.2514 |  | 3.3525167 | 12.71839 | 0.08276144 | 31275.147 | 24990.07575
| 455.7874 | -0.02260227 | 10.3051319 | 22.99427 | 0.7662115 | 56333.73 | 55.108 | 629.6186 |  | 3.3634083 | 12.54888 | 0.05758368 | 31275.147 | 24990.07575
| 455.885 | -0.01568339 | 10.3159194 | 23.15535 | 0.7745143 | 56618.16 | 55.05205 | 628.7599 |  | 3.3741958 | 12.30962 | 0.0245273 | 31275.147 | 24990.07575
| 456.665 | -0.008410905 | 10.327121 | 23.34402 | 0.7831806 | 56898.36 | 54.8841 | 626.6172 |  | 3.3853974 | 12.36553 | 0.01624951 | 31275.147 | 24990.07575
| 458.5825 | -0.001407864 | 10.3377615 | 23.44754 | 0.7915503 | 57158.7 | 55.21766 | 628.8846 |  | 3.3960379 | 12.80279 | 0 | 31275.147 | 24990.07575
| 459.915 | 0.006095686 | 10.3490676 | 23.58866 | 0.8005278 | 57490.16 | 55.3247 | 629.9943 |  | 3.407344 | 12.60484 | -0.03211196 | 31275.147 | 24990.07575
| 461.1175 | 0.01321972 | 10.3596956 | 23.83712 | 0.8090837 | 57792.01 | 54.75363 | 624.7599 |  | 3.417972 | 13.10081 | -0.05585938 | 31275.147 | 24990.07575
| 461.2475 | 0.02032762 | 10.3701731 | 23.92457 | 0.8175426 | 58030.98 | 55.19863 | 627.7076 |  | 3.4284495 | 13.6075 | -0.08724433 | 31275.147 | 24990.07575
| 461.085 | 0.02720152 | 10.3801756 | 24.00273 | 0.8257796 | 58255.92 | 55.67721 | 630.8741 |  | 3.438452 | 13.96778 | -0.1260978 | 31275.147 | 24990.07575
| 461.67 | 0.03470527 | 10.3910306 | 24.11431 | 0.8347627 | 58485.91 | 56.05251 | 632.77 |  | 3.449307 | 13.16161 | -0.1565241 | 31275.147 | 24990.07575
| 462.06 | 0.04174706 | 10.4010987 | 24.22458 | 0.8431931 | 58707.03 | 56.35962 | 634.2621 |  | 3.4593751 | 12.03735 | -0.1477494 | 31275.147 | 24990.07575
| 461.1175 | 0.04950979 | 10.4120865 | 24.40598 | 0.8524647 | 58943.08 | 56.33975 | 632.6191 |  | 3.4703629 | 11.59041 | -0.1158425 | 31275.147 | 24990.07575
| 461.345 | 0.05673376 | 10.4221949 | 24.59373 | 0.8610992 | 59208.72 | 56.15997 | 630.4726 |  | 3.4804713 | 11.3207 | -0.07679366 | 31275.147 | 24990.07575
| 460.2725 | 0.06450391 | 10.4329708 | 24.68529 | 0.8704246 | 59470.76 | 56.63887 | 633.762 |  | 3.4912472 | 11.06794 | -0.0610341 | 31275.147 | 24990.07575
| 460.435 | 0.07182124 | 10.443009 | 24.82582 | 0.8791801 | 59706.26 | 56.77503 | 633.9114 |  | 3.5012854 | 11.78106 | -0.04549088 | 31275.147 | 24990.07575
| 460.695 | 0.07929913 | 10.4531491 | 24.97138 | 0.8881122 | 59921.43 | 56.92331 | 633.7576 |  | 3.5114255 | 12.58959 | -0.01506396 | 31275.147 | 24990.07575
| 458.745 | 0.08747517 | 10.4641212 | 25.12404 | 0.8978958 | 60184.4 | 57.08986 | 634.1224 |  | 3.5223976 | 12.972 | 0.02244253 | 31275.147 | 24990.07575
| 457.705 | 0.09568991 | 10.4750354 | 25.23702 | 0.9077378 | 60483.28 | 57.44785 | 636.7808 |  | 3.5333118 | 13.03189 | 0.08176611 | 31275.147 | 24990.07575
| 457.9975 | 0.1033129 | 10.4850571 | 25.46699 | 0.916834 | 60784.92 | 57.03083 | 633.09 |  | 3.5433335 | 12.7969 | 0.1183032 | 31275.147 | 24990.07575
| 458.485 | 0.111027 | 10.4950897 | 25.59436 | 0.9260666 | 61120.48 | 57.17624 | 634.8729 |  | 3.5533661 | 13.45508 | 0.1177259 | 31275.147 | 24990.07575
| 457.835 | 0.1195449 | 10.5060624 | 25.80112 | 0.9362524 | 61488.18 | 56.96792 | 633.5652 |  | 3.5643388 | 14.0327 | 0.1097759 | 31275.147 | 24990.07575
| 459.135 | 0.1281394 | 10.5170106 | 26.02769 | 0.9465249 | 61867.52 | 56.65545 | 631.499 |  | 3.575287 | 15.02997 | 0.08008299 | 31275.147 | 24990.07575
| 460.37 | 0.1368495 | 10.5279854 | 26.12373 | 0.9569538 | 62264.61 | 57.04449 | 635.8724 |  | 3.5862618 | 15.8553 | 0.07243458 | 31275.147 | 24990.07575
| 460.4675 | 0.1448817 | 10.5380001 | 26.22538 | 0.9665594 | 62642.86 | 57.31357 | 639.3432 |  | 3.5962765 | 15.62024 | 0.07211548 | 31275.147 | 24990.07575
| 463.1975 | 0.1536729 | 10.548849 | 26.52367 | 0.9770861 | 63040.46 | 56.63305 | 634.2094 |  | 3.6071254 | 15.54624 | 0.07173626 | 31275.147 | 24990.07575
| 464.1075 | 0.1630622 | 10.560314 | 26.60708 | 0.9882524 | 63447.03 | 57.14484 | 639.5307 |  | 3.6185904 | 15.14517 | 0.04995894 | 31275.147 | 24990.07575
| 464.66 | 0.1720925 | 10.5711885 | 26.74311 | 0.9991336 | 63854.02 | 57.34122 | 642.2262 |  | 3.6294649 | 14.59354 | 0.00709721 | 31275.147 | 24990.07575
| 464.3675 | 0.180479 | 10.5812472 | 26.91114 | 1.009145 | 64165.96 | 57.35426 | 642.2281 |  | 3.6395236 | 14.09461 | -0.0211736 | 31275.147 | 24990.07575
| 463.3925 | 0.1897618 | 10.5922064 | 27.08979 | 1.020245 | 64490.19 | 57.42409 | 642.4123 |  | 3.6504828 | 13.78553 | -0.02103627 | 31275.147 | 24990.07575
| 464.14 | 0.1983755 | 10.6022826 | 27.24192 | 1.030543 | 64756.46 | 57.58587 | 642.9315 |  | 3.660559 | 14.39499 | -0.0139338 | 31275.147 | 24990.07575
| 464.465 | 0.207006 | 10.612283 | 27.36925 | 1.04088 | 64994.35 | 57.89918 | 644.3617 |  | 3.6705594 | 14.31558 | 0 | 31275.147 | 24990.07575
| 462.6775 | 0.216578 | 10.6232673 | 27.64422 | 1.052315 | 65230.82 | 57.5887 | 639.7253 |  | 3.6815437 | 14.26588 | 0.006865059 | 31275.147 | 24990.07575
| 460.695 | 0.2263044 | 10.6342921 | 27.72979 | 1.063984 | 65435.13 | 58.27971 | 643.3909 |  | 3.6925685 | 15.08614 | 0 | 31275.147 | 24990.07575
| 460.24 | 0.2360277 | 10.6452043 | 27.98127 | 1.075605 | 65638.33 | 58.12896 | 639.6751 |  | 3.7034807 | 15.38686 | -0.0202554 | 31275.147 | 24990.07575
| 459.915 | 0.2459207 | 10.6561704 | 28.12224 | 1.087473 | 65835.5 | 58.55727 | 640.8844 |  | 3.7144468 | 15.22139 | -0.02677998 | 31275.147 | 24990.07575
| 461.605 | 0.2558786 | 10.6670913 | 28.29975 | 1.099393 | 65987.61 | 58.84533 | 640.1795 |  | 3.7253677 | 15.42885 | -0.02654426 | 31275.147 | 24990.07575
| 461.28 | 0.2652119 | 10.6772073 | 28.36811 | 1.110518 | 66144.94 | 59.58231 | 643.8422 |  | 3.7354837 | 14.92409 | -0.03951887 | 31275.147 | 24990.07575
| 463.3275 | 0.2750835 | 10.6877975 | 28.60868 | 1.122391 | 66342.12 | 59.49318 | 640.6712 |  | 3.7460739 | 14.42837 | -0.0392034 | 31275.147 | 24990.07575
| 463.3925 | 0.2844776 | 10.697802 | 28.70776 | 1.133587 | 66463.76 | 60.10689 | 642.7222 |  | 3.7560784 | 13.93446 | -0.04538535 | 31275.147 | 24990.07575
| 463.295 | 0.2942002 | 10.7080119 | 28.94257 | 1.145246 | 66682.76 | 59.99115 | 639.8642 |  | 3.7662883 | 14.00876 | -0.0386307 | 31275.147 | 24990.07575
| 463.1651 | 0.3038506 | 10.7180729 | 29.08823 | 1.15678 | 66867.35 | 60.33567 | 640.4946 |  | 3.7763493 | 14.32565 | -0.03836342 | 31275.147 | 24990.07575
| 465.4075 | 0.3142981 | 10.7288316 | 29.36377 | 1.169242 | 67081.84 | 60.102 | 636.3263 |  | 3.787108 | 14.96605 | -0.02539425 | 31275.147 | 24990.07575
| 466.87 | 0.3250669 | 10.7398116 | 29.57252 | 1.182136 | 67331.47 | 60.20655 | 635.4149 |  | 3.798088 | 16.24732 | -0.01260772 | 31275.147 | 24990.07575
| 467.8775 | 0.3359009 | 10.7507511 | 29.77597 | 1.195117 | 67562.27 | 60.35784 | 634.623 |  | 3.8090275 | 17.85598 | 0 | 31275.147 | 24990.07575
| 468.2025 | 0.3459456 | 10.7607815 | 29.99678 | 1.207115 | 67805.73 | 60.30595 | 632.7814 |  | 3.8190579 | 18.2663 | 0 | 31275.147 | 24990.07575
| 467.4225 | 0.3570205 | 10.7717172 | 30.07947 | 1.220378 | 68067.7 | 61.02711 | 637.1626 |  | 3.8299936 | 18.72557 | 0.006177443 | 31275.147 | 24990.07575
| 466.09 | 0.3683003 | 10.7827394 | 30.1969 | 1.233896 | 68333.27 | 61.5985 | 640.2646 |  | 3.8410158 | 17.31843 | 0.0122689 | 31275.147 | 24990.07575
| 463.8475 | 0.379537 | 10.7936037 | 30.44038 | 1.247347 | 68605.76 | 61.53456 | 638.265 |  | 3.8518801 | 15.95747 | 0 | 31275.147 | 24990.07575
| 462.84 | 0.3918492 | 10.8053533 | 30.58643 | 1.26148 | 68723.47 | 62.15754 | 639.4037 |  | 3.8636297 | 14.66619 | -0.01815839 | 31275.147 | 24990.07575
| 462.2225 | 0.4027728 | 10.815567 | 30.80411 | 1.275157 | 69171.57 | 62.05733 | 639.7102 |  | 3.8738434 | 14.20483 | -0.04208062 | 31275.147 | 24990.07575
| 462.255 | 0.4135839 | 10.8255963 | 30.96354 | 1.288078 | 69412.58 | 62.357 | 640.5747 |  | 3.8838727 | 14.43989 | -0.06571299 | 31275.147 | 24990.07575
| 462.58 | 0.4253146 | 10.8364566 | 31.16276 | 1.302121 | 69666.12 | 62.55855 | 640.4087 |  | 3.894733 | 15.1983 | -0.06525712 | 31275.147 | 24990.07575
| 463.295 | 0.436341 | 10.846557 | 31.38328 | 1.315305 | 69923.95 | 62.56187 | 639.0651 |  | 3.9048334 | 16.38018 | -0.06485422 | 31275.147 | 24990.07575
| 464.9525 | 0.4484061 | 10.8574941 | 31.62729 | 1.329748 | 70201.13 | 62.55419 | 637.4721 |  | 3.9157705 | 17.74539 | -0.05856067 | 31275.147 | 24990.07575
| 466.935 | 0.4605673 | 10.8684022 | 31.74022 | 1.344292 | 70459.59 | 63.18957 | 640.825 |  | 3.9266786 | 18.09738 | -0.06397861 | 31275.147 | 24990.07575
| 466.61 | 0.4719336 | 10.8784852 | 31.92654 | 1.357864 | 70716.69 | 63.37518 | 640.9132 |  | 3.9367616 | 17.59738 | -0.06359771 | 31275.147 | 24990.07575
| 469.665 | 0.4842995 | 10.8893493 | 32.19379 | 1.372715 | 71036.36 | 63.23485 | 638.8333 |  | 3.9476257 | 17.66559 | -0.05744512 | 31275.147 | 24990.07575
| 469.34 | 0.4958257 | 10.8993864 | 32.3967 | 1.38649 | 71331.68 | 63.3133 | 638.6054 |  | 3.9576628 | 18.00115 | -0.04569496 | 31275.147 | 24990.07575
| 470.6075 | 0.5086187 | 10.910375 | 32.59183 | 1.401771 | 71667.28 | 63.52555 | 639.5091 |  | 3.9686514 | 18.22871 | -0.04540526 | 31275.147 | 24990.07575
| 470.77 | 0.5214729 | 10.9213061 | 32.80267 | 1.41717 | 72063.22 | 63.61064 | 640.2402 |  | 3.9795825 | 18.32166 | -0.06206335 | 31275.147 | 24990.07575
| 469.795 | 0.5344254 | 10.9322187 | 32.97176 | 1.432684 | 72475.64 | 63.87663 | 642.647 |  | 3.9904951 | 18.46225 | -0.08974368 | 31275.147 | 24990.07575
| 469.795 | 0.5465546 | 10.9422961 | 33.20721 | 1.447163 | 72870.74 | 63.75094 | 642.0556 |  | 4.0005725 | 18.57321 | -0.128328 | 31275.147 | 24990.07575
| 467.6825 | 0.5598519 | 10.9532527 | 33.43735 | 1.463081 | 73307.62 | 63.73742 | 642.468 |  | 4.0115291 | 19.13289 | -0.1830353 | 31275.147 | 24990.07575
| 465.765 | 0.5732631 | 10.9641956 | 33.52699 | 1.47917 | 73765.58 | 64.35138 | 648.2042 |  | 4.022472 | 18.16293 | -0.2426371 | 31275.147 | 24990.07575
| 465.2775 | 0.5869948 | 10.9752749 | 33.88006 | 1.495558 | 74199.31 | 63.81241 | 644.2177 |  | 4.0335513 | 17.82162 | -0.3014674 | 31275.147 | 24990.07575
| 464.9525 | 0.6006366 | 10.9861455 | 34.00863 | 1.511954 | 74625.22 | 64.28643 | 648.3297 |  | 4.0444219 | 18.56859 | -0.343117 | 31275.147 | 24990.07575
| 465.115 | 0.6134126 | 10.9962376 | 34.17496 | 1.527219 | 74993.67 | 64.53693 | 650.2537 |  | 4.054514 | 18.27173 | -0.3844206 | 31275.147 | 24990.07575
| 466.3825 | 0.6273684 | 11.0071206 | 34.41025 | 1.543913 | 75361.42 | 64.59591 | 650.1626 |  | 4.065397 | 18.60946 | -0.4355578 | 31275.147 | 24990.07575
| 467.39 | 0.6405431 | 11.0172948 | 34.58248 | 1.559687 | 75663.39 | 64.90965 | 651.5621 |  | 4.0755712 | 18.28575 | -0.4699334 | 31275.147 | 24990.07575
| 470.0225 | 0.6546796 | 11.0281069 | 34.90109 | 1.576599 | 75948.87 | 64.6785 | 648.0058 |  | 4.0863833 | 18.24507 | -0.4928206 | 31275.147 | 24990.07575
| 469.9575 | 0.667912 | 11.0381178 | 35.15622 | 1.592413 | 76203.02 | 64.65978 | 646.1452 |  | 4.0963942 | 19.71102 | -0.4998586 | 31275.147 | 24990.07575
| 471.81 | 0.6827058 | 11.0491979 | 35.36062 | 1.610141 | 76498.96 | 64.97855 | 646.9734 |  | 4.1074743 | 19.86423 | -0.5012535 | 31275.147 | 24990.07575
| 473.9225 | 0.6973811 | 11.0600706 | 35.574 | 1.627663 | 76719.4 | 65.30106 | 646.9122 |  | 4.118347 | 20.68702 | -0.4816834 | 31275.147 | 24990.07575
| 473.825 | 0.711169 | 11.0701746 | 35.77746 | 1.644197 | 76955.78 | 65.56328 | 646.9399 |  | 4.128451 | 21.00578 | -0.4524745 | 31275.147 | 24990.07575
| 474.6374 | 0.7256847 | 11.0807221 | 36.08537 | 1.661595 | 77144.82 | 65.47756 | 643.3632 |  | 4.1389985 | 20.93986 | -0.4130732 | 31275.147 | 24990.07575
| 473.9874 | 0.7414974 | 11.0920688 | 36.31737 | 1.680459 | 77385.19 | 65.78783 | 643.1884 |  | 4.1503452 | 21.26956 | -0.3845296 | 31275.147 | 24990.07575
| 472.0375 | 0.7565837 | 11.10276 | 36.60159 | 1.698534 | 77581.34 | 65.84063 | 640.7098 |  | 4.1610364 | 20.99778 | -0.3412813 | 31275.147 | 24990.07575
| 470.0875 | 0.7723159 | 11.1138139 | 36.8295 | 1.717414 | 77850.8 | 66.12668 | 640.8202 |  | 4.1720903 | 21.29839 | -0.303861 | 31275.147 | 24990.07575
| 468.4625 | 0.788087 | 11.1247625 | 37.03616 | 1.736275 | 78114.9 | 66.49934 | 641.5732 |  | 4.1830389 | 21.71331 | -0.2472828 | 31275.147 | 24990.07575
| 468.0075 | 0.8026839 | 11.1347736 | 37.2847 | 1.753727 | 78365.09 | 66.58427 | 640.381 |  | 4.19305 | 21.77433 | -0.2014507 | 31275.147 | 24990.07575
| 467.8775 | 0.8186759 | 11.1456376 | 37.48537 | 1.772892 | 78617.92 | 67.001 | 641.3083 |  | 4.203914 | 21.53819 | -0.1512016 | 31275.147 | 24990.07575
| 468.17 | 0.8336801 | 11.1557274 | 37.71291 | 1.790811 | 78871.28 | 67.19545 | 640.9379 |  | 4.2140038 | 20.96708 | -0.09692248 | 31275.147 | 24990.07575
| 468.95 | 0.8501575 | 11.1666892 | 37.96881 | 1.810487 | 79178.3 | 67.34794 | 640.4824 |  | 4.2249656 | 20.77384 | -0.05777238 | 31275.147 | 24990.07575
| 471.81 | 0.8667435 | 11.1776108 | 38.18493 | 1.830399 | 79532.09 | 67.63716 | 641.6414 |  | 4.2358872 | 20.58164 | -0.03826734 | 31275.147 | 24990.07575
| 472.1025 | 0.8820899 | 11.1876314 | 38.41853 | 1.848762 | 79875.01 | 67.73351 | 641.6649 |  | 4.2459078 | 20.69181 | -0.01902882 | 31275.147 | 24990.07575
| 474.1825 | 0.8988404 | 11.1984346 | 38.82078 | 1.868794 | 80258.01 | 67.20005 | 637.0155 |  | 4.256711 | 21.77603 | 0 | 31275.147 | 24990.07575
| 474.4749 | 0.9147508 | 11.208584 | 39.04966 | 1.887824 | 80626.12 | 67.33104 | 637.5071 |  | 4.2668604 | 23.17786 | 0.009405857 | 31275.147 | 24990.07575
| 477.1399 | 0.932067 | 11.2195176 | 39.30955 | 1.908564 | 81026.67 | 67.42245 | 637.6806 |  | 4.277794 | 24.07465 | 0.02804492 | 31275.147 | 24990.07575
| 478.3749 | 0.9496711 | 11.2305159 | 39.48084 | 1.929649 | 81459.49 | 67.86978 | 640.8832 |  | 4.2887923 | 24.26784 | 0.04181834 | 31275.147 | 24990.07575
| 477.8549 | 0.9674343 | 11.2414884 | 39.71406 | 1.950896 | 81900.94 | 68.05359 | 642.1966 |  | 4.2997648 | 23.61465 | 0.03233396 | 31275.147 | 24990.07575
| 476.2299 | 0.9854018 | 11.2524645 | 40.00487 | 1.972391 | 82347.45 | 68.00293 | 641.7718 |  | 4.3107409 | 23.07199 | 0.01377302 | 31275.147 | 24990.07575
| 474.1825 | 1.003497 | 11.2634053 | 40.25715 | 1.994076 | 82809.89 | 68.10299 | 642.6626 |  | 4.3216817 | 22.06633 | 0.004562492 | 31275.147 | 24990.07575
| 474.7999 | 1.020227 | 11.2734163 | 40.50711 | 2.014084 | 83214.16 | 68.13727 | 642.796 |  | 4.3316927 | 21.5874 | -0.009070811 | 31275.147 | 24990.07575
| 471.9725 | 1.038647 | 11.2843157 | 40.74357 | 2.036126 | 83642.69 | 68.3409 | 644.0165 |  | 4.3425921 | 21.97654 | -0.009009478 | 31275.147 | 24990.07575
| 472.59 | 1.05573 | 11.2943258 | 40.88593 | 2.056558 | 84046.08 | 68.83045 | 647.5194 |  | 4.3526022 | 22.30509 | -0.01343185 | 31275.147 | 24990.07575
| 471.1275 | 1.074784 | 11.3053724 | 41.25073 | 2.07939 | 84496.69 | 68.5276 | 645.0576 |  | 4.3636488 | 22.63192 | -0.01778681 | 31275.147 | 24990.07575
| 471.615 | 1.093759 | 11.3162416 | 41.48766 | 2.102125 | 84923.22 | 68.75193 | 646.3317 |  | 4.374518 | 22.93274 | -0.0309134 | 31275.147 | 24990.07575
| 471.745 | 1.111425 | 11.3262682 | 41.74651 | 2.123276 | 85333.96 | 68.78483 | 646.3922 |  | 4.3845446 | 22.86946 | -0.04389471 | 31275.147 | 24990.07575
| 473.7599 | 1.130883 | 11.337189 | 41.94765 | 2.146561 | 85741.59 | 69.18954 | 648.7226 |  | 4.3954654 | 22.71864 | -0.03487 | 31275.147 | 24990.07575
| 474.54 | 1.14903 | 11.3472638 | 42.24136 | 2.168261 | 86128.17 | 69.12402 | 647.6789 |  | 4.4055402 | 22.74593 | -0.0303221 | 31275.147 | 24990.07575
| 477.0749 | 1.169048 | 11.3582681 | 42.53899 | 2.192249 | 86566.6 | 69.14292 | 647.3808 |  | 4.4165445 | 23.38171 | -0.01290833 | 31275.147 | 24990.07575
| 477.3674 | 1.187445 | 11.3682818 | 42.83994 | 2.214208 | 86933.76 | 69.06971 | 646.0539 |  | 4.4265582 | 24.3139 | 0.008552886 | 31275.147 | 24990.07575
| 479.8373 | 1.207939 | 11.379309 | 43.13126 | 2.238746 | 87371.18 | 69.1347 | 646.0318 |  | 4.4375854 | 24.80421 | 0.02124269 | 31275.147 | 24990.07575
| 482.3073 | 1.228369 | 11.3901971 | 43.37823 | 2.263265 | 87820.65 | 69.35346 | 647.342 |  | 4.4484735 | 25.55376 | 0.0253297 | 31275.147 | 24990.07575
| 482.7622 | 1.248996 | 11.4010724 | 43.64489 | 2.287955 | 88231.07 | 69.52993 | 647.8696 |  | 4.4593488 | 25.56306 | 0.02097056 | 31275.147 | 24990.07575
| 481.5923 | 1.270186 | 11.4121047 | 43.86519 | 2.313273 | 88652 | 69.90991 | 649.9327 |  | 4.4703811 | 25.51863 | 0.008334538 | 31275.147 | 24990.07575
| 482.3073 | 1.289796 | 11.4222049 | 44.15754 | 2.336787 | 89047.18 | 69.90544 | 649.2644 |  | 4.4804813 | 24.46565 | 0 | 31275.147 | 24990.07575
| 478.9274 | 1.310517 | 11.4327905 | 44.42569 | 2.361693 | 89433.03 | 70.08325 | 649.5698 |  | 4.4910669 | 24.01948 | -0.04114893 | 31275.147 | 24990.07575
| 480.0648 | 1.331133 | 11.4432018 | 44.64419 | 2.38625 | 89832.73 | 70.41239 | 651.2718 |  | 4.5014782 | 23.2083 | -0.06955354 | 31275.147 | 24990.07575
| 477.0749 | 1.353119 | 11.4541499 | 45.05665 | 2.412562 | 90261.16 | 70.061 | 647.908 |  | 4.5124263 | 23.76242 | -0.1341629 | 31275.147 | 24990.07575
| 475.1574 | 1.37517 | 11.4650597 | 45.30422 | 2.439034 | 90701.43 | 70.34027 | 649.3633 |  | 4.5233361 | 25.21519 | -0.197947 | 31275.147 | 24990.07575
| 474.8649 | 1.397753 | 11.4760999 | 45.56648 | 2.465876 | 91067.24 | 70.63942 | 650.0663 |  | 4.5343763 | 25.8838 | -0.25684 | 31275.147 | 24990.07575
| 476.4899 | 1.419753 | 11.4867215 | 45.85835 | 2.492342 | 91489.13 | 70.7434 | 650.0868 |  | 4.5449979 | 26.38351 | -0.3189489 | 31275.147 | 24990.07575
| 479.3823 | 1.442745 | 11.497761 | 46.22402 | 2.519819 | 91908.3 | 70.61795 | 648.2139 |  | 4.5560374 | 26.53924 | -0.3643814 | 31275.147 | 24990.07575
| 479.2523 | 1.463916 | 11.5077763 | 46.40925 | 2.545226 | 92335.21 | 71.04549 | 650.9619 |  | 4.5660527 | 26.80608 | -0.3858774 | 31275.147 | 24990.07575
| 483.3472 | 1.487295 | 11.5187403 | 46.71179 | 2.573223 | 92784.25 | 71.14814 | 651.07 |  | 4.5770167 | 26.51783 | -0.414641 | 31275.147 | 24990.07575
| 485.2972 | 1.510955 | 11.5296987 | 47.05919 | 2.601521 | 93237.84 | 71.08416 | 649.9818 |  | 4.5879751 | 25.86641 | -0.4119411 | 31275.147 | 24990.07575
| 485.6221 | 1.532871 | 11.5397414 | 47.34786 | 2.627704 | 93644.87 | 71.15243 | 649.8035 |  | 4.5980178 | 26.43551 | -0.3940182 | 31275.147 | 24990.07575
| 487.6045 | 1.556937 | 11.5506579 | 47.64118 | 2.656596 | 94068.69 | 71.33524 | 650.1487 |  | 4.6089343 | 27.18117 | -0.3643989 | 31275.147 | 24990.07575
| 486.7596 | 1.58137 | 11.5616368 | 47.92882 | 2.685834 | 94488.91 | 71.55204 | 650.6726 |  | 4.6199132 | 27.23454 | -0.3085714 | 31275.147 | 24990.07575
| 484.1922 | 1.606067 | 11.5725903 | 48.26202 | 2.715392 | 94921.42 | 71.59486 | 650.0393 |  | 4.6308667 | 27.20004 | -0.2535195 | 31275.147 | 24990.07575
| 485.6221 | 1.628903 | 11.5826219 | 48.55925 | 2.742658 | 95318.22 | 71.66591 | 649.6971 |  | 4.6408983 | 27.68988 | -0.203109 | 31275.147 | 24990.07575
| 482.1447 | 1.654039 | 11.5935428 | 48.90745 | 2.772792 | 95742.68 | 71.67364 | 648.6905 |  | 4.6518192 | 28.04627 | -0.1382149 | 31275.147 | 24990.07575
| 479.7073 | 1.679522 | 11.6045153 | 49.23216 | 2.803342 | 96185.12 | 71.76706 | 648.4649 |  | 4.6627917 | 28.34865 | -0.08534434 | 31275.147 | 24990.07575
| 478.1798 | 1.704847 | 11.6152922 | 49.52419 | 2.833683 | 96609.82 | 71.97535 | 648.9561 |  | 4.6735686 | 28.76664 | -0.03686038 | 31275.147 | 24990.07575
| 478.5048 | 1.729029 | 11.6254605 | 49.77226 | 2.862597 | 97024.67 | 72.2679 | 650.2458 |  | 4.6837369 | 28.80058 | 0.003663881 | 31275.147 | 24990.07575
| 489.262 | 1.755384 | 11.6364215 | 56.90652 | 2.893207 | 97249.55 | 52.56358 | 506.9452 |  | 4.6946979 | 46.33906 | 0.2179227 | 31275.147 | 24990.07575
| 492.1544 | 1.781938 | 11.6473138 | 59.86938 | 2.92458 | 97877.01 | 47.02621 | 468.2499 |  | 4.7055902 | 120.6361 | 0.5817181 | 31275.147 | 24990.07575
| 492.8043 | 1.806589 | 11.6573401 | 60.26934 | 2.954087 | 98692.66 | 46.79815 | 468.8211 |  | 4.7156165 | 170.428 | 0.8932605 | 31275.147 | 24990.07575
| 495.2742 | 1.833865 | 11.6683429 | 60.75127 | 2.986669 | 99946.27 | 46.31968 | 470.17 |  | 4.7266193 | 201.384 | 1.224006 | 31275.147 | 24990.07575
| 498.329 | 1.861212 | 11.6792463 | 61.03305 | 3.01947 | 101521.1 | 46.09844 | 475.4667 |  | 4.7375227 | 206.0947 | 1.557606 | 31275.147 | 24990.07575
| 498.9465 | 1.886665 | 11.6892806 | 61.1535 | 3.049895 | 103189.3 | 46.07721 | 483.1304 |  | 4.747557 | 187.9798 | 1.884098 | 31275.147 | 24990.07575
| 500.7014 | 1.914856 | 11.7002919 | 61.48935 | 3.08365 | 105395.7 | 45.55499 | 490.1689 |  | 4.7585683 | 141.3019 | 2.210982 | 31275.147 | 24990.07575
| 500.7664 | 1.942892 | 11.711132 | 61.80337 | 3.117275 | 107945.6 | 44.97258 | 498.8713 |  | 4.7694084 | 69.01807 | 2.55383 | 31275.147 | 24990.07575
| 501.2213 | 1.969236 | 11.7212122 | 62.03973 | 3.148769 | 110634.6 | 44.4596 | 509.1215 |  | 4.7794886 | 33.06591 | 2.905584 | 31275.147 | 24990.07575
| 501.0913 | 1.99581 | 11.7312648 | 62.29966 | 3.180531 | 113756.2 | 43.81386 | 520.9251 |  | 4.7895412 | 31.88978 | 3.289886 | 31275.147 | 24990.07575
| 500.4414 | 2.02525 | 11.7422945 | 62.59066 | 3.215737 | 117489.7 | 43.07336 | 535.3142 |  | 4.8005709 | 31.44342 | 3.083405 | 31275.147 | 24990.07575
| 498.199 | 2.054909 | 11.753292 | 62.8712 | 3.251324 | 121188.2 | 42.43369 | 550.0244 |  | 4.8115684 | 32.88321 | 2.844918 | 31275.147 | 24990.07575
| 495.2742 | 2.084752 | 11.764249 | 63.11173 | 3.287075 | 124670.8 | 41.96814 | 564.7102 |  | 4.8225254 | 34.23798 | 2.565627 | 31275.147 | 24990.07575
| 493.7143 | 2.11463 | 11.7750798 | 63.32789 | 3.322877 | 127935 | 41.63026 | 579.0713 |  | 4.8333562 | 33.60403 | 2.239432 | 31275.147 | 24990.07575
| 493.9092 | 2.142683 | 11.7851415 | 63.72597 | 3.356421 | 130572.2 | 41.13696 | 587.5518 |  | 4.8434179 | 33.40503 | 1.947306 | 31275.147 | 24990.07575
| 493.9743 | 2.173866 | 11.7962098 | 64.15709 | 3.393731 | 133199.9 | 40.69604 | 595.8193 |  | 4.8544862 | 33.95713 | 1.594003 | 31275.147 | 24990.07575
| 496.6716 | 2.204781 | 11.8070603 | 64.53409 | 3.430551 | 135384.4 | 40.43148 | 602.9262 |  | 4.8653367 | 35.5709 | 1.215075 | 31275.147 | 24990.07575
| 499.4014 | 2.235774 | 11.8178303 | 64.95708 | 3.467791 | 137260.8 | 40.17745 | 607.8623 |  | 4.8761067 | 37.31896 | 0.8646865 | 31275.147 | 24990.07575
| 499.239 | 2.266168 | 11.8281697 | 65.24721 | 3.503988 | 138658.1 | 40.18833 | 612.7168 |  | 4.8864461 | 38.43413 | 0.5340542 | 31275.147 | 24990.07575
| 503.8211 | 2.296966 | 11.8386669 | 65.75056 | 3.541137 | 139540.7 | 40.01272 | 611.6423 |  | 4.8969433 | 39.81822 | 0.4554667 | 31275.147 | 24990.07575
| 503.3662 | 2.326776 | 11.848745 | 66.18838 | 3.576715 | 140441.5 | 39.89477 | 611.6045 |  | 4.9070214 | 40.96569 | 0.417754 | 31275.147 | 24990.07575
| 503.8536 | 2.356872 | 11.8587646 | 66.50432 | 3.61283 | 141335.2 | 39.95509 | 613.6012 |  | 4.917041 | 40.69761 | 0.3843212 | 31275.147 | 24990.07575
| 504.2761 | 2.387193 | 11.8687794 | 66.85363 | 3.64909 | 142143.1 | 39.9842 | 614.6347 |  | 4.9270558 | 39.92824 | 0.3551027 | 31275.147 | 24990.07575
| 507.1684 | 2.421018 | 11.8798144 | 67.52027 | 3.689507 | 143040.6 | 39.63358 | 611.1527 |  | 4.9380908 | 40.11631 | 0.322271 | 31275.147 | 24990.07575
| 508.8258 | 2.454799 | 11.8907245 | 67.94689 | 3.729967 | 143952.2 | 39.60744 | 611.6994 |  | 4.9490009 | 41.35689 | 0.2975386 | 31275.147 | 24990.07575
| 507.5584 | 2.48916 | 11.9017079 | 68.31488 | 3.771136 | 144786.5 | 39.6829 | 612.8938 |  | 4.9599843 | 42.40299 | 0.2653968 | 31275.147 | 24990.07575
| 505.771 | 2.523698 | 11.9126239 | 68.62195 | 3.812507 | 145597.9 | 39.84344 | 614.9698 |  | 4.9709003 | 41.04139 | 0.2261217 | 31275.147 | 24990.07575
| 504.1136 | 2.558599 | 11.9235331 | 69.14471 | 3.85424 | 146394.6 | 39.71871 | 613.4693 |  | 4.9818095 | 39.72823 | 0.1873261 | 31275.147 | 24990.07575
| 501.7088 | 2.594507 | 11.9346299 | 69.95061 | 3.897089 | 147176 | 39.2416 | 607.4878 |  | 4.9929063 | 41.81716 | 0.1861939 | 31275.147 | 24990.07575
| 501.9038 | 2.627214 | 11.9446359 | 70.48104 | 3.936224 | 147913.7 | 39.07376 | 605.4576 |  | 5.0029123 | 44.83502 | 0.2111219 | 31275.147 | 24990.07575
| 500.8963 | 2.663126 | 11.9555286 | 71.17692 | 3.979194 | 148631.6 | 38.76038 | 601.1111 |  | 5.013805 | 47.54472 | 0.2465982 | 31275.147 | 24990.07575
| 501.7413 | 2.696604 | 11.9655728 | 71.69288 | 4.019311 | 149412.8 | 38.61918 | 599.6153 |  | 5.0238492 | 52.45116 | 0.2892592 | 31275.147 | 24990.07575
| 502.6187 | 2.733495 | 11.9765258 | 72.28889 | 4.063517 | 150218 | 38.43754 | 597.3305 |  | 5.0348022 | 56.80866 | 0.345787 | 31275.147 | 24990.07575
| 505.6085 | 2.770844 | 11.9874842 | 72.66362 | 4.108134 | 150985.2 | 38.54042 | 598.2338 |  | 5.0457606 | 58.22576 | 0.390795 | 31275.147 | 24990.07575
| 509.5082 | 2.808515 | 11.9984076 | 73.07763 | 4.153265 | 151781.3 | 38.59337 | 598.6833 |  | 5.056684 | 54.91724 | 0.4460405 | 31275.147 | 24990.07575
| 512.823 | 2.846481 | 12.0093143 | 73.50969 | 4.198737 | 152696.2 | 38.60529 | 599.355 |  | 5.0675907 | 49.58747 | 0.5149723 | 31275.147 | 24990.07575
| 513.4079 | 2.881939 | 12.0193904 | 73.77706 | 4.241141 | 153573.4 | 38.77517 | 602.0706 |  | 5.0776668 | 45.63316 | 0.5869171 | 31275.147 | 24990.07575
| 514.9678 | 2.920719 | 12.0302919 | 74.24949 | 4.287737 | 154599.5 | 38.72799 | 602.6228 |  | 5.0885683 | 41.50996 | 0.6367115 | 31275.147 | 24990.07575
| 514.8378 | 2.960207 | 12.0412825 | 74.5976 | 4.335014 | 155571.5 | 38.84785 | 604.8197 |  | 5.0995589 | 38.36149 | 0.6507805 | 31275.147 | 24990.07575
| 515.9427 | 2.996727 | 12.051317 | 74.89406 | 4.378625 | 156427.2 | 38.99113 | 607.0198 |  | 5.1095934 | 36.9374 | 0.66152 | 31275.147 | 24990.07575
| 514.7078 | 3.037138 | 12.062283 | 75.37909 | 4.427092 | 157356.9 | 38.95987 | 607.0396 |  | 5.1205594 | 36.56126 | 0.6403441 | 31275.147 | 24990.07575
| 511.7181 | 3.0775 | 12.0731639 | 75.84595 | 4.475475 | 158213 | 38.95768 | 607.0042 |  | 5.1314403 | 37.39135 | 0.6054948 | 31275.147 | 24990.07575
| 511.8805 | 3.115441 | 12.0832684 | 76.23989 | 4.520823 | 158957.1 | 39.01407 | 607.3596 |  | 5.1415448 | 38.00401 | 0.5643705 | 31275.147 | 24990.07575
| 508.4358 | 3.156884 | 12.0941796 | 76.73175 | 4.570497 | 159734.5 | 39.00528 | 606.6969 |  | 5.152456 | 39.76111 | 0.5130522 | 31275.147 | 24990.07575
| 509.0858 | 3.195644 | 12.1042912 | 77.32353 | 4.616796 | 160400.5 | 38.84477 | 603.9137 |  | 5.1625676 | 41.43891 | 0.4591455 | 31275.147 | 24990.07575
| 509.7682 | 3.234414 | 12.114296 | 77.7462 | 4.663237 | 161027.9 | 38.89043 | 603.4299 |  | 5.1725724 | 44.36148 | 0.4057707 | 31275.147 | 24990.07575
| 507.8184 | 3.277138 | 12.1252228 | 78.25009 | 4.714307 | 161576.7 | 38.91306 | 601.7809 |  | 5.1834992 | 46.70455 | 0.3459402 | 31275.147 | 24990.07575
| 508.2734 | 3.320906 | 12.136287 | 78.67622 | 4.766841 | 162178.7 | 39.0344 | 601.5317 |  | 5.1945634 | 46.94952 | 0.306909 | 31275.147 | 24990.07575
| 510.9706 | 3.364321 | 12.1471589 | 79.09506 | 4.818763 | 162640.1 | 39.17398 | 600.7899 |  | 5.2054353 | 46.57424 | 0.2782935 | 31275.147 | 24990.07575
| 514.8703 | 3.408906 | 12.1581774 | 79.61872 | 4.872221 | 163165.7 | 39.19686 | 598.9221 |  | 5.2164538 | 45.62206 | 0.2566792 | 31275.147 | 24990.07575
End Of Loading Index | 514.5453 | 3.449827 | 12.1681989 | 80.26215 | 4.921143 | 163657.7 | 39.02217 | 595.005 |  | 5.2264753 | 45.40506 | 0.2453836 | 31275.147 | 24990.07575
| 513.5704 | 3.468708 | 12.173975 | 80.43546 | 4.944904 | 163889.3 | 39.09885 | 594.993 | 0.566362 | 5.2322514 | 46.00727 | 0.2282299 | 31275.147 | 24990.07575
| 511.5555 | 3.463708 | 12.1846315 | 80.91086 | 4.939867 | 162368 | 38.73006 | 582.6367 | 0.5638948 | 5.2429079 | 46.45989 | 0.2300632 | 31275.147 | 24990.07575
| 511.4581 | 3.467708 | 12.1946501 | 81.08023 | 4.943848 | 160985 | 38.81291 | 575.6052 | 0.554575 | 5.2529265 | 45.4941 | 0.2287823 | 31275.147 | 24990.07575
| 509.9632 | 3.464208 | 12.2056263 | 81.19939 | 4.940341 | 159579.8 | 38.86226 | 568.7846 | 0.5324431 | 5.2639027 | 41.70386 | 0.2370493 | 31275.147 | 24990.07575
| 511.913 | 3.467708 | 12.2165628 | 81.32194 | 4.94383 | 158029.7 | 39.02973 | 561.9123 | 0.5019929 | 5.2748392 | 34.23437 | 0.2261747 | 31275.147 | 24990.07575
| 514.3503 | 3.464208 | 12.2275869 | 81.36551 | 4.940329 | 152617 | 39.90627 | 542.3597 | 0.4688588 | 5.2858633 | 25.31309 | 0.2218544 | 31275.147 | 24990.07575
| 519.0299 | 3.467708 | 12.2386087 | 81.46378 | 4.94382 | 151775.1 | 39.99856 | 538.5172 | 0.4333783 | 5.2968851 | 15.36155 | 0.2113411 | 31275.147 | 24990.07575
| 521.7596 | 3.464208 | 12.2495364 | 81.54319 | 4.940314 | 151085 | 39.98787 | 535.0262 | 0.401279 | 5.3078128 | 8.757886 | 0.2073194 | 31275.147 | 24990.07575
| 523.2544 | 3.467708 | 12.2605038 | 81.7207 | 4.943795 | 150538.7 | 39.93099 | 531.2875 | 0.3667226 | 5.3187802 | 6.24676 | 0.2097132 | 31275.147 | 24990.07575
| 522.962 | 3.464708 | 12.2705227 | 81.76986 | 4.940788 | 150160.3 | 39.90419 | 529.2691 | 0.3427989 | 5.3287991 | 6.225098 | 0.2028768 | 31275.147 | 24990.07575
| 522.3771 | 3.468208 | 12.2814836 | 81.82858 | 4.944285 | 149870 | 39.94028 | 527.8205 | 0.3211885 | 5.33976 | 6.570341 | 0.2023587 | 31275.147 | 24990.07575
| 519.4848 | 3.464708 | 12.2924225 | 81.83969 | 4.940786 | 149772.2 | 39.89713 | 527.1605 | 0.2995207 | 5.3506989 | 6.364187 | 0.1926946 | 31275.147 | 24990.07575
| 516.1702 | 3.468208 | 12.3033728 | 81.91347 | 4.944277 | 149791.5 | 39.85448 | 526.564 | 0.2792317 | 5.3616492 | 5.932405 | 0.1769628 | 31275.147 | 24990.07575
| 516.5601 | 3.465208 | 12.3134004 | 81.8822 | 4.941278 | 149915.8 | 39.82523 | 527.1657 | 0.2624424 | 5.3716768 | 5.03547 | 0.1613524 | 31275.147 | 24990.07575
| 516.6901 | 3.468208 | 12.3234019 | 81.92715 | 4.944273 | 150075.4 | 39.78253 | 527.3422 | 0.2476907 | 5.3816783 | 3.859544 | 0.1519943 | 31275.147 | 24990.07575
| 512.563 | 3.465708 | 12.334297 | 82.05423 | 4.94176 | 150373.4 | 39.53965 | 526.6946 | 0.2311359 | 5.3925734 | 2.871619 | 0.1334045 | 31275.147 | 24990.07575
| 512.238 | 3.468708 | 12.3442988 | 82.02966 | 4.94476 | 150654.2 | 39.55606 | 528.0865 | 0.2187703 | 5.4025752 | 3.239135 | 0.1272341 | 31275.147 | 24990.07575
| 511.4256 | 3.466208 | 12.3552886 | 82.06017 | 4.942259 | 150991.9 | 39.42112 | 528.704 | 0.2052288 | 5.413565 | 3.591446 | 0.1086557 | 31275.147 | 24990.07575
| 511.3931 | 3.468708 | 12.3662465 | 82.03355 | 4.944762 | 151306.3 | 39.42704 | 530.2075 | 0.1939837 | 5.4245229 | 3.066831 | 0.08694816 | 31275.147 | 24990.07575
| 514.2853 | 3.466208 | 12.3771941 | 82.06237 | 4.942258 | 151654.2 | 39.29335 | 530.8822 | 0.1837873 | 5.4354705 | 2.600237 | 0.07145271 | 31275.147 | 24990.07575
| 517.665 | 3.468708 | 12.3881609 | 82.1816 | 4.944743 | 152019.2 | 39.12072 | 530.8437 | 0.1741539 | 5.4464373 | 2.387366 | 0.05906138 | 31275.147 | 24990.07575
| 521.1422 | 3.466208 | 12.3991363 | 82.33 | 4.942225 | 152378.2 | 38.8496 | 530.1589 | 0.1624244 | 5.4574127 | 3.28353 | 0.04665273 | 31275.147 | 24990.07575
| 523.417 | 3.468708 | 12.4101245 | 82.3528 | 4.944721 | 152750.9 | 38.78924 | 531.2795 | 0.1548633 | 5.4684009 | 4.287712 | 0.04046092 | 31275.147 | 24990.07575
| 523.4494 | 3.466208 | 12.4210291 | 82.41022 | 4.942214 | 153096.3 | 38.62781 | 531.6189 | 0.1476711 | 5.4793055 | 5.646024 | 0.0311407 | 31275.147 | 24990.07575
| 521.7921 | 3.469208 | 12.432019 | 82.3893 | 4.945216 | 153412.8 | 38.63498 | 533.095 | 0.1414247 | 5.4902954 | 6.297189 | 0.02181153 | 31275.147 | 24990.07575
| 518.2175 | 3.465708 | 12.4429521 | 82.36761 | 4.941718 | 153746.4 | 38.55344 | 534.2689 | 0.1360122 | 5.5012285 | 5.861567 | 0.009352886 | 31275.147 | 24990.07575
| 518.0875 | 3.468708 | 12.4530257 | 82.31549 | 4.944721 | 154022 | 38.60362 | 535.9829 | 0.1310766 | 5.5113021 | 4.416499 | 0.006237973 | 31275.147 | 24990.07575
| 514.6753 | 3.466208 | 12.4639399 | 82.40616 | 4.942212 | 154363.9 | 38.40756 | 535.9229 | 0.1255048 | 5.5222163 | 2.21948 | 0.00624239 | 31275.147 | 24990.07575
| 514.1228 | 3.469208 | 12.4739762 | 82.42325 | 4.945206 | 154672.1 | 38.37409 | 536.9328 | 0.1212687 | 5.5322526 | 1.19594 | 0.01561704 | 31275.147 | 24990.07575
| 511.5555 | 3.466708 | 12.4849404 | 82.43838 | 4.942707 | 155038.4 | 38.26061 | 537.8502 | 0.116675 | 5.5432168 | 1.112613 | 0.02188413 | 31275.147 | 24990.07575
| 512.0105 | 3.469208 | 12.4959556 | 82.48474 | 4.945201 | 155401.5 | 38.1791 | 538.6746 | 0.1125214 | 5.554232 | 1.533756 | 0.02190564 | 31275.147 | 24990.07575
| 513.1804 | 3.466708 | 12.506973 | 82.43815 | 4.942706 | 155737.5 | 38.14097 | 540.2248 | 0.1086496 | 5.5652494 | 1.964027 | 0.0219236 | 31275.147 | 24990.07575
| 516.1702 | 3.469208 | 12.5179146 | 82.40824 | 4.945209 | 156020.6 | 38.1589 | 541.6872 | 0.1046206 | 5.576191 | 1.689194 | 0.01566914 | 31275.147 | 24990.07575
| 520.0373 | 3.466708 | 12.5287312 | 82.47615 | 4.9427 | 156323.2 | 37.99955 | 541.7682 | 0.1008159 | 5.5870076 | 1.4455 | 0.01568029 | 31275.147 | 24990.07575
EndSRFitIndex | 520.7522 | 3.469708 | 12.5388025 | 82.44866 | 4.9457 | 156604.4 | 38.02181 | 543.2269 | 0.09772012 | 5.5970789 | 1.057615 | 0.006276926 | 31275.147 | 24990.07575
End of Data Index | 523.2869 | 3.467208 | 12.5497928 | 82.49714 | 4.943197 | 156903.9 | 37.88574 | 543.5305 | 0.09432352 | 5.6080692 | 0.969938 | -0.006281743 | 31275.147 | 24990.07575
| 523.5469 | 3.469708 | 12.5606486 | 82.54585 | 4.94569 | 157149.3 | 37.82361 | 543.9321 |  | 5.618925 | 1.259019 | -0.02199816 | 31275.147 | 24990.07575
| 523.5144 | 3.467708 | 12.5707096 | 82.46429 | 4.943697 | 157362.6 | 37.85249 | 545.5242 |  | 5.628986 | 1.703386 | -0.03772768 | 31275.147 | 24990.07575
| 522.7995 | 3.469208 | 12.5816375 | 82.47025 | 4.945199 | 157566.3 | 37.83174 | 546.2388 |  | 5.6399139 | 1.456569 | -0.06290362 | 31275.147 | 24990.07575
| 522.5395 | 3.467208 | 12.5916473 | 82.41369 | 4.943203 | 157697.8 | 37.84669 | 547.2563 |  | 5.6499237 | 0.8629404 | -0.08806986 | 31275.147 | 24990.07575
| 519.9723 | 3.469708 | 12.6026476 | 82.48714 | 4.945697 | 157825.7 | 37.77704 | 546.9572 |  | 5.660924 | -0.06401559 | -0.1069478 | 31275.147 | 24990.07575
| 515.7802 | 3.467208 | 12.6135983 | 82.46412 | 4.943199 | 157963.4 | 37.74774 | 547.5656 |  | 5.6718747 | -0.5339659 | -0.1321264 | 31275.147 | 24990.07575
| 512.5955 | 3.469708 | 12.6244654 | 82.45116 | 4.9457 | 158067 | 37.77721 | 548.2217 |  | 5.6827418 | -0.8046959 | -0.1572932 | 31275.147 | 24990.07575
| 511.4256 | 3.467208 | 12.6354084 | 82.48914 | 4.943196 | 158132.8 | 37.69273 | 547.8492 |  | 5.6936848 | -0.6945715 | -0.1792748 | 31275.147 | 24990.07575
| 512.368 | 3.469208 | 12.6455223 | 82.43867 | 4.9452 | 158157.3 | 37.76978 | 548.6553 |  | 5.7037987 | -0.1635518 | -0.1917922 | 31275.147 | 24990.07575
| 512.5305 | 3.466708 | 12.6564193 | 82.43264 | 4.942704 | 158230.9 | 37.73238 | 548.8398 |  | 5.7146957 | 0.09839615 | -0.2012025 | 31275.147 | 24990.07575

## Test 34
Markers | Displacement | Force | Time | DEPTH | LOAD | STIFFNESS | HARDNESS | MODULUS | hdotOverh | Time On Sample | Velocity | Dyn. Phase | X Axis Position | Y Axis Position
| nm | mN | s | nm | mN | N/m | GPa | GPa | 1/s | s | nm/s | degrees | Âµm | Âµm
Surface Index | 456.3725 | -0.6617891 | 6.9516674 | 0 | 0.0002806365 |  |  |  |  | 0 | 990.1776 |  | 31275.147 | 24985.08
| 456.1774 | -0.6616613 | 6.9526998 | -0.1951522 | 0.0003270272 |  |  |  |  | 0.0010324 | 988.7806 |  | 31275.147 | 24985.08
| 456.73 | -0.661549 | 6.9536077 | 0.357268 | 0.0003791334 |  |  |  |  | 0.0019403 | 986.9384 |  | 31275.147 | 24985.08
| 456.3725 | -0.6614117 | 6.954717 | -0.0003742629 | 0.0004535233 |  |  |  |  | 0.0030496 | 984.8562 |  | 31275.147 | 24985.08
| 456.925 | -0.6612993 | 6.9556251 | 0.5520457 | 0.0005249369 |  |  |  |  | 0.0039577 | 982.2825 |  | 31275.147 | 24985.08
| 456.665 | -0.6611652 | 6.9567085 | 0.2918952 | 0.0006285257 |  |  |  |  | 0.0050411 | 979.3061 |  | 31275.147 | 24985.08
| 456.6 | -0.6610462 | 6.9576701 | 0.2267849 | 0.0007271227 |  |  |  |  | 0.0060027 | 975.7697 |  | 31275.147 | 24985.08
| 457.055 | -0.6609207 | 6.9586848 | 0.6816547 | 0.0008438124 |  |  |  |  | 0.0070174 | 971.6624 |  | 31275.147 | 24985.08
| 456.8275 | -0.6608 | 6.9596601 | 0.4540137 | 0.0009528661 |  |  |  |  | 0.0079927 | 966.8739 |  | 31275.147 | 24985.08
| 456.8275 | -0.6606775 | 6.9606496 | 0.4538922 | 0.001067717 |  |  |  |  | 0.0089822 | 961.406 |  | 31275.147 | 24985.08
| 457.3475 | -0.6605488 | 6.96169 | 0.9737994 | 0.001185347 |  |  |  |  | 0.0100226 | 955.3672 |  | 31275.147 | 24985.08
| 457.0225 | -0.6604289 | 6.9626589 | 0.6486709 | 0.001298569 |  |  |  |  | 0.0109915 | 948.7541 |  | 31275.147 | 24985.08
| 457.1525 | -0.6603118 | 6.963605 | 0.7785393 | 0.00141005 |  |  |  |  | 0.0119376 | 941.5478 |  | 31275.147 | 24985.08
| 457.25 | -0.6601792 | 6.9646761 | 0.8758962 | 0.001532639 |  |  |  |  | 0.0130087 | 933.7213 |  | 31275.147 | 24985.08
| 457.51 | -0.6600623 | 6.9656207 | 1.135798 | 0.001643975 |  |  |  |  | 0.0139533 | 925.2822 |  | 31275.147 | 24985.08
| 457.6725 | -0.6599333 | 6.9666633 | 1.298199 | 0.001768398 |  |  |  |  | 0.0149959 | 916.3327 |  | 31275.147 | 24985.08
| 457.185 | -0.6598084 | 6.9676726 | 0.8105362 | 0.0018891 |  |  |  |  | 0.0160052 | 906.7337 |  | 31275.147 | 24985.08
| 457.9 | -0.6596883 | 6.9686432 | 1.525428 | 0.002002813 |  |  |  |  | 0.0169758 | 896.6789 |  | 31275.147 | 24985.08
| 457.5425 | -0.6595698 | 6.9696007 | 1.167805 | 0.002114944 |  |  |  |  | 0.0179333 | 886.3371 |  | 31275.147 | 24985.08
| 457.575 | -0.6594341 | 6.9706976 | 1.200167 | 0.002242646 |  |  |  |  | 0.0190302 | 875.6381 |  | 31275.147 | 24985.08
| 457.7375 | -0.6593146 | 6.9716632 | 1.362577 | 0.00235538 |  |  |  |  | 0.0199958 | 864.6 |  | 31275.147 | 24985.08
| 457.185 | -0.6591917 | 6.9726559 | 0.8099246 | 0.002475228 |  |  |  |  | 0.0209885 | 853.236 |  | 31275.147 | 24985.08
| 457.64 | -0.6590671 | 6.9736628 | 1.264795 | 0.002594713 |  |  |  |  | 0.0219954 | 841.5322 |  | 31275.147 | 24985.08
| 457.64 | -0.6589441 | 6.974657 | 1.264673 | 0.002715587 |  |  |  |  | 0.0229896 | 829.4522 |  | 31275.147 | 24985.08
| 457.25 | -0.6588388 | 6.9755076 | 0.8745669 | 0.00281769 |  |  |  |  | 0.0238402 | 816.9119 |  | 31275.147 | 24985.08
| 457.705 | -0.6587104 | 6.9765452 | 1.329482 | 0.002939734 |  |  |  |  | 0.0248778 | 804.1014 |  | 31275.147 | 24985.08
| 457.6725 | -0.658584 | 6.9775663 | 1.29686 | 0.003061576 |  |  |  |  | 0.0258989 | 790.7885 |  | 31275.147 | 24985.08
| 458.1925 | -0.6584533 | 6.978623 | 1.816716 | 0.003186784 |  |  |  |  | 0.0269556 | 776.9667 |  | 31275.147 | 24985.08
| 457.0225 | -0.6583339 | 6.9795875 | 0.6465933 | 0.003302102 |  |  |  |  | 0.0279201 | 762.5427 |  | 31275.147 | 24985.08
| 457.7375 | -0.658208 | 6.9806046 | 1.36148 | 0.00342605 |  |  |  |  | 0.0289372 | 747.6886 |  | 31275.147 | 24985.08
| 457.64 | -0.6580794 | 6.9816439 | 1.263815 | 0.003554825 |  |  |  |  | 0.0299765 | 732.2653 |  | 31275.147 | 24985.08
| 457.5425 | -0.6579599 | 6.9826101 | 1.166209 | 0.003668473 |  |  |  |  | 0.0309427 | 716.3185 |  | 31275.147 | 24985.08
| 458.0625 | -0.6578347 | 6.9836215 | 1.686119 | 0.003789556 |  |  |  |  | 0.0319541 | 699.9627 |  | 31275.147 | 24985.08
| 457.705 | -0.6577107 | 6.9846239 | 1.32849 | 0.003909243 |  |  |  |  | 0.0329565 | 683.197 |  | 31275.147 | 24985.08
| 458.0625 | -0.657596 | 6.9855506 | 1.685882 | 0.004020844 |  |  |  |  | 0.0338832 | 666.1589 |  | 31275.147 | 24985.08
| 458.485 | -0.6574655 | 6.9866052 | 2.10825 | 0.004144352 |  |  |  |  | 0.0349378 | 648.9114 |  | 31275.147 | 24985.08
| 457.64 | -0.6573508 | 6.9875315 | 1.263093 | 0.004255742 |  |  |  |  | 0.0358641 | 631.4831 |  | 31275.147 | 24985.08
| 458.16 | -0.6572211 | 6.9885798 | 1.782998 | 0.004384471 |  |  |  |  | 0.0369124 | 614.0166 |  | 31275.147 | 24985.08
| 457.965 | -0.657101 | 6.98955 | 1.587854 | 0.004500295 |  |  |  |  | 0.0378826 | 596.407 |  | 31275.147 | 24985.08
| 458.1275 | -0.6569778 | 6.9905456 | 1.750261 | 0.004620982 |  |  |  |  | 0.0388782 | 578.6456 |  | 31275.147 | 24985.08
| 458.2575 | -0.6568451 | 6.9916182 | 1.880114 | 0.004747397 |  |  |  |  | 0.0399508 | 560.7813 |  | 31275.147 | 24985.08
| 457.9 | -0.6567217 | 6.9926152 | 1.522486 | 0.004866977 |  |  |  |  | 0.0409478 | 542.8503 |  | 31275.147 | 24985.08
| 457.2175 | -0.6566032 | 6.9935728 | 0.8398537 | 0.004983721 |  |  |  |  | 0.0419054 | 524.8879 |  | 31275.147 | 24985.08
| 458.5175 | -0.6564758 | 6.9946026 | 2.139764 | 0.005104681 |  |  |  |  | 0.0429352 | 506.9551 |  | 31275.147 | 24985.08
| 458.355 | -0.6563572 | 6.9955608 | 1.977118 | 0.005216979 |  |  |  |  | 0.0438934 | 489.1583 |  | 31275.147 | 24985.08
| 458.7775 | -0.6562303 | 6.9965864 | 2.399538 | 0.005344379 |  |  |  |  | 0.044919 | 471.3993 |  | 31275.147 | 24985.08
| 458.1275 | -0.6561062 | 6.9975886 | 1.749397 | 0.005464522 |  |  |  |  | 0.0459212 | 453.6397 |  | 31275.147 | 24985.08
| 458.2575 | -0.6559865 | 6.9985559 | 1.879262 | 0.005581267 |  |  |  |  | 0.0468885 | 435.9386 |  | 31275.147 | 24985.08
| 458.42 | -0.6558607 | 6.999573 | 2.041666 | 0.005703894 |  |  |  |  | 0.0479056 | 418.3748 |  | 31275.147 | 24985.08
| 458.485 | -0.6557371 | 7.0005717 | 2.106536 | 0.005821285 |  |  |  |  | 0.0489043 | 400.8063 |  | 31275.147 | 24985.08
| 458.0625 | -0.6556266 | 7.0014646 | 1.683929 | 0.005930342 |  |  |  |  | 0.0497972 | 383.4477 |  | 31275.147 | 24985.08
| 458.81 | -0.6554858 | 7.0026021 | 2.431295 | 0.00606999 |  |  |  |  | 0.0509347 | 366.3805 |  | 31275.147 | 24985.08
| 458.4525 | -0.6553743 | 7.0035035 | 2.07368 | 0.006177739 |  |  |  |  | 0.0518361 | 349.5395 |  | 31275.147 | 24985.08
| 458.8425 | -0.6552461 | 7.0045394 | 2.463554 | 0.006307014 |  |  |  |  | 0.052872 | 333.0053 |  | 31275.147 | 24985.08
| 458.42 | -0.6551168 | 7.0055839 | 2.040928 | 0.006435032 |  |  |  |  | 0.0539165 | 316.6138 |  | 31275.147 | 24985.08
| 458.42 | -0.6550029 | 7.0065045 | 2.040815 | 0.006546237 |  |  |  |  | 0.0548371 | 300.3401 |  | 31275.147 | 24985.08
| 457.9 | -0.6548741 | 7.0075454 | 1.520654 | 0.00667297 |  |  |  |  | 0.055878 | 284.2945 |  | 31275.147 | 24985.08
SurfaceFindCoarse | 458.03 | -0.6547537 | 7.0085184 | 1.650567 | 0.00679078 |  |  |  |  | 0.056851 | 268.4842 |  | 31275.147 | 24985.08
| 458.4525 | -0.6549567 | 7.020598 | 2.51434 | 0.006682503 |  |  |  |  | 0.0689306 | 108.684 | 80.02078 | 31275.147 | 24985.08
| 458.68 | -0.6550708 | 7.0306789 | 2.4142 | 0.006685606 |  |  |  |  | 0.0790115 | 37.59477 | 81.87936 | 31275.147 | 24985.08
| 458.29 | -0.6551941 | 7.0416142 | 2.407084 | 0.006678993 |  |  |  |  | 0.0899468 | 21.1949 | 80.57898 | 31275.147 | 24985.08
| 458.2575 | -0.6553185 | 7.0525631 | 2.328143 | 0.006683372 |  |  |  |  | 0.1008957 | 14.10097 | 77.47119 | 31275.147 | 24985.08
| 458.3225 | -0.6554425 | 7.0635354 | 2.354718 | 0.00667646 |  |  |  |  | 0.111868 | 8.59775 | 79.86689 | 31275.147 | 24985.08
| 458.68 | -0.6555665 | 7.0746259 | 2.290711 | 0.00668457 |  |  |  |  | 0.1229585 | 3.829659 | 85.96567 | 31275.147 | 24985.08
End Of Dynamic Ramp | 458.6475 | -0.6556902 | 7.085448 | 2.236102 | 0.006685278 |  |  |  |  | 0.1337806 | 1.136565 | 95.29344 | 31275.147 | 24985.08
| 458.03 | -0.655724 | 7.1002879 | 2.163522 | 0.006693787 |  |  |  |  | 0.1486205 | 0.02197872 |  | 31275.147 | 24985.08
| 458.745 | -0.655724 | 7.1111775 | 2.096734 | 0.006701869 |  |  |  |  | 0.1595101 | -0.5767759 |  | 31275.147 | 24985.08
| 458.5825 | -0.655724 | 7.1212871 | 1.969935 | 0.00671779 |  |  |  |  | 0.1696197 | -1.377988 |  | 31275.147 | 24985.08
| 458.6475 | -0.655724 | 7.1321225 | 2.102907 | 0.006703268 |  |  |  |  | 0.1804551 | -2.169804 |  | 31275.147 | 24985.08
| 458.81 | -0.655724 | 7.1421538 | 2.104314 | 0.006704149 |  |  |  |  | 0.1904864 | -1.934639 |  | 31275.147 | 24985.08
| 458.81 | -0.655724 | 7.1531201 | 2.044937 | 0.00671287 |  |  |  |  | 0.2014527 | -2.133551 |  | 31275.147 | 24985.08
| 458.7775 | -0.655724 | 7.1641044 | 2.197963 | 0.006695668 |  |  |  |  | 0.212437 | -1.394295 |  | 31275.147 | 24985.08
| 458.745 | -0.655724 | 7.1741198 | 2.237792 | 0.006692027 |  |  |  |  | 0.2224524 | -0.3818824 | 9.908038 | 31275.147 | 24985.08
| 458.9075 | -0.655724 | 7.184128 | 2.255158 | 0.006691107 |  |  |  |  | 0.2324606 | 1.453195 | 10.79454 | 31275.147 | 24985.08
| 457.6725 | -0.655724 | 7.1951245 | 2.111037 | 0.006710149 |  |  |  |  | 0.2434571 | 1.507636 | 12.04002 | 31275.147 | 24985.08
| 458.1925 | -0.655724 | 7.2061008 | 2.180317 | 0.006702988 |  |  |  |  | 0.2544334 | 0.7249063 | 12.45224 | 31275.147 | 24985.08
| 458.94 | -0.655724 | 7.2169512 | 2.194422 | 0.006702469 |  |  |  |  | 0.2652838 | 0.1611643 | 12.2304 | 31275.147 | 24985.08
| 458.4525 | -0.655724 | 7.2278795 | 2.099035 | 0.00671511 |  |  |  |  | 0.2762121 | -0.3455558 | 12.26477 | 31275.147 | 24985.08
| 458.42 | -0.655724 | 7.2379014 | 2.184511 | 0.006705149 |  |  |  |  | 0.286234 | -1.738346 | 11.65474 | 31275.147 | 24985.08
| 458.0625 | -0.655724 | 7.2488001 | 2.194267 | 0.006704468 |  |  |  |  | 0.2971327 | -1.806384 | 11.19803 | 31275.147 | 24985.08
| 459.005 | -0.655724 | 7.2588879 | 2.224803 | 0.006700669 |  |  |  |  | 0.3072205 | -0.9894451 | 10.75097 | 31275.147 | 24985.08
| 458.4525 | -0.655724 | 7.2698561 | 2.121742 | 0.006713149 |  |  |  |  | 0.3181887 | 0.1952128 | 9.438558 | 31275.147 | 24985.08
| 458.4525 | -0.655724 | 7.2807989 | 2.233142 | 0.006699148 |  |  |  |  | 0.3291315 | 0.04051895 | 7.399595 | 31275.147 | 24985.08
| 458.42 | -0.655724 | 7.2917383 | 2.257349 | 0.006695908 |  |  |  |  | 0.3400709 | 0.8219219 | 5.411869 | 31275.147 | 24985.08
| 458.68 | -0.655724 | 7.3026486 | 2.293046 | 0.006691147 |  |  |  |  | 0.3509812 | 1.557817 | 3.077455 | 31275.147 | 24985.08
| 458.42 | -0.655724 | 7.3126513 | 2.244801 | 0.006696588 |  |  |  |  | 0.3609839 | 1.692869 | 0.9469514 | 31275.147 | 24985.08
| 458.745 | -0.655724 | 7.3237299 | 2.315319 | 0.006687627 |  |  |  |  | 0.3720625 | 1.839038 | -1.784843 | 31275.147 | 24985.08
| 458.3225 | -0.6555902 | 7.3346677 | 2.296247 | 0.006823549 |  |  |  |  | 0.3830003 | 2.071051 | -3.463244 | 31275.147 | 24985.08
| 458.5825 | -0.6555902 | 7.3455289 | 2.414992 | 0.006808628 |  |  |  |  | 0.3938615 | 2.476707 | -4.735583 | 31275.147 | 24985.08
| 458.485 | -0.6555902 | 7.3555954 | 2.373405 | 0.006813468 |  |  |  |  | 0.403928 | 2.65666 | -5.829817 | 31275.147 | 24985.08
| 458.03 | -0.6555902 | 7.3665756 | 2.432748 | 0.006806387 |  |  |  |  | 0.4149082 | 2.601789 | -6.80905 | 31275.147 | 24985.08
| 458.68 | -0.6555902 | 7.3775338 | 2.393056 | 0.006811588 |  |  |  |  | 0.4258664 | 2.581254 | -6.816424 | 31275.147 | 24985.08
| 457.8675 | -0.6555902 | 7.3875534 | 2.423678 | 0.006807947 |  |  |  |  | 0.435886 | 2.186251 | -6.719389 | 31275.147 | 24985.08
| 459.07 | -0.6555902 | 7.3984853 | 2.41858 | 0.006808868 |  |  |  |  | 0.4468179 | 1.438479 | -6.625066 | 31275.147 | 24985.08
| 458.68 | -0.6555902 | 7.4093755 | 2.397019 | 0.006811668 |  |  |  |  | 0.4577081 | 0.9399725 | -6.393032 | 31275.147 | 24985.08
| 458.745 | -0.6555902 | 7.4194408 | 2.448808 | 0.006805508 |  |  |  |  | 0.4677734 | 0.2692786 | -5.648247 | 31275.147 | 24985.08
| 458.2575 | -0.6555902 | 7.4304005 | 2.401126 | 0.006811748 |  |  |  |  | 0.4787331 | 0.06063742 | -4.457591 | 31275.147 | 24985.08
| 458.9725 | -0.6555902 | 7.4413298 | 2.37958 | 0.006814829 |  |  |  |  | 0.4896624 | -0.5067239 | -3.585647 | 31275.147 | 24985.08
| 458.485 | -0.6555902 | 7.4513637 | 2.471561 | 0.006803867 |  |  |  |  | 0.4996963 | -0.2013656 | -3.058697 | 31275.147 | 24985.08
| 458.5825 | -0.6555902 | 7.4623034 | 2.438419 | 0.006808428 |  |  |  |  | 0.510636 | 0.129667 | -2.415511 | 31275.147 | 24985.08
| 458.81 | -0.6555902 | 7.4732711 | 2.400574 | 0.006813109 |  |  |  |  | 0.5216037 | -0.02262194 | -1.984703 | 31275.147 | 24985.08
End Of Dynamic Ramp Hold | 459.1675 | -0.6555902 | 7.4842835 | 2.492868 | 0.006801787 | 18270.06 | -0.3614466 |  |  | 0.5326161 | 0.2556413 | -0.9926493 | 31275.147 | 24985.08
| 459.005 | -0.6546736 | 7.5003482 | 2.475674 | 0.007874655 | 21074.35 | -0.4146932 |  |  | 0.5486808 | 0.9092406 | 0.1407756 | 31275.147 | 24985.08
| 459.005 | -0.6536682 | 7.5104016 | 2.544673 | 0.009070085 | 25124.22 | -0.4966076 |  |  | 0.5587342 | 1.345407 | 1.263673 | 31275.147 | 24985.08
| 458.3225 | -0.6526649 | 7.5204349 | 2.685053 | 0.01023229 | 28835.27 | -0.6020409 |  |  | 0.5687675 | 1.991139 | 1.824983 | 31275.147 | 24985.08
| 458.9075 | -0.6515712 | 7.5313725 | 2.74744 | 0.01155693 | 34848.53 | -0.7075238 |  |  | 0.5797051 | 3.262388 | 1.984703 | 31275.147 | 24985.08
| 459.2325 | -0.6505607 | 7.5414772 | 2.855684 | 0.01275067 | 39774.68 | -0.8274179 |  |  | 0.5898098 | 5.137027 | 1.852203 | 31275.147 | 24985.08
| 459.4925 | -0.6494642 | 7.5524421 | 2.976831 | 0.01404801 | 44730.97 | -0.9713408 |  |  | 0.6007747 | 7.002237 | 1.424974 | 31275.147 | 24985.08
| 459.2975 | -0.6483707 | 7.5633771 | 3.076611 | 0.01534534 | 49439.84 | -1.117826 |  |  | 0.6117097 | 8.250925 | 0.9951119 | 31275.147 | 24985.08
| 459.655 | -0.6473666 | 7.5734181 | 3.104289 | 0.01654466 | 50865.34 | -1.215413 |  |  | 0.6217507 | 9.334418 | 0.4171949 | 31275.147 | 24985.08
| 460.045 | -0.6462755 | 7.5843286 | 3.258022 | 0.01783263 | 50525.66 | -1.403032 |  |  | 0.6326612 | 9.379177 | -0.4025398 | 31275.147 | 24985.08
| 459.785 | -0.6452749 | 7.5943349 | 3.38263 | 0.01901516 | 49288 | -1.576457 |  |  | 0.6426675 | 9.20846 | -1.032245 | 31275.147 | 24985.08
| 459.33 | -0.644176 | 7.6053243 | 3.499515 | 0.02031508 | 47230.15 | -1.760669 |  |  | 0.6536569 | 9.884677 | -1.720815 | 31275.147 | 24985.08
| 460.24 | -0.6430716 | 7.616368 | 3.651619 | 0.02161757 | 44823.6 | -1.99132 |  |  | 0.6647006 | 9.9668 | -2.216043 | 31275.147 | 24985.08
| 459.98 | -0.6420162 | 7.6269218 | 3.789439 | 0.02286568 | 42497.84 | -2.220518 |  |  | 0.6752544 | 10.48723 | -2.657857 | 31275.147 | 24985.08
| 459.8825 | -0.6410141 | 7.6369429 | 3.851878 | 0.02405826 | 39894.43 | -2.354184 |  |  | 0.6852755 | 10.91606 | -2.616816 | 31275.147 | 24985.08
| 460.11 | -0.6399164 | 7.6479202 | 3.920647 | 0.02536805 | 37677.38 | -2.50473 |  |  | 0.6962528 | 10.69049 | -2.373596 | 31275.147 | 24985.08
| 460.5325 | -0.6388823 | 7.6582614 | 3.948947 | 0.02659943 | 35678.06 | -2.588691 |  |  | 0.706594 | 9.416835 | -1.874806 | 31275.147 | 24985.08
| 460.045 | -0.6378097 | 7.6689871 | 4.069217 | 0.02787483 | 33874.44 | -2.808996 |  |  | 0.7173197 | 8.108231 | -1.33222 | 31275.147 | 24985.08
| 460.435 | -0.6367091 | 7.6799928 | 4.254194 | 0.02916783 | 32752 | -3.173934 |  |  | 0.7283254 | 7.701558 | -0.5959227 | 31275.147 | 24985.08
| 460.695 | -0.6356174 | 7.6909105 | 4.25801 | 0.03047919 | 31692.52 | -3.223 |  |  | 0.7392431 | 7.474477 | -0.1632354 | 31275.147 | 24985.08
| 460.8575 | -0.634518 | 7.7019042 | 4.462365 | 0.03177058 | 30671.41 | -3.665247 |  |  | 0.7502368 | 7.616033 | 0.07827288 | 31275.147 | 24985.08
| 460.7925 | -0.6334262 | 7.7128222 | 4.58793 | 0.03306234 | 29604.83 | -3.966238 |  |  | 0.7611548 | 8.931008 | 0.2246882 | 31275.147 | 24985.08
| 461.28 | -0.6324233 | 7.7228513 | 4.713977 | 0.03424513 | 28664.81 | -4.282373 |  |  | 0.7711839 | 10.03427 | 0.6469763 | 31275.147 | 24985.08
| 461.215 | -0.6314233 | 7.7328515 | 4.743121 | 0.03544374 | 27999.96 | -4.366341 |  |  | 0.7811841 | 10.39621 | 0.971022 | 31275.147 | 24985.08
| 461.1175 | -0.6303406 | 7.7436776 | 4.811035 | 0.03673526 | 27403.62 | -4.558816 |  |  | 0.7920102 | 9.715345 | 1.271543 | 31275.147 | 24985.08
| 460.955 | -0.6293398 | 7.7536862 | 4.949745 | 0.03791502 | 26981.43 | -4.978971 |  |  | 0.8020188 | 8.981301 | 1.235472 | 31275.147 | 24985.08
| 461.3775 | -0.6283316 | 7.7637683 | 4.924176 | 0.03912678 | 26614.42 | -4.903789 |  |  | 0.8121009 | 8.517769 | 1.138177 | 31275.147 | 24985.08
| 461.54 | -0.627236 | 7.7747245 | 4.954671 | 0.04044099 | 26144.43 | -4.98446 |  |  | 0.8230571 | 6.402479 | 1.161655 | 31275.147 | 24985.08
| 460.76 | -0.6261404 | 7.7856797 | 5.027441 | 0.04174531 | 25760.15 | -5.201107 |  |  | 0.8340123 | 5.09334 | 1.0675 | 31275.147 | 24985.08
| 460.8575 | -0.6250448 | 7.7966361 | 5.093327 | 0.04305074 | 25464.81 | -5.408356 |  |  | 0.8449687 | 4.355087 | 0.923115 | 31275.147 | 24985.08
| 461.5725 | -0.6240434 | 7.8066497 | 5.115314 | 0.0442484 | 25269.39 | -5.4789 |  |  | 0.8549823 | 4.13353 | 1.014977 | 31275.147 | 24985.08
| 460.7925 | -0.6229446 | 7.8176377 | 5.257743 | 0.04554592 | 25237.77 | -6.013202 |  |  | 0.8659703 | 4.130513 | 0.7757175 | 31275.147 | 24985.08
| 460.63 | -0.6218543 | 7.8285412 | 5.314253 | 0.04684737 | 25181.86 | -6.243623 |  |  | 0.8768738 | 4.768474 | 0.5441031 | 31275.147 | 24985.08
| 461.4425 | -0.6207681 | 7.8394029 | 5.465131 | 0.04813007 | 25079.56 | -6.878233 |  |  | 0.8877355 | 5.988346 | 0.3203831 | 31275.147 | 24985.08
| 461.2475 | -0.6197584 | 7.8495004 | 5.510752 | 0.04933097 | 24949.82 | -7.059427 |  |  | 0.897833 | 7.118462 | 0.2621015 | 31275.147 | 24985.08
| 461.8975 | -0.6186666 | 7.8604183 | 5.581356 | 0.05063552 | 24776.59 | -7.347389 |  |  | 0.9087509 | 7.06543 | 0.3077631 | 31275.147 | 24985.08
| 461.93 | -0.6175683 | 7.8714011 | 5.583957 | 0.05195232 | 24751.08 | -7.345546 |  |  | 0.9197337 | 7.036036 | 0.1515758 | 31275.147 | 24985.08
| 462.255 | -0.6164613 | 7.882471 | 5.757575 | 0.05325303 | 24635.4 | -8.204615 |  |  | 0.9308036 | 6.834302 | 0 | 31275.147 | 24985.08
| 462.4175 | -0.6153736 | 7.893348 | 5.815918 | 0.05455121 | 24410.29 | -8.425144 |  |  | 0.9416806 | 6.62471 | -0.1457905 | 31275.147 | 24985.08
| 462.255 | -0.6143627 | 7.9034575 | 5.886264 | 0.05575314 | 24233.77 | -8.737778 |  |  | 0.9517901 | 6.603544 | -0.09533399 | 31275.147 | 24985.08
| 462.515 | -0.61336 | 7.9134838 | 6.037552 | 0.05693352 | 23926.78 | -9.531614 |  |  | 0.9618164 | 6.749318 | 0.04658193 | 31275.147 | 24985.08
| 462.255 | -0.6122643 | 7.9244408 | 6.150366 | 0.05823421 | 23589.43 | -10.08588 |  |  | 0.9727734 | 7.781383 | 0.09080147 | 31275.147 | 24985.08
| 462.71 | -0.6112632 | 7.934452 | 6.179588 | 0.05943267 | 23310.05 | -10.05571 |  |  | 0.9827846 | 8.565516 | 0.1331425 | 31275.147 | 24985.08
| 462.1575 | -0.6101648 | 7.9454365 | 6.29091 | 0.06073575 | 22990.12 | -10.6035 |  |  | 0.9937691 | 8.417047 | 0.04327475 | 31275.147 | 24985.08
| 462.0275 | -0.6090814 | 7.9562696 | 6.347106 | 0.0620274 | 22716.31 | -10.74557 |  |  | 1.0046022 | 7.677561 | -0.2537066 | 31275.147 | 24985.08
| 462.1575 | -0.6079717 | 7.9673669 | 6.405509 | 0.06335068 | 22382.46 | -10.84107 |  |  | 1.0156995 | 7.138774 | -0.3292825 | 31275.147 | 24985.08
| 462.255 | -0.6068754 | 7.9783305 | 6.520163 | 0.06464904 | 22099.26 | -11.4285 |  |  | 1.0266631 | 6.904861 | -0.2810562 | 31275.147 | 24985.08
| 462.06 | -0.6057794 | 7.9892902 | 6.580577 | 0.06595839 | 21883.78 | -11.60668 |  |  | 1.0376228 | 6.105026 | -0.2747037 | 31275.147 | 24985.08
| 461.8975 | -0.6047766 | 7.9993178 | 6.6514 | 0.06715152 | 21765.39 | -11.9735 |  |  | 1.0476504 | 6.050668 | -0.231341 | 31275.147 | 24985.08
| 462.4175 | -0.603774 | 8.0093441 | 6.70043 | 0.06834872 | 21651.94 | -12.14479 |  |  | 1.0576767 | 6.098496 | -0.2272127 | 31275.147 | 24985.08
| 462.7425 | -0.6027082 | 8.020002 | 6.797126 | 0.06961202 | 21532.24 | -12.74967 |  |  | 1.0683346 | 6.052767 | -0.2229396 | 31275.147 | 24985.08
| 462.7425 | -0.6015789 | 8.0312953 | 6.863749 | 0.07095909 | 21490.05 | -13.14717 |  |  | 1.0796279 | 6.085926 | -0.1460692 | 31275.147 | 24985.08
| 463.3275 | -0.6005231 | 8.0418526 | 6.959684 | 0.07221293 | 21424.06 | -13.85642 |  |  | 1.0901852 | 6.092628 | 0.03587713 | 31275.147 | 24985.08
| 463.62 | -0.5995224 | 8.0518597 | 7.012631 | 0.07340586 | 21444.62 | -14.24012 |  |  | 1.1001923 | 5.901371 | 0.3185032 | 31275.147 | 24985.08
| 463.49 | -0.5984939 | 8.062145 | 6.989817 | 0.07463699 | 21490.76 | -13.80486 |  |  | 1.1104776 | 5.963458 | 0.5240322 | 31275.147 | 24985.08
| 463.62 | -0.5974896 | 8.0721878 | 7.08743 | 0.07583658 | 21592.91 | -14.80678 |  |  | 1.1205204 | 5.532884 | 0.6220046 | 31275.147 | 24985.08
| 463.7175 | -0.5964809 | 8.082275 | 7.115585 | 0.07703891 | 21680.47 | -15.0076 |  |  | 1.1306076 | 5.267916 | 0.6836881 | 31275.147 | 24985.08
| 463.1975 | -0.5954748 | 8.0923361 | 7.153047 | 0.07824321 | 21770.87 | -15.3291 |  |  | 1.1406687 | 4.51535 | 0.7436203 | 31275.147 | 24985.08
| 463.8475 | -0.5943827 | 8.1032571 | 7.210714 | 0.07954571 | 21904.32 | -15.96367 |  |  | 1.1515897 | 3.990592 | 0.6693128 | 31275.147 | 24985.08
| 463.62 | -0.5933781 | 8.113303 | 7.257524 | 0.08074336 | 22051.66 | -16.533 |  |  | 1.1616356 | 3.76588 | 0.6638843 | 31275.147 | 24985.08
| 463.7175 | -0.5923753 | 8.1233307 | 7.302441 | 0.08193862 | 22198.69 | -17.1007 |  |  | 1.1716633 | 3.831779 | 0.6585432 | 31275.147 | 24985.08
| 464.1725 | -0.5913751 | 8.1333333 | 7.334932 | 0.08313508 | 22359.43 | -17.53167 |  |  | 1.1816659 | 3.799071 | 0.6209796 | 31275.147 | 24985.08
| 463.7175 | -0.5902749 | 8.1443351 | 7.467025 | 0.08443701 | 22491.19 | -19.52741 |  |  | 1.1926677 | 4.179665 | 0.4855459 | 31275.147 | 24985.08
| 463.1325 | -0.5891746 | 8.1553379 | 7.41633 | 0.08576388 | 22623.24 | -18.50597 |  |  | 1.2036705 | 4.308463 | 0.3526836 | 31275.147 | 24985.08
| 462.8075 | -0.5880771 | 8.1663131 | 7.499304 | 0.08706847 | 22774.61 | -19.78758 |  |  | 1.2146457 | 4.279127 | 0.3179533 | 31275.147 | 24985.08
| 462.905 | -0.5869791 | 8.1772934 | 7.564757 | 0.08837651 | 22895.89 | -20.78602 |  |  | 1.225626 | 4.030554 | 0.1889903 | 31275.147 | 24985.08
| 462.7425 | -0.5859102 | 8.1879818 | 7.609944 | 0.08965833 | 23006.69 | -21.42839 |  |  | 1.2363144 | 4.192084 | 0.1559489 | 31275.147 | 24985.08
| 462.6775 | -0.5848842 | 8.198242 | 7.653263 | 0.09087614 | 23033.23 | -21.86234 |  |  | 1.2465746 | 4.266619 | 0.06164148 | 31275.147 | 24985.08
| 463.035 | -0.5837917 | 8.2091671 | 7.770753 | 0.09217315 | 23022.82 | -23.80318 |  |  | 1.2574997 | 4.310052 | 0.06072683 | 31275.147 | 24985.08
| 463.295 | -0.5827877 | 8.2192071 | 7.884067 | 0.09335974 | 22990.35 | -25.88826 |  |  | 1.2675397 | 5.141353 | 0.0299351 | 31275.147 | 24985.08
| 463.62 | -0.5816962 | 8.2301218 | 7.844889 | 0.09467723 | 23002.6 | -24.20755 |  |  | 1.2784544 | 5.868862 | 0 | 31275.147 | 24985.08
| 464.205 | -0.5805957 | 8.2411274 | 7.959284 | 0.09598151 | 23008.05 | -26.39821 |  |  | 1.28946 | 5.68867 | -0.1165731 | 31275.147 | 24985.08
| 464.1725 | -0.57959 | 8.2511841 | 8.032867 | 0.09717678 | 23022.17 | -27.77122 |  |  | 1.2995167 | 5.819994 | -0.1728374 | 31275.147 | 24985.08
| 464.3025 | -0.578511 | 8.261974 | 8.054723 | 0.09847246 | 23009.28 | -27.49186 |  |  | 1.3103066 | 5.941521 | -0.2272503 | 31275.147 | 24985.08
| 464.4975 | -0.5774609 | 8.2724753 | 8.154504 | 0.09971548 | 22979.6 | -29.52658 |  |  | 1.3208079 | 5.652699 | -0.3081895 | 31275.147 | 24985.08
| 464.9525 | -0.5763559 | 8.2835253 | 8.253165 | 0.1010259 | 22987.36 | -31.8892 |  |  | 1.3318579 | 5.338102 | -0.3319853 | 31275.147 | 24985.08
| 464.4975 | -0.5752653 | 8.2944307 | 8.307475 | 0.1023287 | 23081.79 | -33.27193 |  |  | 1.3427633 | 5.497675 | -0.3016983 | 31275.147 | 24985.08
| 464.53 | -0.5742524 | 8.3045605 | 8.373789 | 0.1035256 | 23195.13 | -35.48451 |  |  | 1.3528931 | 6.046359 | -0.2725754 | 31275.147 | 24985.08
| 463.945 | -0.5731687 | 8.3153968 | 8.409446 | 0.104828 | 23389.1 | -36.9106 |  |  | 1.3637294 | 5.529157 | -0.3799759 | 31275.147 | 24985.08
| 464.1075 | -0.5720841 | 8.3262433 | 8.391987 | 0.1061362 | 23581.36 | -35.937 |  |  | 1.3745759 | 5.011306 | -0.5134862 | 31275.147 | 24985.08
| 463.6525 | -0.5710794 | 8.3362905 | 8.501536 | 0.1073246 | 23753.62 | -41.11304 |  |  | 1.3846231 | 4.737106 | -0.5384783 | 31275.147 | 24985.08
| 463.7825 | -0.5700716 | 8.3463681 | 8.527932 | 0.1085263 | 23915.57 | -42.2354 |  |  | 1.3947007 | 4.572693 | -0.5630195 | 31275.147 | 24985.08
| 463.7825 | -0.5689824 | 8.3572597 | 8.564252 | 0.1098268 | 24092.3 | -43.98644 |  |  | 1.4055923 | 4.116155 | -0.5337133 | 31275.147 | 24985.08
| 463.6525 | -0.5678954 | 8.3681299 | 8.689178 | 0.1111186 | 24339.86 | -53.31545 |  |  | 1.4164625 | 4.228683 | -0.5060862 | 31275.147 | 24985.08
| 463.7175 | -0.5667748 | 8.3793361 | 8.670277 | 0.1124607 | 24564.85 | -51.5562 |  |  | 1.4276687 | 4.620339 | -0.5046786 | 31275.147 | 24985.08
| 463.88 | -0.5657748 | 8.3893362 | 8.721534 | 0.1136518 | 24740.83 | -55.52997 |  |  | 1.4376688 | 4.802704 | -0.5292762 | 31275.147 | 24985.08
| 463.9775 | -0.5647122 | 8.3999618 | 8.663165 | 0.1149364 | 24895.85 | -49.86384 |  |  | 1.4482944 | 4.251329 | -0.6053073 | 31275.147 | 24985.08
| 464.14 | -0.5636779 | 8.4103054 | 8.763379 | 0.1161536 | 25014.8 | -57.18482 |  |  | 1.458638 | 3.528164 | -0.5493947 | 31275.147 | 24985.08
| 464.8225 | -0.5626093 | 8.4209912 | 8.798141 | 0.1174389 | 25148.15 | -59.28669 |  |  | 1.4693238 | 3.07271 | -0.3118107 | 31275.147 | 24985.08
| 464.9525 | -0.5615122 | 8.4319625 | 8.892453 | 0.1187425 | 25254.79 | -68.03838 |  |  | 1.4802951 | 2.97032 | -0.07735699 | 31275.147 | 24985.08
| 465.18 | -0.5604136 | 8.4429479 | 8.86693 | 0.1200637 | 25368.43 | -62.92091 |  |  | 1.4912805 | 2.835801 | 0.153539 | 31275.147 | 24985.08
| 465.245 | -0.5593276 | 8.4538085 | 8.968901 | 0.1213517 | 25477.41 | -73.79737 |  |  | 1.5021411 | 3.305095 | 0.3555543 | 31275.147 | 24985.08
| 465.635 | -0.558312 | 8.4638971 | 8.966325 | 0.1225684 | 25544.61 | -70.43868 |  |  | 1.5122297 | 3.623593 | 0.4785031 | 31275.147 | 24985.08
| 465.895 | -0.557292 | 8.4739338 | 9.059759 | 0.1237774 | 25632.6 | -82.08181 |  |  | 1.5222664 | 4.106143 | 0.5999339 | 31275.147 | 24985.08
| 464.79 | -0.5561825 | 8.4847362 | 9.07597 | 0.1251105 | 25737.21 | -81.56389 |  |  | 1.5330688 | 3.994111 | 0.7933136 | 31275.147 | 24985.08
| 465.44 | -0.5551352 | 8.4948431 | 9.20758 | 0.1263456 | 25844.84 | -107.5737 |  |  | 1.5431757 | 4.203061 | 0.9601745 | 31275.147 | 24985.08
| 464.8225 | -0.5539909 | 8.505724 | 9.260991 | 0.1277128 | 25961.07 | -118.5054 |  |  | 1.5540566 | 4.799603 | 1.074933 | 31275.147 | 24985.08
| 464.595 | -0.5529307 | 8.5157316 | 9.300329 | 0.1289749 | 26061.15 | -126.061 |  |  | 1.5640642 | 5.308621 | 1.06765 | 31275.147 | 24985.08
| 464.7575 | -0.5518575 | 8.5257449 | 9.304134 | 0.1302641 | 26182.28 | -121.3143 |  |  | 1.5740775 | 5.301887 | 1.036805 | 31275.147 | 24985.08
| 464.01 | -0.550677 | 8.5366771 | 9.363851 | 0.1316726 | 26241.16 | -133.6113 |  |  | 1.5850097 | 4.751714 | 0.9552392 | 31275.147 | 24985.08
| 464.4975 | -0.5494731 | 8.5476715 | 9.425099 | 0.1331072 | 26363.9 | -153.7227 |  |  | 1.5960041 | 4.660104 | 0.8299719 | 31275.147 | 24985.08
| 464.1075 | -0.5482588 | 8.5586457 | 9.462628 | 0.1345585 | 26488.63 | -163.8615 |  |  | 1.6069783 | 4.181 | 0.8238349 | 31275.147 | 24985.08
| 464.9525 | -0.5470323 | 8.569613 | 9.564457 | 0.1360153 | 26589.93 | -231.5415 |  |  | 1.6179456 | 3.725077 | 0.7470909 | 31275.147 | 24985.08
| 465.4075 | -0.5457897 | 8.5805921 | 9.672521 | 0.1374882 | 26703.44 | -412.1115 |  |  | 1.6289247 | 4.598079 | 0.6950219 | 31275.147 | 24985.08
| 465.83 | -0.5445596 | 8.5913483 | 9.625552 | 0.1389756 | 26810.91 | -249.5395 |  |  | 1.6396809 | 4.989429 | 0.5515669 | 31275.147 | 24985.08
| 465.96 | -0.543385 | 8.6015299 | 9.788905 | 0.1403554 | 26900.72 | -1014.011 |  |  | 1.6498625 | 5.549275 | 0.5245884 | 31275.147 | 24985.08
| 465.9275 | -0.5421031 | 8.6124794 | 9.815247 | 0.1418891 | 26990.42 | -957.3285 |  |  | 1.660812 | 5.724032 | 0.5876284 | 31275.147 | 24985.08
| 466.285 | -0.5408177 | 8.6233884 | 9.829111 | 0.1434322 | 27153.3 | -877.099 |  |  | 1.671721 | 5.335756 | 0.6064008 | 31275.147 | 24985.08
| 466.3825 | -0.5396197 | 8.6334471 | 9.927516 | 0.144854 | 27330.49 | 1615.9 | -1945.065 |  | 1.6817797 | 5.186115 | 0.6929701 | 31275.147 | 24985.08
| 466.1225 | -0.5382974 | 8.6443867 | 9.994873 | 0.1464304 | 27528.34 | 597.0675 | -4059.002 |  | 1.6927193 | 4.863162 | 0.8006653 | 31275.147 | 24985.08
| 466.155 | -0.5370766 | 8.6544093 | 10.07312 | 0.1478817 | 27702.52 | 342.8529 | -34795.49 |  | 1.7027419 | 4.860746 | 0.9515226 | 31275.147 | 24985.08
| 465.96 | -0.5357321 | 8.6653264 | 10.1331 | 0.1494867 | 27877.7 | 270.7899 | 12000 |  | 1.713659 | 5.856817 | 1.099592 | 31275.147 | 24985.08
| 466.0575 | -0.5344722 | 8.6754548 | 10.1811 | 0.150989 | 28056.74 | 233.087 | 6220.016 |  | 1.7237874 | 5.667126 | 1.356119 | 31275.147 | 24985.08
| 465.505 | -0.5331041 | 8.6863386 | 10.2521 | 0.1526218 | 28246.45 | 190.063 | 3617.833 |  | 1.7346712 | 6.102435 | 1.630369 | 31275.147 | 24985.08
| 465.1475 | -0.5318308 | 8.6963689 | 10.29205 | 0.1541417 | 28454.55 | 173.9571 | 3048.2 |  | 1.7447015 | 6.249179 | 1.94735 | 31275.147 | 24985.08
| 465.505 | -0.5304201 | 8.7073594 | 10.28213 | 0.1558363 | 28691.47 | 188.2094 | 3622.745 |  | 1.755692 | 5.300302 | 2.175289 | 31275.147 | 24985.08
| 465.2775 | -0.5289971 | 8.7183353 | 10.36127 | 0.1575275 | 28898.87 | 156.1879 | 2553.495 |  | 1.7666679 | 4.544646 | 2.37792 | 31275.147 | 24985.08
| 465.0175 | -0.5275585 | 8.7292948 | 10.33961 | 0.1592568 | 29071.88 | 178.6667 | 3278.842 |  | 1.7776274 | 3.764024 | 2.553304 | 31275.147 | 24985.08
| 464.985 | -0.5262269 | 8.739363 | 10.44326 | 0.1608412 | 29197.61 | 144.1223 | 2241.922 |  | 1.7876956 | 3.048685 | 2.640922 | 31275.147 | 24985.08
| 465.9275 | -0.5247577 | 8.750336 | 10.40495 | 0.1626084 | 29393.62 | 169.2485 | 2957.188 |  | 1.7986686 | 3.080359 | 2.606378 | 31275.147 | 24985.08
| 466.3825 | -0.5233147 | 8.7610041 | 10.52421 | 0.16432 | 29584.73 | 131.9855 | 1982.484 |  | 1.8093367 | 2.627545 | 2.427753 | 31275.147 | 24985.08
| 467.195 | -0.5217705 | 8.7722727 | 10.62879 | 0.166158 | 29814.21 | 111.43 | 1592.76 |  | 1.8206053 | 3.627488 | 2.168942 | 31275.147 | 24985.08
| 467.39 | -0.5202692 | 8.7831285 | 10.66204 | 0.1679563 | 30044.35 | 108.6317 | 1552.423 |  | 1.8314611 | 4.460347 | 1.871066 | 31275.147 | 24985.08
| 467.1625 | -0.5187102 | 8.7942778 | 10.70522 | 0.1698044 | 30239.29 | 105.3639 | 1499.692 |  | 1.8426104 | 4.700848 | 1.511794 | 31275.147 | 24985.08
| 466.48 | -0.5172093 | 8.8048771 | 10.75497 | 0.1716104 | 30462.82 | 100.4545 | 1424.518 |  | 1.8532097 | 5.426643 | 1.114403 | 31275.147 | 24985.08
| 466.48 | -0.5157788 | 8.8149357 | 10.84012 | 0.1733118 | 30637.65 | 91.81609 | 1289.093 |  | 1.8632683 | 5.329528 | 0.801431 | 31275.147 | 24985.08
| 466.285 | -0.5141909 | 8.8259182 | 10.84648 | 0.175213 | 30848.68 | 94.25127 | 1331.253 |  | 1.8742508 | 5.659912 | 0.4501718 | 31275.147 | 24985.08
| 465.7975 | -0.5125931 | 8.8368642 | 10.85503 | 0.1771293 | 31049.85 | 96.67617 | 1373.289 |  | 1.8851968 | 4.61891 | 0.1221657 | 31275.147 | 24985.08
| 465.1475 | -0.5109809 | 8.8477978 | 11.02359 | 0.1790404 | 31195.01 | 81.20074 | 1135.497 |  | 1.8961304 | 4.227627 | -0.1213035 | 31275.147 | 24985.08
| 465.6025 | -0.509481 | 8.8578457 | 11.06028 | 0.1808301 | 31314.93 | 81.03358 | 1130.452 |  | 1.9061783 | 4.844417 | -0.2409058 | 31275.147 | 24985.08
| 465.3425 | -0.5078512 | 8.8686596 | 11.11848 | 0.1827803 | 31437.48 | 79.29413 | 1102.431 |  | 1.9169922 | 5.081175 | -0.3186385 | 31275.147 | 24985.08
| 465.44 | -0.5063209 | 8.8787154 | 11.1403 | 0.1846119 | 31521.39 | 81.00666 | 1121.357 |  | 1.927048 | 5.159044 | -0.3752514 | 31275.147 | 24985.08
| 466.09 | -0.5046214 | 8.8897562 | 11.22408 | 0.1866385 | 31597.78 | 77.84049 | 1070.505 |  | 1.9380888 | 4.975424 | -0.3716642 | 31275.147 | 24985.08
| 467.0975 | -0.5029141 | 8.9007239 | 11.34774 | 0.1886651 | 31648.02 | 72.3523 | 989.1441 |  | 1.9490565 | 5.611063 | -0.3678962 | 31275.147 | 24985.08
| 467.8125 | -0.5012055 | 8.9115791 | 11.36912 | 0.1907165 | 31718.74 | 74.37563 | 1009.623 |  | 1.9599117 | 5.893357 | -0.287627 | 31275.147 | 24985.08
| 467.975 | -0.499597 | 8.9217107 | 11.46364 | 0.1926279 | 31784.95 | 71.01871 | 960.549 |  | 1.9700433 | 5.545694 | -0.1900981 | 31275.147 | 24985.08
| 468.0725 | -0.497848 | 8.9325917 | 11.52406 | 0.1947207 | 31876.87 | 70.2171 | 945.8132 |  | 1.9809243 | 5.583186 | -0.05652328 | 31275.147 | 24985.08
| 468.3325 | -0.4962211 | 8.9426244 | 11.60696 | 0.1966574 | 31961.27 | 67.89602 | 912.694 |  | 1.990957 | 5.848161 | 0.1681867 | 31275.147 | 24985.08
| 468.1375 | -0.4944339 | 8.9535161 | 11.70174 | 0.1987879 | 32062.71 | 65.31689 | 877.2893 |  | 2.0018487 | 6.432188 | 0.4075286 | 31275.147 | 24985.08
| 467.975 | -0.492601 | 8.9645718 | 11.75173 | 0.2009777 | 32200.45 | 65.04634 | 872.1054 |  | 2.0129044 | 6.452972 | 0.6065737 | 31275.147 | 24985.08
| 467.715 | -0.4907793 | 8.9754449 | 11.85684 | 0.2031534 | 32341.67 | 62.07252 | 834.7361 |  | 2.0237775 | 6.276948 | 0.8208002 | 31275.147 | 24985.08
| 467.2275 | -0.4890836 | 8.9854615 | 11.92615 | 0.2051708 | 32480.72 | 60.76367 | 818.2026 |  | 2.0337941 | 6.713642 | 0.9787002 | 31275.147 | 24985.08
| 466.0575 | -0.4872089 | 8.9964004 | 11.96927 | 0.207418 | 32657.13 | 60.68954 | 817.2801 |  | 2.044733 | 6.655767 | 1.170241 | 31275.147 | 24985.08
| 467.065 | -0.4854686 | 9.0064709 | 12.04987 | 0.2094889 | 32802.7 | 59.0447 | 797.1227 |  | 2.0548035 | 6.575486 | 1.323902 | 31275.147 | 24985.08
| 466.2525 | -0.4835557 | 9.0173867 | 12.16475 | 0.2117677 | 32956.17 | 56.46646 | 765.9836 |  | 2.0657193 | 6.34126 | 1.385918 | 31275.147 | 24985.08
| 466.935 | -0.4816178 | 9.0283577 | 12.25457 | 0.2140802 | 33128.53 | 54.93207 | 747.933 |  | 2.0766903 | 6.619742 | 1.395028 | 31275.147 | 24985.08
| 467.195 | -0.4796552 | 9.0393441 | 12.3379 | 0.216422 | 33343.72 | 53.55139 | 733.3023 |  | 2.0876767 | 6.994326 | 1.300755 | 31275.147 | 24985.08
| 467.3575 | -0.4778493 | 9.0493441 | 12.42903 | 0.2185715 | 33535.92 | 51.97685 | 716.1702 |  | 2.0976767 | 7.457969 | 1.103053 | 31275.147 | 24985.08
| 467.8775 | -0.4758601 | 9.0602445 | 12.42887 | 0.2209627 | 33702.96 | 53.39731 | 731.9386 |  | 2.1085771 | 7.465135 | 0.9397615 | 31275.147 | 24985.08
| 468.625 | -0.4738327 | 9.0712472 | 12.5292 | 0.2233759 | 33842.04 | 52.04424 | 714.8152 |  | 2.1195798 | 7.197132 | 0.7433858 | 31275.147 | 24985.08
| 469.3725 | -0.4717832 | 9.0822229 | 12.63124 | 0.2258182 | 33996.01 | 50.71522 | 698.6087 |  | 2.1305555 | 6.784008 | 0.5325691 | 31275.147 | 24985.08
| 469.3075 | -0.4697169 | 9.0931846 | 12.58556 | 0.2283021 | 34152.96 | 53.38403 | 728.017 |  | 2.1415172 | 6.091253 | 0.2731602 | 31275.147 | 24985.08
| 469.6 | -0.4677979 | 9.1032666 | 12.67672 | 0.230588 | 34313.69 | 52.12236 | 713.2719 |  | 2.1515992 | 5.199808 | 0.08490773 | 31275.147 | 24985.08
| 469.3075 | -0.4658537 | 9.113378 | 12.79638 | 0.2329007 | 34490.69 | 50.20716 | 691.7053 |  | 2.1617106 | 5.028495 | -0.1182748 | 31275.147 | 24985.08
| 469.145 | -0.4638011 | 9.1239431 | 12.79352 | 0.2353689 | 34629.18 | 51.64143 | 706.5002 |  | 2.1722757 | 4.812665 | -0.2852182 | 31275.147 | 24985.08
| 468.3 | -0.461581 | 9.135259 | 12.84882 | 0.2380264 | 34781.17 | 51.70707 | 705.799 |  | 2.1835916 | 5.044313 | -0.449696 | 31275.147 | 24985.08
| 467.8125 | -0.4593857 | 9.1463051 | 12.90512 | 0.2406486 | 34901.97 | 51.82915 | 704.827 |  | 2.1946377 | 4.316518 | -0.5288183 | 31275.147 | 24985.08
| 466.935 | -0.4572392 | 9.1569797 | 12.99594 | 0.2432046 | 35008.37 | 51.10598 | 694.127 |  | 2.2053123 | 4.397071 | -0.6067156 | 31275.147 | 24985.08
| 467.91 | -0.4551622 | 9.1672105 | 13.09883 | 0.2456713 | 35156.76 | 49.94261 | 680.2339 |  | 2.2155431 | 5.293229 | -0.6682846 | 31275.147 | 24985.08
| 467.325 | -0.4529437 | 9.178036 | 13.23277 | 0.2483227 | 35315.42 | 48.30124 | 661.0908 |  | 2.2263686 | 5.942902 | -0.7123155 | 31275.147 | 24985.08
| 467.8125 | -0.4507049 | 9.1888686 | 13.30547 | 0.2510014 | 35452.2 | 48.08155 | 657.0724 |  | 2.2372012 | 6.707338 | -0.707121 | 31275.147 | 24985.08
| 467.4225 | -0.4485971 | 9.1989331 | 13.37136 | 0.2535153 | 35556.62 | 47.99574 | 653.974 |  | 2.2472657 | 7.899203 | -0.7020017 | 31275.147 | 24985.08
| 468.7225 | -0.4462652 | 9.2099464 | 13.39561 | 0.2563045 | 35658.23 | 48.90866 | 661.1872 |  | 2.258279 | 7.922081 | -0.712007 | 31275.147 | 24985.08
| 469.3075 | -0.4439375 | 9.2208282 | 13.54397 | 0.2590852 | 35758.63 | 47.38793 | 641.9512 |  | 2.2691608 | 7.807341 | -0.643217 | 31275.147 | 24985.08
| 470.0225 | -0.4415525 | 9.231865 | 13.58418 | 0.2619368 | 35914.64 | 47.8296 | 645.574 |  | 2.2801976 | 7.052392 | -0.52978 | 31275.147 | 24985.08
| 470.51 | -0.4391587 | 9.2427998 | 13.63172 | 0.2648034 | 36073.56 | 48.12638 | 647.7145 |  | 2.2911324 | 6.197193 | -0.4333472 | 31275.147 | 24985.08
| 470.12 | -0.4367326 | 9.2537691 | 13.72681 | 0.2677004 | 36232.59 | 47.55976 | 640.5394 |  | 2.3021017 | 5.79628 | -0.3535783 | 31275.147 | 24985.08
| 469.535 | -0.4342972 | 9.2646525 | 13.84261 | 0.2706068 | 36352.41 | 46.77246 | 629.9808 |  | 2.3129851 | 5.787229 | -0.2593242 | 31275.147 | 24985.08
| 470.185 | -0.4320171 | 9.2747297 | 13.90928 | 0.2733278 | 36468.66 | 46.75758 | 628.017 |  | 2.3230623 | 6.372863 | -0.2120934 | 31275.147 | 24985.08
| 468.7225 | -0.4295496 | 9.2855222 | 13.98625 | 0.2762756 | 36604.78 | 46.63463 | 625.0859 |  | 2.3338548 | 6.858477 | -0.1203375 | 31275.147 | 24985.08
| 469.1775 | -0.4272171 | 9.2956236 | 14.08434 | 0.2790562 | 36725.45 | 46.13045 | 618.0687 |  | 2.3439562 | 6.913498 | -0.05976089 | 31275.147 | 24985.08
| 468.625 | -0.4246181 | 9.3066578 | 14.14291 | 0.2821693 | 36914.57 | 46.25543 | 618.9873 |  | 2.3549904 | 7.314834 | 0.01484731 | 31275.147 | 24985.08
| 468.17 | -0.4220844 | 9.3174219 | 14.18262 | 0.2852088 | 37109.82 | 46.6199 | 622.7517 |  | 2.3657545 | 7.024311 | 0.02952629 | 31275.147 | 24985.08
| 468.4625 | -0.4196877 | 9.3274757 | 14.24034 | 0.2880642 | 37266.81 | 46.69879 | 622.8365 |  | 2.3758083 | 6.622708 | 0.01467993 | 31275.147 | 24985.08
| 468.625 | -0.4172726 | 9.3374858 | 14.30674 | 0.2909463 | 37372.8 | 46.77446 | 621.5314 |  | 2.3858184 | 6.029295 | 0 | 31275.147 | 24985.08
| 467.845 | -0.4148392 | 9.3474981 | 14.42481 | 0.2938461 | 37519.41 | 45.98151 | 612.2158 |  | 2.3958307 | 5.877389 | -0.02897384 | 31275.147 | 24985.08
| 468.495 | -0.4121238 | 9.3585601 | 14.56619 | 0.2970846 | 37645.16 | 45.10205 | 601.0243 |  | 2.4068927 | 6.703441 | -0.02874851 | 31275.147 | 24985.08
| 469.795 | -0.4094088 | 9.3695025 | 14.6733 | 0.3003226 | 37804.67 | 44.66468 | 595.3763 |  | 2.4178351 | 7.576673 | 0 | 31275.147 | 24985.08
| 470.3475 | -0.4066685 | 9.3804242 | 14.7081 | 0.3036129 | 37976.69 | 45.19729269 | 600.0456 |  | 2.4287568 | 8.159783 | 0.01418212 | 31275.147 | 24985.08
| 470.12 | -0.4039031 | 9.3913371 | 14.78469 | 0.3068694 | 38131.86 | 45.18267 | 598.7206 |  | 2.4396697 | 8.414388 | 0.01409837 | 31275.147 | 24985.08
| 471.3225 | -0.4013004 | 9.401452 | 14.8325 | 0.3100317 | 38292.71 | 45.49752 | 601.11 |  | 2.4497846 | 7.808439 | 0.01399848 | 31275.147 | 24985.08
| 471.1275 | -0.3987195 | 9.4114778 | 14.93532 | 0.3131106 | 38427.63 | 45.10244 | 595.7198 |  | 2.4598104 | 7.370166 | 0.06953368 | 31275.147 | 24985.08
| 472.4275 | -0.3958644 | 9.422377 | 15.06544 | 0.3165186 | 38539.49 | 44.5549 | 587.8147 |  | 2.4707096 | 6.702623 | 0.1241361 | 31275.147 | 24985.08
| 471.6475 | -0.39321 | 9.4324079 | 15.09296 | 0.3196936 | 38644.58 | 45.22037 | 592.5197 |  | 2.4807405 | 6.560735 | 0.1779791 | 31275.147 | 24985.08
| 472.1025 | -0.3902699 | 9.4434022 | 15.22972 | 0.3232023 | 38738.28 | 44.67171 | 584.197 |  | 2.4917348 | 6.743458 | 0.2442723 | 31275.147 | 24985.08
| 471.94 | -0.3873249 | 9.4543 | 15.30123 | 0.3267256 | 38822.67 | 44.95077 | 584.0785 |  | 2.5026326 | 7.3515 | 0.3093404 | 31275.147 | 24985.08
| 471.16 | -0.3845884 | 9.4643187 | 15.42605 | 0.3299844 | 38922.47 | 44.46363 | 577.0637 |  | 2.5126513 | 7.918101 | 0.3470811 | 31275.147 | 24985.08
| 470.7375 | -0.3816008 | 9.4751412 | 15.54895 | 0.3335565 | 39045.34 | 44.08771 | 571.3562 |  | 2.5234738 | 8.209571 | 0.3708413 | 31275.147 | 24985.08
| 471.5825 | -0.3787707 | 9.4852919 | 15.65148 | 0.3369337 | 39154.87 | 43.90901 | 567.638 |  | 2.5336245 | 8.50294 | 0.3681183 | 31275.147 | 24985.08
| 470.445 | -0.3756581 | 9.4963296 | 15.77505 | 0.3406442 | 39300.44 | 43.55676 | 562.6421 |  | 2.5446622 | 8.996532 | 0.3915368 | 31275.147 | 24985.08
| 470.2825 | -0.3728094 | 9.5063363 | 15.77191 | 0.344061 | 39439.43 | 44.48686 | 570.5216 |  | 2.5546689 | 9.211722 | 0.4019326 | 31275.147 | 24985.08
| 469.3725 | -0.3697736 | 9.5168999 | 15.97146 | 0.3476737 | 39597.5 | 43.27408 | 557.5814 |  | 2.5652325 | 9.201136 | 0.3993121 | 31275.147 | 24985.08
| 469.6975 | -0.3667846 | 9.5271808 | 15.96245 | 0.351252 | 39805.46 | 44.15847 | 566.3414 |  | 2.5755134 | 8.977385 | 0.358895 | 31275.147 | 24985.08
| 469.795 | -0.3636312 | 9.5379282 | 16.06155 | 0.3550238 | 40021.5 | 43.95963 | 564.4562 |  | 2.5862608 | 8.030001 | 0.3059825 | 31275.147 | 24985.08
| 470.3475 | -0.3603703 | 9.5489222 | 16.2083 | 0.3589182 | 40261.03 | 43.29175 | 558.3506 |  | 2.5972548 | 7.763828 | 0.2790563 | 31275.147 | 24985.08
| 471.42 | -0.357103 | 9.55981 | 16.32642 | 0.3628268 | 40509.09 | 42.92342 | 555.3527 |  | 2.6081426 | 7.769774 | 0.2272127 | 31275.147 | 24985.08
| 471.16 | -0.3540232 | 9.5699538 | 16.46161 | 0.3664899 | 40690.64 | 42.44578 | 550.2067 |  | 2.6182864 | 8.581083 | 0.1757534 | 31275.147 | 24985.08
| 472.2 | -0.350689 | 9.5808106 | 16.53912 | 0.3704773 | 40888.22 | 42.57014 | 550.9529 |  | 2.6291432 | 9.621758 | 0.1746817 | 31275.147 | 24985.08
| 473.24 | -0.3472808 | 9.5918066 | 16.59493 | 0.3745601 | 41052.96 | 42.96193 | 553.5634 |  | 2.6401392 | 9.659573 | 0.1858235 | 31275.147 | 24985.08
| 473.2725 | -0.3438209 | 9.6028507 | 16.69166 | 0.3786891 | 41187.82 | 43.03581 | 552.4383 |  | 2.6511833 | 9.782504 | 0.1966807 | 31275.147 | 24985.08
| 473.24 | -0.3403896 | 9.6136745 | 16.7224 | 0.3828101 | 41306.45 | 43.72631 | 557.0003 |  | 2.6620071 | 8.720274 | 0.2681911 | 31275.147 | 24985.08
| 473.6624 | -0.3371685 | 9.6237461 | 16.89522 | 0.3866423 | 41425.78 | 43.05011 | 548.7196 |  | 2.6720787 | 7.560537 | 0.3267785 | 31275.147 | 24985.08
| 473.0124 | -0.3335893 | 9.6347917 | 17.10917 | 0.3908945 | 41569.27 | 42.14747 | 538.3998 |  | 2.6831243 | 7.887598 | 0.3963796 | 31275.147 | 24985.08
| 471.42 | -0.3299949 | 9.6457726 | 17.04728 | 0.3952201 | 41693.19 | 43.62721 | 550.4819 |  | 2.6941052 | 7.810165 | 0.4645502 | 31275.147 | 24985.08
| 471.225 | -0.3264206 | 9.6566044 | 17.1317 | 0.399504 | 41838.83 | 43.81519 | 550.6869 |  | 2.704937 | 7.891538 | 0.531924 | 31275.147 | 24985.08
| 470.3475 | -0.3230397 | 9.6667272 | 17.28205 | 0.4035176 | 41939.23 | 43.42941 | 544.8776 |  | 2.7150598 | 8.192779 | 0.6100057 | 31275.147 | 24985.08
| 470.6725 | -0.3193449 | 9.6776534 | 17.36359 | 0.4079468 | 42061.13 | 43.70677 | 545.393 |  | 2.725986 | 8.316209 | 0.6630891 | 31275.147 | 24985.08
| 470.9 | -0.3156571 | 9.6884826 | 17.43184 | 0.412364 | 42206.94 | 44.05338 | 547.062 |  | 2.7368152 | 7.974026 | 0.6696904 | 31275.147 | 24985.08
| 470.51 | -0.3121578 | 9.6986273 | 17.54972 | 0.4165403 | 42362.92 | 43.90162 | 544.5308 |  | 2.7469599 | 7.279226 | 0.6539283 | 31275.147 | 24985.08
| 471.94 | -0.3083939 | 9.7094224 | 17.72678 | 0.4210314 | 42549.07 | 43.31357 | 538.2443 |  | 2.757755 | 7.704184 | 0.604171 | 31275.147 | 24985.08
| 472.2 | -0.30484 | 9.7195109 | 17.79187 | 0.4252785 | 42701.3 | 43.61521 | 539.8823 |  | 2.7678435 | 9.349657 | 0.5097354 | 31275.147 | 24985.08
| 473.24 | -0.3009274 | 9.7305003 | 17.94262 | 0.4299482 | 42847.91 | 43.3489 | 535.7698 |  | 2.7788329 | 9.877748 | 0.4384795 | 31275.147 | 24985.08
| 474.5074 | -0.2970064 | 9.7413991 | 18.07254 | 0.4346436 | 43029.14 | 43.20945 | 533.5107 |  | 2.7897317 | 10.14707 | 0.3908246 | 31275.147 | 24985.08
| 474.0849 | -0.2933537 | 9.7514483 | 18.15388 | 0.439002 | 43195.62 | 43.3785 | 534.17 |  | 2.7997809 | 10.69082 | 0.3329822 | 31275.147 | 24985.08
| 475.4174 | -0.2889481 | 9.7634178 | 18.29199 | 0.44419 | 43389.15 | 43.27356 | 532.084 |  | 2.8117504 | 10.50704 | 0.2426371 | 31275.147 | 24985.08
| 475.0274 | -0.2852025 | 9.7734718 | 18.35038 | 0.4487415 | 43631.01 | 43.54863 | 534.9826 |  | 2.8218044 | 10.06124 | 0.1754842 | 31275.147 | 24985.08
| 474.54 | -0.2811143 | 9.7843993 | 18.45485 | 0.4536373 | 43855.73 | 43.5795 | 535.0353 |  | 2.8327319 | 9.258928 | 0.1199339 | 31275.147 | 24985.08
| 474.7024 | -0.2773059 | 9.7944469 | 18.60973 | 0.4581847 | 44053.47 | 43.20766 | 531.2276 |  | 2.8427795 | 9.100998 | 0.1084119 | 31275.147 | 24985.08
| 474.5725 | -0.2734647 | 9.804463 | 18.58092 | 0.4627911 | 44219.12 | 44.20367 | 539.3658 |  | 2.8527956 | 8.967923 | 0.1184908 | 31275.147 | 24985.08
| 474.93 | -0.2695907 | 9.8144687 | 18.71163 | 0.467416 | 44413.03 | 44.0124 | 537.1322 |  | 2.8628013 | 8.349581 | 0.160642 | 31275.147 | 24985.08
| 473.8575 | -0.2653348 | 9.8253436 | 18.95664 | 0.4724893 | 44609.74 | 43.13049 | 528.2873 |  | 2.8736762 | 8.863072 | 0.1914817 | 31275.147 | 24985.08
| 473.11 | -0.2609857 | 9.8363377 | 18.98168 | 0.4777006 | 44803.67 | 43.7968 | 533.4582 |  | 2.8846703 | 9.336835 | 0.1690448 | 31275.147 | 24985.08
| 472.07 | -0.2566084 | 9.8472801 | 19.09147 | 0.482936 | 44968.73 | 43.91932 | 533.1583 |  | 2.8956127 | 9.573641 | 0.1887482 | 31275.147 | 24985.08
| 472.265 | -0.2521691 | 9.858258 | 19.20013 | 0.488246 | 45113.8 | 44.08505 | 532.8682 |  | 2.9065906 | 9.647856 | 0.2080448 | 31275.147 | 24985.08
| 472.2975 | -0.2480471 | 9.8683484 | 19.30205 | 0.4931581 | 45218.34 | 44.26126 | 532.3137 |  | 2.916681 | 9.453482 | 0.2270763 | 31275.147 | 24985.08
| 473.5975 | -0.2432727 | 9.8798965 | 19.49286 | 0.4987877 | 45303.8 | 44.00751 | 527.0447 |  | 2.9282291 | 10.00605 | 0.2352786 | 31275.147 | 24985.08
| 474.3774 | -0.2390837 | 9.8899203 | 19.59339 | 0.5038799 | 45263.29 | 44.39861 | 525.8292 |  | 2.9382529 | 9.919178 | 0.2334861 | 31275.147 | 24985.08
| 474.0524 | -0.2347462 | 9.9002523 | 19.72769 | 0.5090644 | 45398.04 | 44.36956 | 523.897 |  | 2.9485849 | 9.914792 | 0.2619908 | 31275.147 | 24985.08
| 475.3524 | -0.2302343 | 9.9108363 | 19.90025 | 0.5144806 | 45546.83 | 44.12301 | 520.169 |  | 2.9591689 | 11.0502 | 0.2699781 | 31275.147 | 24985.08
| 476.0674 | -0.2258779 | 9.9209447 | 20.07965 | 0.5196435 | 45688.83 | 43.80316 | 515.9319 |  | 2.9692773 | 11.93369 | 0.2781327 | 31275.147 | 24985.08
| 476.1649 | -0.22148 | 9.9310055 | 20.18868 | 0.5248944 | 45872.88 | 43.89066 | 515.925 |  | 2.9793381 | 12.80199 | 0.3060748 | 31275.147 | 24985.08
| 476.6199 | -0.2166701 | 9.941949 | 20.27886 | 0.5306564 | 46131.38 | 44.09805 | 517.8526 |  | 2.9902816 | 13.00721 | 0.3142154 | 31275.147 | 24985.08
| 477.5949 | -0.2118005 | 9.9529184 | 20.44844 | 0.5364676 | 46403.04 | 43.81669 | 515.7287 |  | 3.001251 | 12.52514 | 0.2930705 | 31275.147 | 24985.08
| 477.0424 | -0.2069011 | 9.9638183 | 20.52563 | 0.5423399 | 46709.31 | 44.05896 | 518.7113 |  | 3.0121509 | 12.57322 | 0.2722793 | 31275.147 | 24985.08
| 476.3924 | -0.2019347 | 9.9747575 | 20.71177 | 0.5482718 | 47026.01 | 43.66007 | 516.2353 |  | 3.0230901 | 11.67558 | 0.2614017 | 31275.147 | 24985.08
| 476.5549 | -0.1973352 | 9.9847666 | 20.71723 | 0.5537765 | 47320.88 | 44.25716 | 522.4354 |  | 3.0330992 | 11.15642 | 0.2314579 | 31275.147 | 24985.08
| 475.3199 | -0.192246 | 9.9957303 | 20.83399 | 0.5598669 | 47705.66 | 44.20925 | 524.06 |  | 3.0440629 | 10.06799 | 0.2114935 | 31275.147 | 24985.08
| 475.3524 | -0.1875378 | 10.005773 | 20.96058 | 0.5654864 | 48058.01 | 44.06159 | 524.6003 |  | 3.0541056 | 10.11985 | 0.1533763 | 31275.147 | 24985.08
| 474.7024 | -0.1823369 | 10.0167453 | 21.11629 | 0.5717032 | 48428.31 | 43.83604 | 524.3216 |  | 3.0650779 | 10.04659 | 0.0955088 | 31275.147 | 24985.08
| 474.215 | -0.1770716 | 10.0277397 | 21.2188 | 0.5779935 | 48759.21 | 43.9559 | 526.4366 |  | 3.0760723 | 10.11053 | 0.04754046 | 31275.147 | 24985.08
| 473.9874 | -0.1717815 | 10.0386632 | 21.19504 | 0.5843447 | 49100.39 | 44.76693 | 534.8804 |  | 3.0869958 | 9.851958 | 0.01893136 | 31275.147 | 24985.08
| 475.0274 | -0.1664624 | 10.0495439 | 21.39134 | 0.5906914 | 49405.68 | 44.39273 | 532.1653 |  | 3.0978765 | 9.395219 | 0.02825235 | 31275.147 | 24985.08
| 475.4499 | -0.161512 | 10.0595475 | 21.4941 | 0.596624 | 49704.05 | 44.47402 | 533.7116 |  | 3.1078801 | 9.642202 | 0.04687154 | 31275.147 | 24985.08
| 475.6774 | -0.156502 | 10.069582 | 21.62662 | 0.6025974 | 50007.85 | 44.39497 | 533.8897 |  | 3.1179146 | 9.78976 | 0.05600758 | 31275.147 | 24985.08
| 477.2374 | -0.1510094 | 10.0804542 | 21.765 | 0.609168 | 50331.64 | 44.3573 | 534.3751 |  | 3.1287868 | 9.877968 | 0.09287686 | 31275.147 | 24985.08
| 478.0499 | -0.1454493 | 10.0913565 | 21.81183 | 0.6158339 | 50645.06 | 44.82006 | 539.1695 |  | 3.1396891 | 10.05999 | 0.1016209 | 31275.147 | 24985.08
| 478.2449 | -0.1402459 | 10.1014495 | 22.02984 | 0.6220297 | 50916.25 | 44.35743 | 535.2587 |  | 3.1497821 | 10.52388 | 0.1194809 | 31275.147 | 24985.08
| 479.2198 | -0.1344742 | 10.1125137 | 22.13643 | 0.6289432 | 51208.4 | 44.55575 | 537.2086 |  | 3.1608463 | 11.80414 | 0.1735677 | 31275.147 | 24985.08
| 479.5448 | -0.1287153 | 10.1234503 | 22.38385 | 0.6358171 | 51510.45 | 44.03388 | 532.8445 |  | 3.1717829 | 11.88301 | 0.2452404 | 31275.147 | 24985.08
| 478.5373 | -0.1229024 | 10.1343607 | 22.44536 | 0.6427753 | 51809.66 | 44.44552 | 536.8521 |  | 3.1826933 | 12.4027 | 0.279974 | 31275.147 | 24985.08
| 478.6999 | -0.1174549 | 10.1444539 | 22.6319 | 0.6492735 | 52080.67 | 44.20308 | 534.8064 |  | 3.1927865 | 12.76928 | 0.2964478 | 31275.147 | 24985.08
| 477.8549 | -0.1114821 | 10.1554351 | 22.6328 | 0.6564416 | 52366.5 | 44.93935 | 541.4648 |  | 3.2037677 | 12.78167 | 0.2946461 | 31275.147 | 24985.08
| 476.4574 | -0.1054802 | 10.1663543 | 22.80381 | 0.6636283 | 52620.27 | 44.87185 | 540.3575 |  | 3.2146869 | 12.06205 | 0.2838158 | 31275.147 | 24985.08
| 476.4574 | -0.0998857 | 10.1764172 | 22.89268 | 0.6703168 | 52834.53 | 45.16663 | 542.2489 |  | 3.2247498 | 11.05913 | 0.2643995 | 31275.147 | 24985.08
| 476.2624 | -0.09426082 | 10.1864235 | 23.05893 | 0.6770168 | 53022.59 | 45.10779 | 540.562 |  | 3.2347561 | 10.68851 | 0.2363963 | 31275.147 | 24985.08
| 475.1249 | -0.08807537 | 10.1973182 | 23.32044 | 0.6844129 | 53239.59 | 44.67006 | 535.5356 |  | 3.2456508 | 10.93719 | 0.2086002 | 31275.147 | 24985.08
| 475.9374 | -0.08232383 | 10.207363 | 23.35005 | 0.6912987 | 53430.86 | 45.27239 | 539.7938 |  | 3.2556956 | 11.75414 | 0.1899205 | 31275.147 | 24985.08
| 476.1324 | -0.07604051 | 10.2182116 | 23.50583 | 0.6988214 | 53661.66 | 45.32901 | 539.4076 |  | 3.2665442 | 12.27082 | 0.1200089 | 31275.147 | 24985.08
| 476.0999 | -0.0701788 | 10.2282263 | 23.6019 | 0.705836 | 53861.59 | 45.62109 | 540.9798 |  | 3.2765589 | 12.94191 | 0.05960325 | 31275.147 | 24985.08
| 476.5874 | -0.06425662 | 10.2382429 | 23.74936 | 0.7128758 | 54043.64 | 45.68747 | 540.28 |  | 3.2865755 | 12.95559 | 0.00845819 | 31275.147 | 24985.08
| 477.0424 | -0.05761715 | 10.2493515 | 23.91459 | 0.7208482 | 54286.31 | 45.73656 | 539.8389 |  | 3.2976841 | 12.43533 | -0.03358486 | 31275.147 | 24985.08
| 478.0499 | -0.05102353 | 10.2603037 | 23.97203 | 0.7287479 | 54489.6 | 46.30363 | 543.4643 |  | 3.3086363 | 11.86277 | -0.06666173 | 31275.147 | 24985.08
| 480.3248 | -0.04455875 | 10.2708947 | 24.19049 | 0.7364772 | 54639.27 | 46.14485 | 540.0008 |  | 3.3192273 | 10.79983 | -0.03305684 | 31275.147 | 24985.08
| 480.2273 | -0.03816564 | 10.2812593 | 24.36635 | 0.7440695 | 54797.67 | 46.15723 | 538.301 |  | 3.3295919 | 11.65784 | 0 | 31275.147 | 24985.08
| 481.4623 | -0.03150919 | 10.2919274 | 24.504 | 0.7520701 | 54983.57 | 46.36696 | 538.5483 |  | 3.34026 | 12.33082 | 0.01627952 | 31275.147 | 24985.08
| 481.5273 | -0.02474849 | 10.3026481 | 24.71796 | 0.759673 | 54953.23 | 46.363 | 534.0263 |  | 3.3509807 | 13.2785 | 0.04848041 | 31275.147 | 24985.08
| 481.9823 | -0.01822269 | 10.3128509 | 24.79521 | 0.7679678 | 55339.1 | 46.70191 | 538.2129 |  | 3.3611835 | 13.58502 | 0.07217099 | 31275.147 | 24985.08
| 481.8522 | -0.01164024 | 10.3229348 | 24.98857 | 0.7758071 | 55521.65 | 46.63319 | 536.1813 |  | 3.3712674 | 14.05979 | 0.1115012 | 31275.147 | 24985.08
| 481.9173 | -0.0045454 | 10.3338468 | 25.19795 | 0.784317 | 55697.95 | 46.57866 | 533.8813 |  | 3.3821794 | 14.83198 | 0.1264108 | 31275.147 | 24985.08
| 480.2923 | 0.002694687 | 10.3448762 | 25.32636 | 0.7929493 | 55893.89 | 46.87324 | 534.8343 |  | 3.3932088 | 14.80569 | 0.1725535 | 31275.147 | 24985.08
| 479.3823 | 0.009996791 | 10.3558473 | 25.51942 | 0.8016961 | 56105.21 | 46.88174 | 533.5377 |  | 3.4041799 | 14.26935 | 0.2024302 | 31275.147 | 24985.08
| 478.0499 | 0.01733427 | 10.3667857 | 25.66526 | 0.8104679 | 56363.84 | 47.05454 | 534.3353 |  | 3.4151183 | 14.35617 | 0.1702233 | 31275.147 | 24985.08
| 477.4324 | 0.02480426 | 10.3777798 | 25.80933 | 0.8194271 | 56664.85 | 47.21646 | 535.575 |  | 3.4261124 | 14.32591 | 0.100006 | 31275.147 | 24985.08
| 477.8549 | 0.03228438 | 10.3886778 | 25.9349 | 0.8283615 | 56914.87 | 47.49157 | 537.0912 |  | 3.4370104 | 14.05148 | 0.03822266 | 31275.147 | 24985.08
| 479.3823 | 0.03991992 | 10.399658 | 26.10742 | 0.8374886 | 57205.16 | 47.54898 | 537.2623 |  | 3.4479906 | 13.53809 | -0.01519984 | 31275.147 | 24985.08
| 480.2273 | 0.04698215 | 10.4097224 | 26.19997 | 0.8459361 | 57462.77 | 47.89327 | 539.7545 |  | 3.458055 | 13.15094 | -0.03023125 | 31275.147 | 24985.08
| 481.6248 | 0.0547316 | 10.4206556 | 26.37619 | 0.8552139 | 57739.13 | 47.95324 | 539.73 |  | 3.4689882 | 13.06423 | -0.07511241 | 31275.147 | 24985.08
| 483.1522 | 0.06250751 | 10.4315098 | 26.44508 | 0.8645503 | 58013.42 | 48.47369 | 543.5659 |  | 3.4798424 | 12.20794 | -0.111964 | 31275.147 | 24985.08
| 483.1522 | 0.06982757 | 10.4416157 | 26.63759 | 0.873283 | 58219.35 | 48.45045 | 542.159 |  | 3.4899483 | 11.75489 | -0.1557551 | 31275.147 | 24985.08
| 484.0297 | 0.07782286 | 10.4525187 | 26.81412 | 0.8828344 | 58427.58 | 48.58009 | 541.7246 |  | 3.5008513 | 12.5744 | -0.2356626 | 31275.147 | 24985.08
| 484.0297 | 0.08586661 | 10.463382 | 26.96991 | 0.8924736 | 58635.39 | 48.80219 | 542.052 |  | 3.5117146 | 12.9165 | -0.2632253 | 31275.147 | 24985.08
| 484.0947 | 0.09344592 | 10.4735194 | 27.11786 | 0.9015199 | 58813.62 | 49.01225 | 542.1662 |  | 3.521852 | 12.94056 | -0.2614901 | 31275.147 | 24985.08
| 483.4447 | 0.1017418 | 10.4844874 | 27.30261 | 0.9114409 | 59008.18 | 49.14377 | 541.4896 |  | 3.53282 | 13.67871 | -0.2452221 | 31275.147 | 24985.08
| 481.8197 | 0.1100492 | 10.4953693 | 27.44235 | 0.9213888 | 59196.25 | 49.46707 | 542.332 |  | 3.5437019 | 13.91415 | -0.2649911 | 31275.147 | 24985.08
| 482.4697 | 0.1178004 | 10.5054122 | 27.59942 | 0.9306657 | 59333.62 | 49.6831 | 541.914 |  | 3.5537448 | 14.23286 | -0.2987462 | 31275.147 | 24985.08
| 480.6823 | 0.1263871 | 10.516397 | 27.8085 | 0.940936 | 59492.27 | 49.76469 | 540.2893 |  | 3.5647296 | 14.08638 | -0.3177182 | 31275.147 | 24985.08
| 479.2198 | 0.1351456 | 10.5274971 | 27.95938 | 0.9514057 | 59678.24 | 50.08239 | 540.9153 |  | 3.5758297 | 14.27452 | -0.3223949 | 31275.147 | 24985.08
| 479.5123 | 0.1439269 | 10.538499 | 28.10694 | 0.9619108 | 59883.37 | 50.39604 | 541.7803 |  | 3.5868316 | 14.7069 | -0.2922519 | 31275.147 | 24985.08
| 481.0073 | 0.1527345 | 10.5494235 | 28.29342 | 0.9724537 | 60118.76 | 50.51995 | 541.5362 |  | 3.5977561 | 14.70815 | -0.2349591 | 31275.147 | 24985.08
| 483.0872 | 0.1617449 | 10.5604802 | 28.5012 | 0.9832158 | 60356.63 | 50.57111 | 540.6833 |  | 3.6088128 | 14.70443 | -0.1990144 | 31275.147 | 24985.08
| 485.0371 | 0.1707216 | 10.5713672 | 28.70095 | 0.9939615 | 60617.58 | 50.63009 | 540.2463 |  | 3.6196998 | 15.24392 | -0.1567876 | 31275.147 | 24985.08
| 486.3696 | 0.1799515 | 10.5824514 | 28.84024 | 1.005004 | 60901.24 | 50.94279 | 542.0552 |  | 3.630784 | 15.14661 | -0.1151332 | 31275.147 | 24985.08
| 486.4346 | 0.1891298 | 10.5933423 | 29.03852 | 1.016003 | 61186.81 | 51.00176 | 541.904 |  | 3.6416749 | 15.15248 | -0.05382411 | 31275.147 | 24985.08
| 485.6546 | 0.1984898 | 10.6043345 | 29.17348 | 1.027197 | 61509.08 | 51.30246 | 544.1227 |  | 3.6526671 | 15.51581 | 0.02006155 | 31275.147 | 24985.08
| 484.5822 | 0.2079256 | 10.6152843 | 29.37186 | 1.038487 | 61857.76 | 51.32673 | 544.4701 |  | 3.6636169 | 15.56012 | 0.09307731 | 31275.147 | 24985.08
| 485.0371 | 0.2166419 | 10.6252945 | 29.50955 | 1.048907 | 62173.54 | 51.53321 | 546.2026 |  | 3.6736271 | 15.29752 | 0.1322615 | 31275.147 | 24985.08
| 482.9572 | 0.2262658 | 10.6362325 | 29.66588 | 1.060443 | 62515 | 51.74659 | 547.9155 |  | 3.6845651 | 14.73753 | 0.1708943 | 31275.147 | 24985.08
| 481.6898 | 0.2359967 | 10.6471786 | 29.87786 | 1.072013 | 62835.95 | 51.75055 | 547.6947 |  | 3.6955112 | 14.78748 | 0.2025501 | 31275.147 | 24985.08
| 481.7548 | 0.2457065 | 10.6579711 | 30.1267 | 1.083657 | 63169.6 | 51.60165 | 546.4179 |  | 3.7063037 | 15.40257 | 0.2142738 | 31275.147 | 24985.08
| 482.4697 | 0.2556368 | 10.6689289 | 30.23919 | 1.09557 | 63475.88 | 52.0346 | 549.353 |  | 3.7172615 | 15.83208 | 0.2257251 | 31275.147 | 24985.08
| 483.8997 | 0.2657298 | 10.6799207 | 30.4181 | 1.107635 | 63768.62 | 52.22367 | 550.1329 |  | 3.7282533 | 16.39763 | 0.2305911 | 31275.147 | 24985.08
| 485.6221 | 0.2760008 | 10.6909703 | 30.53011 | 1.119921 | 64098.07 | 52.6624 | 553.3239 |  | 3.7393029 | 15.82964 | 0.2354956 | 31275.147 | 24985.08
| 487.897 | 0.2861384 | 10.7017695 | 30.69105 | 1.132064 | 64406.48 | 52.90422 | 554.7503 |  | 3.7501021 | 14.99411 | 0.2339623 | 31275.147 | 24985.08
| 488.287 | 0.295651 | 10.7118008 | 30.8879 | 1.143444 | 64688.22 | 52.94862 | 554.568 |  | 3.7601334 | 14.60252 | 0.2074103 | 31275.147 | 24985.08
| 488.3845 | 0.3052847 | 10.7218536 | 31.0599 | 1.15498 | 64984.34 | 53.08917 | 555.3033 |  | 3.7701862 | 14.15994 | 0.1936927 | 31275.147 | 24985.08
| 488.9045 | 0.3158934 | 10.7328096 | 31.18309 | 1.167678 | 65281.72 | 53.52179 | 557.971 |  | 3.7811422 | 13.84692 | 0.1861858 | 31275.147 | 24985.08
| 488.937 | 0.3266886 | 10.7438283 | 31.55458 | 1.180544 | 65589.91 | 52.98186 | 553.0498 |  | 3.7921609 | 14.85844 | 0.147987 | 31275.147 | 24985.08
| 487.2796 | 0.3375012 | 10.7547461 | 31.70843 | 1.19349 | 65883.38 | 53.30424 | 554.7662 |  | 3.8030787 | 16.71708 | 0.1224921 | 31275.147 | 24985.08
| 485.9796 | 0.3484323 | 10.765679 | 31.96505 | 1.206579 | 66204.72 | 53.21521 | 553.5698 |  | 3.8140116 | 18.08523 | 0.09736926 | 31275.147 | 24985.08
| 485.5246 | 0.3585559 | 10.7756969 | 32.08629 | 1.21869 | 66495.54 | 53.57839 | 555.9171 |  | 3.8240295 | 18.85365 | 0.08470331 | 31275.147 | 24985.08
| 484.0947 | 0.3697185 | 10.7866194 | 32.33207 | 1.232064 | 66824.94 | 53.53851 | 555.1686 |  | 3.834952 | 18.77221 | 0.05410932 | 31275.147 | 24985.08
| 483.0547 | 0.3811102 | 10.7976486 | 32.43163 | 1.245678 | 67143.21 | 54.08004 | 558.7962 |  | 3.8459812 | 18.54425 | 0.01792173 | 31275.147 | 24985.08
| 483.7047 | 0.3925664 | 10.8086057 | 32.57876 | 1.259397 | 67479.22 | 54.42854 | 561.1194 |  | 3.8569383 | 17.36627 | 0.01187231 | 31275.147 | 24985.08
| 485.3946 | 0.4041415 | 10.8195744 | 32.73838 | 1.27327 | 67813.22 | 54.73707 | 563.0768 |  | 3.867907 | 15.56738 | 0 | 31275.147 | 24985.08
| 487.637 | 0.4157717 | 10.8304723 | 32.93193 | 1.287195 | 68167.7 | 54.896 | 564.1296 |  | 3.8788049 | 14.7016 | 0 | 31275.147 | 24985.08
| 487.897 | 0.4266104 | 10.8405109 | 33.16447 | 1.300156 | 68494.37 | 54.84045 | 563.4977 |  | 3.8888435 | 14.53739 | 0.01165615 | 31275.147 | 24985.08
| 487.4421 | 0.4375242 | 10.8505201 | 33.28585 | 1.313199 | 68836.69 | 55.19857 | 566.2982 |  | 3.8988527 | 14.97393 | 0.03478092 | 31275.147 | 24985.08
| 490.2694 | 0.4495122 | 10.8613989 | 33.51433 | 1.327561 | 69184.33 | 55.24767 | 566.3358 |  | 3.9097315 | 15.63257 | 0.05183573 | 31275.147 | 24985.08
| 490.6594 | 0.460637 | 10.8714011 | 33.7384 | 1.340853 | 69501.53 | 55.24405 | 565.9557 |  | 3.9197337 | 16.79748 | 0.08016594 | 31275.147 | 24985.08
| 491.5044 | 0.4730823 | 10.8824625 | 33.87665 | 1.355742 | 69842.14 | 55.67137 | 568.7476 |  | 3.9307951 | 17.46896 | 0.09101784 | 31275.147 | 24985.08
| 491.9919 | 0.4855599 | 10.8934149 | 34.13016 | 1.370689 | 70179.51 | 55.66314 | 568.1065 |  | 3.9417475 | 17.61789 | 0.1130093 | 31275.147 | 24985.08
| 490.5619 | 0.4981275 | 10.9043606 | 34.37856 | 1.385725 | 70482.4 | 55.70297 | 567.4203 |  | 3.9526932 | 17.98405 | 0.1122235 | 31275.147 | 24985.08
| 488.5795 | 0.5110213 | 10.9154506 | 34.54715 | 1.401138 | 70753.89 | 56.0898 | 568.9616 |  | 3.9637832 | 18.17248 | 0.1281035 | 31275.147 | 24985.08
| 486.8246 | 0.5239566 | 10.9264529 | 34.76881 | 1.416629 | 71032.1 | 56.27153 | 569 |  | 3.9747855 | 18.36677 | 0.1437506 | 31275.147 | 24985.08
| 485.3621 | 0.5369884 | 10.9374298 | 35.10658 | 1.432224 | 71273.99 | 56.05174 | 565.5053 |  | 3.9857624 | 18.84989 | 0.1316764 | 31275.147 | 24985.08
| 485.2972 | 0.5500257 | 10.9482845 | 35.2674 | 1.447841 | 71503.88 | 56.49356 | 566.996 |  | 3.9966171 | 19.59131 | 0.1197857 | 31275.147 | 24985.08
| 486.0446 | 0.5621736 | 10.9582886 | 35.45203 | 1.462375 | 71726.47 | 56.76256 | 567.42 |  | 4.0066212 | 19.87672 | 0.1189717 | 31275.147 | 24985.08
| 486.1421 | 0.574504 | 10.9683374 | 35.6452 | 1.477093 | 71934.55 | 57.01998 | 567.5517 |  | 4.01667 | 19.76091 | 0.107416 | 31275.147 | 24985.08
| 487.4746 | 0.5880295 | 10.9792499 | 35.97217 | 1.493289 | 72167.94 | 56.8695 | 564.4968 |  | 4.0275825 | 20.1262 | 0.09594596 | 31275.147 | 24985.08
| 487.4746 | 0.6006783 | 10.989367 | 36.14919 | 1.508432 | 72390.4 | 57.19501 | 565.2611 |  | 4.0376996 | 20.67702 | 0.08470219 | 31275.147 | 24985.08
| 487.9945 | 0.6133233 | 10.9993695 | 36.48459 | 1.52354 | 72585.17 | 56.95306 | 561.4687 |  | 4.0477021 | 21.08778 | 0.08410384 | 31275.147 | 24985.08
| 490.367 | 0.6267716 | 11.0098935 | 36.63362 | 1.53968 | 72779.35 | 57.46564 | 563.0813 |  | 4.0582261 | 21.4634 | 0.07302143 | 31275.147 | 24985.08
| 490.9844 | 0.6396863 | 11.0199019 | 36.88261 | 1.555118 | 73020.3 | 57.51663 | 562.0186 |  | 4.0682345 | 21.67771 | 0.05182323 | 31275.147 | 24985.08
| 492.9343 | 0.6544894 | 11.0312353 | 37.10996 | 1.57282 | 73291.31 | 57.78477 | 562.3361 |  | 4.0795679 | 22.28561 | 0.03086779 | 31275.147 | 24985.08
| 494.5267 | 0.6686261 | 11.041946 | 37.34477 | 1.589814 | 73558.1 | 57.96915 | 562.2102 |  | 4.0902786 | 21.47853 | 0.02553971 | 31275.147 | 24985.08
| 495.5017 | 0.6832356 | 11.0529006 | 37.55677 | 1.607231 | 73802.09 | 58.27918 | 562.6647 |  | 4.1012332 | 20.436 | 0.01521531 | 31275.147 | 24985.08
| 495.9242 | 0.6967576 | 11.062902 | 37.74795 | 1.623423 | 74071.71 | 58.54785 | 563.4667 |  | 4.1112346 | 20.19615 | -0.01512161 | 31275.147 | 24985.08
| 495.5017 | 0.7117763 | 11.0739272 | 37.96288 | 1.641384 | 74346.89 | 58.84752 | 564.1196 |  | 4.1222598 | 19.06182 | -0.03003185 | 31275.147 | 24985.08
| 493.5518 | 0.7267999 | 11.0848322 | 38.17343 | 1.659361 | 74631.64 | 59.14907 | 564.922 |  | 4.1331648 | 19.21291 | -0.05468576 | 31275.147 | 24985.08
| 491.4069 | 0.7420563 | 11.0957946 | 38.32916 | 1.67762 | 74937.25 | 59.64824 | 567.3573 |  | 4.1441272 | 18.2524 | -0.07901499 | 31275.147 | 24985.08
| 489.587 | 0.7575005 | 11.106769 | 38.63305 | 1.696151 | 75304.36 | 59.56343 | 566.2166 |  | 4.1551016 | 18.38919 | -0.09815114 | 31275.147 | 24985.08
| 488.742 | 0.7729358 | 11.1176278 | 38.81868 | 1.714598 | 75619 | 59.94227 | 567.8898 |  | 4.1659604 | 18.71822 | -0.1023834 | 31275.147 | 24985.08
| 488.092 | 0.7873948 | 11.127666 | 39.04789 | 1.731903 | 75928.33 | 60.07693 | 568.049 |  | 4.1759986 | 18.99999 | -0.1017686 | 31275.147 | 24985.08
| 488.612 | 0.8019349 | 11.1376797 | 39.24601 | 1.749301 | 76241.9 | 60.32198 | 569.0567 |  | 4.1860123 | 19.60328 | -0.1107955 | 31275.147 | 24985.08
| 489.8469 | 0.8179955 | 11.1486205 | 39.57768 | 1.76852 | 76572.91 | 60.18596 | 567.094 |  | 4.1969531 | 20.54911 | -0.1291736 | 31275.147 | 24985.08
| 490.3994 | 0.8329738 | 11.1587189 | 39.84952 | 1.78642 | 76899.27 | 60.17432 | 566.3329 |  | 4.2070515 | 21.61583 | -0.1379014 | 31275.147 | 24985.08
| 491.8294 | 0.8491957 | 11.1695431 | 40.06436 | 1.805855 | 77256.84 | 60.44165 | 567.5848 |  | 4.2178757 | 22.90052 | -0.1464275 | 31275.147 | 24985.08
| 492.2844 | 0.8643537 | 11.1795538 | 40.25041 | 1.824032 | 77617.5 | 60.71663 | 569.2534 |  | 4.2278864 | 22.5747 | -0.1455515 | 31275.147 | 24985.08
| 495.9242 | 0.8813015 | 11.1906297 | 40.54889 | 1.844282 | 78015.97 | 60.6891 | 568.7079 |  | 4.2389623 | 22.88897 | -0.1166158 | 31275.147 | 24985.08
| 497.939 | 0.8981333 | 11.2014959 | 40.83006 | 1.864431 | 78397.78 | 60.72356 | 568.4757 |  | 4.2498285 | 23.04902 | -0.09266656 | 31275.147 | 24985.08
| 499.4665 | 0.9154597 | 11.2125703 | 41.09732 | 1.885153 | 78789.9 | 60.82987 | 568.769 |  | 4.2609029 | 23.10229 | -0.07363309 | 31275.147 | 24985.08
| 499.499 | 0.9326207 | 11.2234179 | 41.33873 | 1.905677 | 79173.59 | 61.01369 | 569.5985 |  | 4.2717505 | 22.73239 | -0.06400228 | 31275.147 | 24985.08
| 499.6289 | 0.9486423 | 11.2334442 | 41.58894 | 1.924868 | 79525.21 | 61.09735 | 569.6912 |  | 4.2817768 | 22.52304 | -0.06814433 | 31275.147 | 24985.08
| 500.1164 | 0.9648128 | 11.2434707 | 41.78357 | 1.944215 | 79876.48 | 61.38126 | 571.1979 |  | 4.2918033 | 23.07849 | -0.06321045 | 31275.147 | 24985.08
| 498.589 | 0.9825778 | 11.2543639 | 42.01664 | 1.965503 | 80263.78 | 61.61789 | 572.3508 |  | 4.3026965 | 22.84682 | -0.04484641 | 31275.147 | 24985.08
| 499.1415 | 0.9992985 | 11.2644902 | 42.2839 | 1.985477 | 80634.86 | 61.65446 | 572.2225 |  | 4.3128228 | 22.32646 | -0.0178311 | 31275.147 | 24985.08
| 496.7041 | 1.017533 | 11.2754386 | 42.56352 | 2.007337 | 81055.64 | 61.72049 | 572.4551 |  | 4.3237712 | 22.29638 | -0.01328752 | 31275.147 | 24985.08
| 493.8768 | 1.035953 | 11.2863885 | 42.71422 | 2.029391 | 81452.82 | 62.26327 | 575.8052 |  | 4.3347211 | 22.04816 | -0.02640155 | 31275.147 | 24985.08
| 493.9417 | 1.053119 | 11.2964696 | 42.96656 | 2.049941 | 81854.1 | 62.34144 | 576.2514 |  | 4.3448022 | 21.71014 | -0.04812932 | 31275.147 | 24985.08
| 492.8368 | 1.072011 | 11.3073436 | 43.19293 | 2.072555 | 82317.76 | 62.58217 | 578.1059 |  | 4.3556762 | 21.48666 | -0.06524722 | 31275.147 | 24985.08
| 492.7393 | 1.091304 | 11.3184515 | 43.52816 | 2.095653 | 82769.5 | 62.47173 | 577.2602 |  | 4.3667841 | 21.62384 | -0.09078092 | 31275.147 | 24985.08
| 494.7217 | 1.110602 | 11.3294248 | 43.80203 | 2.118763 | 83210.59 | 62.57767 | 577.8629 |  | 4.3777574 | 22.29567 | -0.1159919 | 31275.147 | 24985.08
| 497.6791 | 1.130049 | 11.340364 | 44.07943 | 2.142026 | 83659.29 | 62.66621 | 578.4188 |  | 4.3886966 | 22.49746 | -0.1195617 | 31275.147 | 24985.08
| 497.1266 | 1.148129 | 11.3504277 | 44.22026 | 2.163683 | 84106.69 | 63.12547 | 581.9527 |  | 4.3987603 | 23.02837 | -0.1316751 | 31275.147 | 24985.08
| 501.5138 | 1.167233 | 11.3609558 | 44.61621 | 2.18652 | 84479.22 | 62.82187 | 579.0547 |  | 4.4092884 | 23.98673 | -0.1519107 | 31275.147 | 24985.08
| 502.8787 | 1.188139 | 11.3723464 | 44.87184 | 2.211553 | 84910.24 | 63.0802 | 580.348 |  | 4.420679 | 24.59801 | -0.1676413 | 31275.147 | 24985.08
| 502.8787 | 1.206687 | 11.3823502 | 45.03819 | 2.233767 | 85250.4 | 63.5441 | 582.7367 |  | 4.4306828 | 24.36451 | -0.1748975 | 31275.147 | 24985.08
| 504.1136 | 1.227158 | 11.3932804 | 45.31978 | 2.258129 | 85540.92 | 63.76772 | 582.4985 |  | 4.441613 | 23.96388 | -0.1859978 | 31275.147 | 24985.08
| 503.5287 | 1.247369 | 11.4039493 | 45.72184 | 2.282463 | 85871.83 | 63.53417 | 579.5145 |  | 4.4522819 | 23.8169 | -0.196906 | 31275.147 | 24985.08
| 503.3662 | 1.266477 | 11.4139786 | 45.99693 | 2.305305 | 86137.41 | 63.69637 | 578.965 |  | 4.4623112 | 25.06277 | -0.1873869 | 31275.147 | 24985.08
| 501.1563 | 1.287755 | 11.4249732 | 46.32465 | 2.330771 | 86460.43 | 63.77573 | 577.9616 |  | 4.4733058 | 25.77398 | -0.1698367 | 31275.147 | 24985.08
| 498.9465 | 1.309217 | 11.4359528 | 46.6211 | 2.35646 | 86773.78 | 63.97358 | 577.6823 |  | 4.4842854 | 26.20694 | -0.1685873 | 31275.147 | 24985.08
| 496.3791 | 1.330779 | 11.4468649 | 46.83709 | 2.382307 | 87046.11 | 64.47947 | 579.1217 |  | 4.4951975 | 26.93728 | -0.1752524 | 31275.147 | 24985.08
| 495.8592 | 1.352823 | 11.4578987 | 47.09164 | 2.408674 | 87323.09 | 64.87146 | 579.7494 |  | 4.5062313 | 26.47583 | -0.1739225 | 31275.147 | 24985.08
| 496.8666 | 1.374907 | 11.4688226 | 47.37828 | 2.435162 | 87651.31 | 65.10953 | 579.852 |  | 4.5171552 | 25.65704 | -0.1726953 | 31275.147 | 24985.08
| 500.2789 | 1.397448 | 11.4798615 | 47.79965 | 2.46211 | 87997.08 | 64.88917 | 576.9504 |  | 4.5281941 | 24.91609 | -0.1754186 | 31275.147 | 24985.08
| 503.5937 | 1.420216 | 11.4908742 | 48.03058 | 2.489347 | 88398.44 | 65.28106 | 578.7816 |  | 4.5392068 | 25.21597 | -0.1704535 | 31275.147 | 24985.08
| 506.3885 | 1.442875 | 11.5017225 | 48.40559 | 2.516479 | 88778.82 | 65.18462 | 577.1231 |  | 4.5500551 | 26.10533 | -0.1770521 | 31275.147 | 24985.08
| 507.6559 | 1.465832 | 11.5126024 | 48.65674 | 2.543974 | 89201.22 | 65.48557 | 578.5597 |  | 4.560935 | 27.14731 | -0.1912785 | 31275.147 | 24985.08
| 507.9809 | 1.487328 | 11.5226746 | 48.87107 | 2.569728 | 89580.37 | 65.84377 | 580.2836 |  | 4.5710072 | 27.49934 | -0.2091772 | 31275.147 | 24985.08
| 508.0134 | 1.509015 | 11.5327395 | 49.1986 | 2.595679 | 90017.32 | 65.77316 | 579.6632 |  | 4.5810721 | 27.31253 | -0.219407 | 31275.147 | 24985.08
| 508.5333 | 1.532833 | 11.5436733 | 49.50758 | 2.624109 | 90493.8 | 65.85817 | 580.0906 |  | 4.5920059 | 26.70545 | -0.2219152 | 31275.147 | 24985.08
| 508.1433 | 1.554855 | 11.5536762 | 49.76203 | 2.650478 | 90969.35 | 66.01 | 581.337 |  | 4.6020088 | 26.62774 | -0.2319806 | 31275.147 | 24985.08
| 506.8435 | 1.578981 | 11.564546 | 50.09869 | 2.679461 | 91510.27 | 65.96214 | 581.4519 |  | 4.6128786 | 27.06517 | -0.2380646 | 31275.147 | 24985.08
| 503.4962 | 1.603856 | 11.5756265 | 50.41329 | 2.709167 | 92032.78 | 66.03196 | 582.0884 |  | 4.6239591 | 26.87059 | -0.247728 | 31275.147 | 24985.08
| 501.1563 | 1.628718 | 11.5865545 | 50.7535 | 2.738906 | 92588 | 65.98361 | 582.2589 |  | 4.6348871 | 27.8003 | -0.2646438 | 31275.147 | 24985.08
| 499.174 | 1.653699 | 11.597434 | 51.00491 | 2.768894 | 93130.24 | 66.24331 | 584.3821 |  | 4.6457666 | 28.41271 | -0.2556526 | 31275.147 | 24985.08
| 498.979 | 1.677037 | 11.6074981 | 51.29498 | 2.796778 | 93622.5 | 66.29961 | 585.0021 |  | 4.6558307 | 28.17062 | -0.2396539 | 31275.147 | 24985.08
| 499.239 | 1.700545 | 11.6175137 | 51.58186 | 2.824984 | 94142.49 | 66.35318 | 585.839 |  | 4.6658463 | 28.184 | -0.2202284 | 31275.147 | 24985.08
| 499.9539 | 1.726254 | 11.6283745 | 51.89322 | 2.855783 | 94643.32 | 66.46172 | 586.4743 |  | 4.6767071 | 27.96915 | -0.197237 | 31275.147 | 24985.08
| 500.2464 | 1.750384 | 11.6384244 | 52.16567 | 2.884631 | 95080.86 | 66.64249 | 587.3322 |  | 4.686757 | 27.9954 | -0.1817437 | 31275.147 | 24985.08
| 500.5064 | 1.774648 | 11.6484469 | 52.48052 | 2.913674 | 95526.77 | 66.6796 | 587.2851 |  | 4.6967795 | 28.18463 | -0.1593808 | 31275.147 | 24985.08
| 500.5064 | 1.799149 | 11.6584768 | 52.8085 | 2.94294 | 95944.32 | 66.6995 | 586.8435 |  | 4.7068094 | 28.18806 | -0.1407929 | 31275.147 | 24985.08
| 503.9837 | 1.826247 | 11.6694516 | 53.19143 | 2.97543 | 96393.38 | 66.66355 | 585.8557 |  | 4.7177842 | 28.67478 | -0.1013589 | 31275.147 | 24985.08
| 507.4934 | 1.853475 | 11.6803735 | 53.55438 | 3.008079 | 96809.28 | 66.71684 | 585.1756 |  | 4.7287061 | 29.78542 | -0.05899624 | 31275.147 | 24985.08
| 507.8508 | 1.878805 | 11.6904173 | 53.77691 | 3.038381 | 97152.49 | 67.15929 | 586.835 |  | 4.7387499 | 30.21322 | -0.03447607 | 31275.147 | 24985.08
| 511.2956 | 1.906997 | 11.7014679 | 54.18448 | 3.072112 | 97545.53 | 67.11899 | 585.2202 |  | 4.7498005 | 30.44944 | -0.02738967 | 31275.147 | 24985.08
| 513.5704 | 1.935202 | 11.7124079 | 54.54924 | 3.105881 | 97902.01 | 67.2377 | 584.3759 |  | 4.7607405 | 30.95026 | -0.03399536 | 31275.147 | 24985.08
| 514.4478 | 1.963347 | 11.7232146 | 54.80851 | 3.139623 | 98281.35 | 67.6662 | 585.8591 |  | 4.7715472 | 30.56476 | -0.03714584 | 31275.147 | 24985.08
| 514.4478 | 1.989933 | 11.7333146 | 55.12283 | 3.171497 | 98630.92 | 67.84648 | 585.7057 |  | 4.7816472 | 30.00553 | -0.03691089 | 31275.147 | 24985.08
| 514.0253 | 2.01926 | 11.7443337 | 55.5616 | 3.206537 | 98991.09 | 67.75598 | 583.434 |  | 4.7926663 | 29.73079 | -0.04999049 | 31275.147 | 24985.08
| 513.8629 | 2.046196 | 11.754337 | 55.8016 | 3.238776 | 99327.43 | 68.18394 | 584.8212 |  | 4.8026696 | 30.25473 | -0.06292961 | 31275.147 | 24985.08
| 510.2557 | 2.07488 | 11.7648973 | 56.12534 | 3.273146 | 99686.02 | 68.41434 | 584.8324 |  | 4.8132299 | 30.69699 | -0.08225528 | 31275.147 | 24985.08
| 511.6856 | 2.103292 | 11.7752569 | 56.49742 | 3.307011 | 100130.5 | 68.39081 | 584.0476 |  | 4.8235895 | 30.53571 | -0.1112411 | 31275.147 | 24985.08
| 508.0134 | 2.132905 | 11.7859285 | 56.9665 | 3.342589 | 100615.9 | 68.09652 | 581.6459 |  | 4.8342611 | 31.5584 | -0.1430603 | 31275.147 | 24985.08
| 516.5926 | 2.163668 | 11.7969242 | 62.65482 | 3.378754 | 100951.3 | 54.11888 | 488.2832 |  | 4.8452568 | 43.07246 | -0.06128924 | 31275.147 | 24985.08
| 517.2426 | 2.19213 | 11.8069301 | 67.62277 | 3.412007 | 101557.2 | 45.07889 | 429.2739 |  | 4.8552627 | 113.2868 | 0.2215901 | 31275.147 | 24985.08
| 516.1377 | 2.223518 | 11.8178448 | 68.12957 | 3.449547 | 102531.8 | 44.77277 | 429.6785 |  | 4.8661774 | 178.0807 | 0.5634314 | 31275.147 | 24985.08
| 515.9427 | 2.25269 | 11.8279301 | 68.4381 | 3.484507 | 103748.5 | 44.636 | 432.8363 |  | 4.8762627 | 213.328 | 0.8476981 | 31275.147 | 24985.08
| 518.4124 | 2.284717 | 11.8388948 | 68.72324 | 3.522863 | 105397.9 | 44.4516 | 437.8713 |  | 4.8872274 | 222.9754 | 1.19469 | 31275.147 | 24985.08
| 520.9797 | 2.317029 | 11.8498259 | 68.86951 | 3.561551 | 107464.6 | 44.34977 | 445.8609 |  | 4.8981585 | 202.6014 | 1.553283 | 31275.147 | 24985.08
| 525.0093 | 2.349848 | 11.8608082 | 69.39183 | 3.600853 | 109935.3 | 43.52819 | 450.878 |  | 4.9091408 | 154.4992 | 1.909368 | 31275.147 | 24985.08
| 527.544 | 2.382541 | 11.8716327 | 69.58531 | 3.640108 | 112807.4 | 43.12577 | 461.0918 |  | 4.9199653 | 79.02166 | 2.258657 | 31275.147 | 24985.08
| 528.1939 | 2.413476 | 11.8817612 | 69.94192 | 3.67703 | 115813.1 | 42.41942 | 469.7588 |  | 4.9300938 | 34.37161 | 2.610342 | 31275.147 | 24985.08
| 529.4938 | 2.447163 | 11.8926584 | 70.27601 | 3.717366 | 119619.7 | 41.63638 | 481.8198 |  | 4.940991 | 34.66874 | 2.985767 | 31275.147 | 24985.08
| 529.8512 | 2.481756 | 11.9037442 | 70.54398 | 3.75875 | 123741.9 | 40.95509 | 496.1187 |  | 4.9520768 | 36.39096 | 2.741962 | 31275.147 | 24985.08
| 527.6415 | 2.515967 | 11.9145874 | 70.92205 | 3.799771 | 127760.2 | 40.2081 | 508.8976 |  | 4.96292 | 38.60886 | 2.483876 | 31275.147 | 24985.08
| 525.3342 | 2.550731 | 11.925494 | 71.26204 | 3.841357 | 131693.4 | 39.604 | 522.1028 |  | 4.9738266 | 40.07354 | 2.200725 | 31275.147 | 24985.08
| 524.9768 | 2.582994 | 11.9354952 | 71.47818 | 3.879998 | 135081.2 | 39.27244 | 534.8695 |  | 4.9838278 | 39.81665 | 1.928694 | 31275.147 | 24985.08
| 525.3667 | 2.615862 | 11.9455913 | 71.6604 | 3.919294 | 138214 | 39.07249 | 547.3485 |  | 4.9939239 | 39.51089 | 1.623547 | 31275.147 | 24985.08
| 523.9044 | 2.65195 | 11.9565585 | 72.18872 | 3.9625 | 141419.1 | 38.50162 | 555.7658 |  | 5.0048911 | 38.07796 | 1.280298 | 31275.147 | 24985.08
| 522.0521 | 2.688154 | 11.9674535 | 72.80308 | 4.005834 | 144158.8 | 37.93894 | 561.1888 |  | 5.0157861 | 39.92686 | 0.909437 | 31275.147 | 24985.08
| 522.3121 | 2.722023 | 11.9775349 | 73.07877 | 4.04639 | 146280.5 | 37.86939 | 568.6509 |  | 5.0258675 | 41.32221 | 0.6028284 | 31275.147 | 24985.08
| 523.5469 | 2.758892 | 11.988392 | 73.71589 | 4.090562 | 148118.3 | 37.47159 | 570.1991 |  | 5.0367246 | 42.84228 | 0.2028476 | 31275.147 | 24985.08
| 523.6769 | 2.793376 | 11.9984421 | 74.20277 | 4.131773 | 149094.2 | 37.3549 | 570.1949 |  | 5.0467747 | 45.81032 | 0.09195044 | 31275.147 | 24985.08
| 526.3091 | 2.834977 | 12.0104233 | 74.68491 | 4.180889 | 150382.5 | 37.30839 | 572.0078 |  | 5.0587559 | 48.59834 | 0.0985067 | 31275.147 | 24985.08
| 533.7508 | 2.873766 | 12.0214513 | 75.07269 | 4.22803 | 151745.7 | 37.32749 | 575.2404 |  | 5.0697839 | 49.00342 | 0.09796533 | 31275.147 | 24985.08
| 536.1555 | 2.912282 | 12.0323676 | 75.5381 | 4.274181 | 152845.6 | 37.28068 | 576.2726 |  | 5.0807002 | 46.74315 | 0.09047061 | 31275.147 | 24985.08
| 536.3504 | 2.948575 | 12.0424878 | 75.86982 | 4.317612 | 153801.6 | 37.36885 | 578.3681 |  | 5.0908204 | 44.21179 | 0.103853 | 31275.147 | 24985.08
| 536.8378 | 2.988057 | 12.0533785 | 76.31913 | 4.3649 | 154813.5 | 37.36381 | 579.298 |  | 5.1017111 | 42.76133 | 0.1136136 | 31275.147 | 24985.08
| 535.7005 | 3.028655 | 12.0644593 | 76.87815 | 4.413477 | 155743.8 | 37.26085 | 578.4764 |  | 5.1127919 | 40.82107 | 0.1197939 | 31275.147 | 24985.08
| 533.4258 | 3.068988 | 12.0753435 | 77.46565 | 4.461746 | 156589.6 | 37.13235 | 576.9217 |  | 5.1236761 | 41.28969 | 0.1360862 | 31275.147 | 24985.08
| 533.7833 | 3.106484 | 12.0853609 | 78.03167 | 4.506691 | 157366.2 | 36.99177 | 575.1862 |  | 5.1336935 | 44.23731 | 0.1759298 | 31275.147 | 24985.08
| 535.1806 | 3.144406 | 12.0953967 | 78.52913 | 4.551994 | 158083.8 | 36.93967 | 574.1665 |  | 5.1437293 | 47.20247 | 0.2186851 | 31275.147 | 24985.08
| 532.4509 | 3.186413 | 12.1063779 | 79.28361 | 4.602252 | 158811 | 36.6679 | 570.1391 |  | 5.1547105 | 50.85023 | 0.2674073 | 31275.147 | 24985.08
| 529.3313 | 3.227126 | 12.1169296 | 79.81394 | 4.651176 | 159408.9 | 36.64145 | 568.4926 |  | 5.1652622 | 54.81095 | 0.3452111 | 31275.147 | 24985.08
End Of Loading Index | 530.0137 | 3.267909 | 12.1273817 | 80.27558 | 4.699803 | 160050.7 | 36.67566 | 567.8704 |  | 5.1757143 | 56.18793 | 0.4123826 | 31275.147 | 24985.08
| 530.4687 | 3.301536 | 12.1369816 | 80.84609 | 4.740838 | 160495.6 | 36.52244 | 564.7016 | 0.669401 | 5.1853142 | 56.20195 | 0.4657557 | 31275.147 | 24985.08
| 529.8512 | 3.296536 | 12.1477215 | 81.13019 | 4.735812 | 159170.1 | 36.35276 | 556.0962 | 0.6670687 | 5.1960541 | 54.78296 | 0.5214489 | 31275.147 | 24985.08
| 531.0536 | 3.301036 | 12.1587358 | 81.33102 | 4.740292 | 157905.9 | 36.38618 | 549.4093 | 0.6325935 | 5.2070684 | 49.0853 | 0.5733922 | 31275.147 | 24985.08
| 534.2707 | 3.296536 | 12.1697704 | 81.3921 | 4.735789 | 156714.2 | 36.44565 | 544.2235 | 0.5888742 | 5.218103 | 41.26595 | 0.6087528 | 31275.147 | 24985.08
| 537.6503 | 3.301036 | 12.1806262 | 81.47012 | 4.740283 | 155595.9 | 36.59388 | 539.6526 | 0.5413566 | 5.2289588 | 30.66323 | 0.6183334 | 31275.147 | 24985.08
| 537.6828 | 3.297036 | 12.1907154 | 81.53457 | 4.736276 | 154681.7 | 36.61768 | 535.5024 | 0.4947254 | 5.239048 | 22.21442 | 0.6027555 | 31275.147 | 24985.08
| 540.8348 | 3.301536 | 12.2016499 | 81.58327 | 4.740776 | 153833.9 | 36.75968 | 532.2767 | 0.4520211 | 5.2499825 | 13.68932 | 0.5650351 | 31275.147 | 24985.08
| 542.5246 | 3.297036 | 12.2125736 | 81.68314 | 4.736267 | 153122.1 | 36.70911 | 528.4339 | 0.4087552 | 5.2609062 | 7.001975 | 0.5186428 | 31275.147 | 24985.08
| 542.4271 | 3.302036 | 12.2226039 | 81.73936 | 4.741259 | 152548.3 | 36.80767 | 526.1225 | 0.3761107 | 5.2709365 | 4.804435 | 0.4667064 | 31275.147 | 24985.08
| 542.0047 | 3.297536 | 12.233564 | 81.86188 | 4.736749 | 152002.3 | 36.70699 | 522.6266 | 0.3422333 | 5.2818966 | 4.649506 | 0.4214468 | 31275.147 | 24985.08
| 540.1849 | 3.302036 | 12.2445389 | 81.95899 | 4.741238 | 151569.4 | 36.73301 | 520.3251 | 0.3115449 | 5.2928715 | 4.730787 | 0.3672957 | 31275.147 | 24985.08
| 536.3504 | 3.297536 | 12.2554436 | 82.01992 | 4.736732 | 151261.2 | 36.66001 | 518.3568 | 0.2857644 | 5.3037762 | 5.459202 | 0.3135512 | 31275.147 | 24985.08
| 536.4479 | 3.302536 | 12.2654772 | 82.08178 | 4.741722 | 150989.7 | 36.70418 | 517.0363 | 0.2642698 | 5.3138098 | 6.113594 | 0.2756692 | 31275.147 | 24985.08
| 536.188 | 3.297536 | 12.2754952 | 82.10535 | 4.73672 | 150823.6 | 36.64133 | 515.9425 | 0.2495509 | 5.3238278 | 6.635982 | 0.2410792 | 31275.147 | 24985.08
| 532.6784 | 3.303036 | 12.2864385 | 82.18411 | 4.742212 | 150712.2 | 36.64734 | 514.9995 | 0.2297965 | 5.3347711 | 6.465565 | 0.2097705 | 31275.147 | 24985.08
| 531.1836 | 3.297536 | 12.2974075 | 82.29756 | 4.736699 | 150659.2 | 36.46324 | 513.2599 | 0.2126846 | 5.3457401 | 6.221129 | 0.1941479 | 31275.147 | 24985.08
| 530.5661 | 3.302536 | 12.3084058 | 82.21215 | 4.741709 | 150589.3 | 36.63136 | 514.253 | 0.2023669 | 5.3567384 | 5.575474 | 0.1878954 | 31275.147 | 24985.08
| 533.2308 | 3.298036 | 12.3193024 | 82.29112 | 4.737199 | 150556.9 | 36.49366 | 513.0209 | 0.1906353 | 5.367635 | 4.336883 | 0.1879262 | 31275.147 | 24985.08
| 536.4804 | 3.302536 | 12.3302581 | 82.26236 | 4.741702 | 150548.3 | 36.58445 | 513.5595 | 0.1805084 | 5.3785907 | 3.397152 | 0.1879879 | 31275.147 | 24985.08
| 536.8378 | 3.298536 | 12.3402728 | 82.31302 | 4.737693 | 150565.1 | 36.4754 | 512.833 | 0.1719608 | 5.3886054 | 2.766515 | 0.1911837 | 31275.147 | 24985.08
| 540.4124 | 3.302036 | 12.3511588 | 82.25554 | 4.741203 | 150593.2 | 36.57768 | 513.7561 | 0.1627598 | 5.3994914 | 2.126484 | 0.1881319 | 31275.147 | 24985.08
| 540.8348 | 3.298036 | 12.3612305 | 82.30797 | 4.737194 | 150624.1 | 36.46443 | 513.056 | 0.1548693 | 5.4095631 | 1.329979 | 0.1631014 | 31275.147 | 24985.08
End of Data Index | 542.6546 | 3.302536 | 12.3722269 | 82.2908 | 4.741698 | 150617 | 36.5425 | 513.471 | 0.1469459 | 5.4205595 | 0.9909117 | 0.1286204 | 31275.147 | 24985.08
| 542.8496 | 3.298036 | 12.3842098 | 82.37956 | 4.737191 | 150600.6 | 36.39224 | 512.1879 |  | 5.4325424 | 1.310924 | 0.1003867 | 31275.147 | 24985.08
| 537.2603 | 3.302536 | 12.3951262 | 82.32065 | 4.741694 | 150582.3 | 36.51642 | 513.0257 |  | 5.4434588 | 1.058519 | 0.06901969 | 31275.147 | 24985.08
| 537.3253 | 3.298536 | 12.4051327 | 82.38847 | 4.737683 | 150603.1 | 36.38875 | 512.1248 |  | 5.4534653 | 1.035119 | 0.03137775 | 31275.147 | 24985.08
| 537.2928 | 3.302536 | 12.4151407 | 82.37796 | 4.741684 | 150623.9 | 36.44836 | 512.5288 |  | 5.4634733 | 1.478094 | -0.009415388 | 31275.147 | 24985.08
| 534.8881 | 3.299036 | 12.4261597 | 82.46184 | 4.738177 | 150639.3 | 36.31145 | 511.4633 |  | 5.4744923 | 2.268087 | -0.0502209 | 31275.147 | 24985.08
| 533.5558 | 3.302036 | 12.4361684 | 82.3436 | 4.741188 | 150638.8 | 36.47598 | 512.9303 |  | 5.484501 | 2.094777 | -0.07847442 | 31275.147 | 24985.08
| 531.3135 | 3.298536 | 12.4471012 | 82.39123 | 4.737686 | 150641 | 36.37957 | 512.2191 |  | 5.4954338 | 1.559419 | -0.1067252 | 31275.147 | 24985.08
| 530.5661 | 3.302036 | 12.4579548 | 82.43513 | 4.741179 | 150691.3 | 36.36993 | 512.0929 |  | 5.5062874 | 1.176856 | -0.1256002 | 31275.147 | 24985.08
| 531.1186 | 3.299036 | 12.4679775 | 82.43748 | 4.738176 | 150764.2 | 36.31653 | 512.1425 |  | 5.5163101 | 0.9286202 | -0.1256484 | 31275.147 | 24985.08
| 532.1585 | 3.302536 | 12.4789212 | 82.49356 | 4.741672 | 150876.7 | 36.28382 | 512.0873 |  | 5.5272538 | 1.002637 | -0.1257312 | 31275.147 | 24985.08
| 535.4081 | 3.299036 | 12.4898439 | 82.40855 | 4.738182 | 151013.1 | 36.30611 | 513.2831 |  | 5.5381765 | 0.9942367 | -0.1289664 | 31275.147 | 24985.08
| 535.2131 | 3.302036 | 12.4998492 | 82.39504 | 4.74118 | 151140 | 36.33821 | 514.0162 |  | 5.5481818 | 0.6691062 | -0.1259108 | 31275.147 | 24985.08
| 538.7551 | 3.299536 | 12.5108847 | 82.44921 | 4.738676 | 151280.2 | 36.22572 | 513.7435 |  | 5.5592173 | 0.9848179 | -0.1071007 | 31275.147 | 24985.08
| 541.9722 | 3.302036 | 12.5218292 | 82.41636 | 4.741179 | 151405 | 36.27216 | 514.6568 |  | 5.5701618 | 0.4364656 | -0.0977151 | 31275.147 | 24985.08
| 543.272 | 3.299536 | 12.5326779 | 82.38054 | 4.738683 | 151548.3 | 36.25438 | 515.3917 |  | 5.5810105 | -0.1802029 | -0.09778504 | 31275.147 | 24985.08
| 543.1745 | 3.301536 | 12.5427256 | 82.27566 | 4.740693 | 151665.3 | 36.37206 | 517.0576 |  | 5.5910582 | -1.161405 | -0.1010006 | 31275.147 | 24985.08
| 542.4271 | 3.299036 | 12.5537326 | 82.37593 | 4.738183 | 151773.2 | 36.2162 | 516.1616 |  | 5.6020652 | -1.539183 | -0.1042085 | 31275.147 | 24985.08
| 539.8925 | 3.301536 | 12.5647045 | 82.36365 | 4.740684 | 151845.2 | 36.24958 | 516.6749 |  | 5.6130371 | -0.9946733 | -0.104243 | 31275.147 | 24985.08
| 536.058 | 3.299036 | 12.5756816 | 82.51469 | 4.738166 | 151896.9 | 36.05032 | 515.0332 |  | 5.6240142 | -0.3722115 | -0.1042602 | 31275.147 | 24985.08
| 532.4509 | 3.301536 | 12.5866581 | 82.47336 | 4.74067 | 151950.6 | 36.11696 | 515.8055 |  | 5.6349907 | 1.228426 | -0.09796301 | 31275.147 | 24985.08
| 530.8911 | 3.299036 | 12.5975836 | 82.48002 | 4.738169 | 151984.6 | 36.07252 | 515.7078 |  | 5.6459162 | 1.880449 | -0.08848762 | 31275.147 | 24985.08
| 530.9886 | 3.301036 | 12.6076031 | 82.38346 | 4.740178 | 152029.1 | 36.19238 | 517.0379 |  | 5.6559357 | 2.112055 | -0.08534148 | 31275.147 | 24985.08
| 531.996 | 3.298536 | 12.6185677 | 82.42895 | 4.737676 | 152102.3 | 36.10076 | 516.6384 |  | 5.6669003 | 1.879493 | -0.07271837 | 31275.147 | 24985.08

## Test 35
Markers | Displacement | Force | Time | DEPTH | LOAD | STIFFNESS | HARDNESS | MODULUS | hdotOverh | Time On Sample | Velocity | Dyn. Phase | X Axis Position | Y Axis Position
| nm | mN | s | nm | mN | N/m | GPa | GPa | 1/s | s | nm/s | degrees | Âµm | Âµm
Surface Index | 432.0941 | -0.664809 | 6.9167756 | 0 | 0.0004647893 |  |  |  |  | 0 | 1003.141 |  | 31275.147 | 24980.0745
| 431.9316 | -0.6646802 | 6.9178165 | -0.1626638 | 0.0004992139 |  |  |  |  | 0.0010409 | 1002.583 |  | 31275.147 | 24980.0745
| 431.4441 | -0.6645602 | 6.9187862 | -0.6502946 | 0.0005517544 |  |  |  |  | 0.0020106 | 1001.781 |  | 31275.147 | 24980.0745
| 431.6391 | -0.6644375 | 6.9197776 | -0.4553824 | 0.0006099804 |  |  |  |  | 0.003002 | 1000.613 |  | 31275.147 | 24980.0745
| 432.2566 | -0.6643138 | 6.9207771 | 0.1619966 | 0.0006708089 |  |  |  |  | 0.0040015 | 999.0916 |  | 31275.147 | 24980.0745
| 432.1591 | -0.6642054 | 6.9216532 | 0.06439648 | 0.0007376526 |  |  |  |  | 0.0048776 | 997.2621 |  | 31275.147 | 24980.0745
| 432.6466 | -0.6640736 | 6.9227187 | 0.5517768 | 0.0008160909 |  |  |  |  | 0.0059431 | 994.9664 |  | 31275.147 | 24980.0745
| 432.6466 | -0.6639506 | 6.9237127 | 0.5516549 | 0.0009036457 |  |  |  |  | 0.0069371 | 992.2301 |  | 31275.147 | 24980.0745
| 432.3867 | -0.6638251 | 6.924727 | 0.2915503 | 0.0009996739 |  |  |  |  | 0.0079514 | 988.9653 |  | 31275.147 | 24980.0745
| 432.4517 | -0.6636904 | 6.9258148 | 0.3564119 | 0.001118481 |  |  |  |  | 0.0090392 | 984.9856 |  | 31275.147 | 24980.0745
| 432.7116 | -0.6635732 | 6.9267619 | 0.6162757 | 0.001226998 |  |  |  |  | 0.0099863 | 980.1313 |  | 31275.147 | 24980.0745
| 432.4517 | -0.6634452 | 6.9277965 | 0.3561687 | 0.001343702 |  |  |  |  | 0.0110209 | 974.5195 |  | 31275.147 | 24980.0745
| 432.7442 | -0.6633197 | 6.928811 | 0.6485701 | 0.00145828 |  |  |  |  | 0.0120354 | 968.2819 |  | 31275.147 | 24980.0745
| 432.5816 | -0.663202 | 6.9297616 | 0.4859175 | 0.00156679 |  |  |  |  | 0.012986 | 961.3732 |  | 31275.147 | 24980.0745
| 432.7442 | -0.6630752 | 6.9307864 | 0.6483277 | 0.001688123 |  |  |  |  | 0.0140108 | 953.9334 |  | 31275.147 | 24980.0745
| 432.6466 | -0.6629638 | 6.9316872 | 0.5506762 | 0.001795392 |  |  |  |  | 0.0149116 | 945.8228 |  | 31275.147 | 24980.0745
| 432.9392 | -0.662831 | 6.9327597 | 0.8430705 | 0.001918987 |  |  |  |  | 0.0159841 | 937.1079 |  | 31275.147 | 24980.0745
| 433.4267 | -0.6627091 | 6.9337453 | 1.33046 | 0.002035069 |  |  |  |  | 0.0169697 | 927.6857 |  | 31275.147 | 24980.0745
| 433.2642 | -0.6625862 | 6.9347384 | 1.167851 | 0.002149879 |  |  |  |  | 0.0179628 | 917.7167 |  | 31275.147 | 24980.0745
| 432.9717 | -0.6624624 | 6.9357386 | 0.8752024 | 0.002267127 |  |  |  |  | 0.018963 | 907.2244 |  | 31275.147 | 24980.0745
| 432.8092 | -0.6623336 | 6.9367792 | 0.7125872 | 0.002390095 |  |  |  |  | 0.0200036 | 896.2664 |  | 31275.147 | 24980.0745
| 432.9392 | -0.6622108 | 6.9377716 | 0.8424554 | 0.002505779 |  |  |  |  | 0.020996 | 884.7751 |  | 31275.147 | 24980.0745
| 433.0692 | -0.6620884 | 6.9387614 | 0.9723239 | 0.002623741 |  |  |  |  | 0.0219858 | 872.7933 |  | 31275.147 | 24980.0745
| 432.7442 | -0.6619639 | 6.9397669 | 0.6472256 | 0.002741485 |  |  |  |  | 0.0229913 | 860.2648 |  | 31275.147 | 24980.0745
| 433.6542 | -0.6618443 | 6.9407333 | 1.557133 | 0.002854952 |  |  |  |  | 0.0239577 | 847.1992 |  | 31275.147 | 24980.0745
| 432.9392 | -0.6617304 | 6.9416545 | 0.8419789 | 0.002965065 |  |  |  |  | 0.0248789 | 833.6702 |  | 31275.147 | 24980.0745
| 433.1342 | -0.6616055 | 6.9426637 | 1.036888 | 0.003085868 |  |  |  |  | 0.0258881 | 819.6985 |  | 31275.147 | 24980.0745
| 433.1992 | -0.661482 | 6.9436618 | 1.101761 | 0.003203737 |  |  |  |  | 0.0268862 | 805.3232 |  | 31275.147 | 24980.0745
| 433.0692 | -0.6613478 | 6.9447459 | 0.9715894 | 0.003334008 |  |  |  |  | 0.0279703 | 790.5161 |  | 31275.147 | 24980.0745
| 433.3942 | -0.6612187 | 6.9457896 | 1.296484 | 0.003458 |  |  |  |  | 0.029014 | 775.1823 |  | 31275.147 | 24980.0745
| 433.1342 | -0.6611013 | 6.9467382 | 1.036388 | 0.003573185 |  |  |  |  | 0.0299626 | 759.4816 |  | 31275.147 | 24980.0745
| 433.5242 | -0.6609932 | 6.9476112 | 1.426299 | 0.003676613 |  |  |  |  | 0.0308356 | 743.4598 |  | 31275.147 | 24980.0745
| 433.5242 | -0.66086 | 6.9486876 | 1.426167 | 0.003805212 |  |  |  |  | 0.031912 | 727.1876 |  | 31275.147 | 24980.0745
| 433.2317 | -0.6607337 | 6.9497082 | 1.133516 | 0.003928866 |  |  |  |  | 0.0329326 | 710.4931 |  | 31275.147 | 24980.0745
| 433.5242 | -0.6606108 | 6.9507016 | 1.42592 | 0.004049994 |  |  |  |  | 0.033926 | 693.4455 |  | 31275.147 | 24980.0745
| 433.4917 | -0.660483 | 6.9517342 | 1.393296 | 0.004175053 |  |  |  |  | 0.0349586 | 676.1042 |  | 31275.147 | 24980.0745
| 433.6542 | -0.6603624 | 6.9527093 | 1.555663 | 0.004293557 |  |  |  |  | 0.0359337 | 658.4858 |  | 31275.147 | 24980.0745
| 433.4917 | -0.6602454 | 6.9536545 | 1.39306 | 0.00440812 |  |  |  |  | 0.0368789 | 640.6667 |  | 31275.147 | 24980.0745
| 433.7517 | -0.6601295 | 6.9545911 | 1.652925 | 0.00452218 |  |  |  |  | 0.0378155 | 622.7275 |  | 31275.147 | 24980.0745
| 433.7192 | -0.6600053 | 6.9555946 | 1.620304 | 0.004640917 |  |  |  |  | 0.038819 | 604.624 |  | 31275.147 | 24980.0745
| 433.3942 | -0.6598662 | 6.9567188 | 1.295143 | 0.004776111 |  |  |  |  | 0.0399432 | 586.5322 |  | 31275.147 | 24980.0745
| 433.9792 | -0.6597505 | 6.9576541 | 1.880079 | 0.00488977 |  |  |  |  | 0.0408785 | 568.3245 |  | 31275.147 | 24980.0745
| 434.1742 | -0.6596229 | 6.9586853 | 2.074937 | 0.005014496 |  |  |  |  | 0.0419097 | 550.1894 |  | 31275.147 | 24980.0745
| 433.5567 | -0.6594979 | 6.959695 | 1.457314 | 0.00513676 |  |  |  |  | 0.0429194 | 532.1085 |  | 31275.147 | 24980.0745
| 433.8492 | -0.6593676 | 6.9607484 | 1.74971 | 0.005260353 |  |  |  |  | 0.0439728 | 514.1361 |  | 31275.147 | 24980.0745
| 433.8492 | -0.6592546 | 6.961661 | 1.749598 | 0.005369042 |  |  |  |  | 0.0448854 | 496.3167 |  | 31275.147 | 24980.0745
| 433.5567 | -0.6591311 | 6.9626592 | 1.45695 | 0.005489964 |  |  |  |  | 0.0458836 | 478.6103 |  | 31275.147 | 24980.0745
| 434.0117 | -0.6590152 | 6.9635958 | 1.911848 | 0.005601863 |  |  |  |  | 0.0468202 | 461.093 |  | 31275.147 | 24980.0745
| 433.6542 | -0.6588792 | 6.9646951 | 1.554192 | 0.005734775 |  |  |  |  | 0.0479195 | 443.6271 |  | 31275.147 | 24980.0745
| 433.8817 | -0.658757 | 6.9656821 | 1.781602 | 0.005856552 |  |  |  |  | 0.0489065 | 426.1768 |  | 31275.147 | 24980.0745
| 433.5242 | -0.6586371 | 6.9666517 | 1.423963 | 0.005975615 |  |  |  |  | 0.0498761 | 408.8283 |  | 31275.147 | 24980.0745
| 433.8492 | -0.658508 | 6.9676943 | 1.748857 | 0.006102912 |  |  |  |  | 0.0509187 | 391.5951 |  | 31275.147 | 24980.0745
| 433.5567 | -0.6583845 | 6.9686925 | 1.45621 | 0.006222754 |  |  |  |  | 0.0519169 | 374.4857 |  | 31275.147 | 24980.0745
| 433.7517 | -0.658267 | 6.9696425 | 1.651078 | 0.006340512 |  |  |  |  | 0.0528669 | 357.5744 |  | 31275.147 | 24980.0745
| 433.9792 | -0.6581428 | 6.9706459 | 1.878485 | 0.006465998 |  |  |  |  | 0.0538703 | 340.8484 |  | 31275.147 | 24980.0745
| 433.6867 | -0.6580169 | 6.9716629 | 1.585835 | 0.006589367 |  |  |  |  | 0.0548873 | 324.1954 |  | 31275.147 | 24980.0745
| 434.0442 | -0.6578959 | 6.9726412 | 1.943235 | 0.006707787 |  |  |  |  | 0.0558656 | 307.7278 |  | 31275.147 | 24980.0745
| 433.8492 | -0.6577728 | 6.9736361 | 1.748128 | 0.00682886 |  |  |  |  | 0.0568605 | 291.3423 |  | 31275.147 | 24980.0745
| 434.0117 | -0.6576516 | 6.974615 | 1.910495 | 0.006946874 |  |  |  |  | 0.0578394 | 275.2044 |  | 31275.147 | 24980.0745
SurfaceFindCoarse | 434.2068 | -0.6575224 | 6.9756594 | 2.1054 | 0.007071153 |  |  |  |  | 0.0588838 | 259.3337 |  | 31275.147 | 24980.0745
| 433.8167 | -0.6577253 | 6.9877061 | 2.615659 | 0.006960516 |  |  |  |  | 0.0709305 | 104.7379 | 93.30187 | 31275.147 | 24980.0745
| 434.3042 | -0.6578383 | 6.9977178 | 2.577891 | 0.006957674 |  |  |  |  | 0.0809422 | 37.39578 | 91.66564 | 31275.147 | 24980.0745
| 434.0767 | -0.6579624 | 7.0086984 | 2.495281 | 0.006960166 |  |  |  |  | 0.0919228 | 20.28414 | 92.02338 | 31275.147 | 24980.0745
| 434.2393 | -0.6580868 | 7.0197062 | 2.399895 | 0.006963358 |  |  |  |  | 0.1029306 | 13.356 | 93.74712 | 31275.147 | 24980.0745
| 434.0767 | -0.658211 | 7.0306869 | 2.341112 | 0.006956643 |  |  |  |  | 0.1139113 | 8.202665 | 97.3589 | 31275.147 | 24980.0745
| 433.7517 | -0.6583128 | 7.0407225 | 2.268221 | 0.006956198 |  |  |  |  | 0.1239469 | 4.720529 | 97.24505 | 31275.147 | 24980.0745
End Of Dynamic Ramp | 433.9792 | -0.6584484 | 7.0516893 | 2.075469 | 0.006967814 |  |  |  |  | 0.1349137 | 1.69705 | 100.5967 | 31275.147 | 24980.0745
| 434.3367 | -0.6585165 | 7.0692611 | 2.058082 | 0.006971679 |  |  |  |  | 0.1524855 | -0.8158282 | 85.13216 | 31275.147 | 24980.0745
| 433.9142 | -0.6583484 | 7.0792834 | 2.041959 | 0.007135542 |  |  |  |  | 0.1625078 | -0.415285 | 75.96376 | 31275.147 | 24980.0745
| 433.9792 | -0.6583484 | 7.0902884 | 1.95286 | 0.007141944 |  |  |  |  | 0.1735128 | -0.2734891 |  | 31275.147 | 24980.0745
| 433.7192 | -0.6583484 | 7.1012277 | 2.044336 | 0.007129221 |  |  |  |  | 0.1844521 | 0.3514619 |  | 31275.147 | 24980.0745
| 434.1742 | -0.6583484 | 7.1122076 | 2.087041 | 0.00712522 |  |  |  |  | 0.195432 | 1.248486 |  | 31275.147 | 24980.0745
| 433.9792 | -0.6583484 | 7.1231664 | 2.040363 | 0.007132382 |  |  |  |  | 0.2063908 | 2.278937 |  | 31275.147 | 24980.0745
| 433.8817 | -0.6583484 | 7.1331905 | 1.928967 | 0.007147385 |  |  |  |  | 0.2164149 | 1.441997 |  | 31275.147 | 24980.0745
| 433.7192 | -0.6583484 | 7.1441128 | 2.089911 | 0.007129221 |  |  |  |  | 0.2273372 | 0.4863086 | 3.412679 | 31275.147 | 24980.0745
| 434.1742 | -0.6583484 | 7.1541251 | 2.105317 | 0.007128541 |  |  |  |  | 0.2373495 | 0.4594237 | 3.447387 | 31275.147 | 24980.0745
| 433.8817 | -0.6583484 | 7.1641504 | 2.196406 | 0.007118499 |  |  |  |  | 0.2473748 | 0.6410331 | 3.938062 | 31275.147 | 24980.0745
| 433.8817 | -0.6583484 | 7.1751303 | 2.09691 | 0.007131782 |  |  |  |  | 0.2583547 | 0.5766608 | 3.623893 | 31275.147 | 24980.0745
| 434.0117 | -0.6583484 | 7.1860331 | 2.116981 | 0.007130182 |  |  |  |  | 0.2692575 | 0.2820715 | 3.209486 | 31275.147 | 24980.0745
| 434.3692 | -0.6583484 | 7.1970417 | 2.072828 | 0.007136223 |  |  |  |  | 0.2802661 | 0.6326539 | 2.726311 | 31275.147 | 24980.0745
| 434.3367 | -0.6583484 | 7.208036 | 2.178007 | 0.00712374 |  |  |  |  | 0.2912604 | 0.7769912 | 2.64763 | 31275.147 | 24980.0745
| 434.0767 | -0.6583484 | 7.2189164 | 2.161967 | 0.00712586 |  |  |  |  | 0.3021408 | 0.02327691 | 2.454032 | 31275.147 | 24980.0745
| 434.1417 | -0.6583484 | 7.2298438 | 2.120521 | 0.007130862 |  |  |  |  | 0.3130682 | 0.04374684 | 2.30376 | 31275.147 | 24980.0745
| 434.1742 | -0.6583484 | 7.2399076 | 2.150521 | 0.00712694 |  |  |  |  | 0.323132 | -0.1516107 | 2.496781 | 31275.147 | 24980.0745
| 433.7517 | -0.6583484 | 7.2507836 | 2.114528 | 0.007131021 |  |  |  |  | 0.334008 | 0.6200178 | 3.255832 | 31275.147 | 24980.0745
| 434.2068 | -0.6583484 | 7.2607909 | 2.075621 | 0.007135262 |  |  |  |  | 0.3440153 | 0.1039807 | 3.543203 | 31275.147 | 24980.0745
| 433.9792 | -0.6583484 | 7.2717915 | 2.045557 | 0.007138663 |  |  |  |  | 0.3550159 | -0.5842021 | 3.64449 | 31275.147 | 24980.0745
| 433.5242 | -0.6583484 | 7.2818323 | 2.055202 | 0.007137062 |  |  |  |  | 0.3650567 | -1.621145 | 3.55302 | 31275.147 | 24980.0745
| 434.4667 | -0.6583484 | 7.2927967 | 2.0773 | 0.007134183 |  |  |  |  | 0.3760211 | -1.62888 | 3.43363 | 31275.147 | 24980.0745
| 434.3692 | -0.6583484 | 7.3037777 | 2.010306 | 0.007142184 |  |  |  |  | 0.3870021 | -1.235816 | 2.910838 | 31275.147 | 24980.0745
| 434.1742 | -0.6583484 | 7.3147169 | 2.039586 | 0.007138503 |  |  |  |  | 0.3979413 | -1.171174 | 2.540467 | 31275.147 | 24980.0745
| 434.3692 | -0.6583484 | 7.3256682 | 2.047007 | 0.007137503 |  |  |  |  | 0.4088926 | -0.734547 | 1.377983 | 31275.147 | 24980.0745
| 434.0442 | -0.6583484 | 7.33569 | 2.011396 | 0.007141704 |  |  |  |  | 0.4189144 | -0.3428255 | 0.1982545 | 31275.147 | 24980.0745
| 434.0117 | -0.6583484 | 7.3466541 | 2.061365 | 0.007135783 |  |  |  |  | 0.4298785 | -0.05561828 | -0.7848246 | 31275.147 | 24980.0745
| 434.4667 | -0.6583484 | 7.3576875 | 2.005732 | 0.007142904 |  |  |  |  | 0.4409119 | -0.3210987 | -1.532632 | 31275.147 | 24980.0745
| 434.0767 | -0.6583484 | 7.368581 | 2.06348 | 0.007136023 |  |  |  |  | 0.4518054 | -0.3328736 | -2.072298 | 31275.147 | 24980.0745
| 434.0117 | -0.6583484 | 7.3795689 | 2.027691 | 0.007140504 |  |  |  |  | 0.4627933 | -0.02212071 | -2.245742 | 31275.147 | 24980.0745
| 434.3367 | -0.6583484 | 7.3895826 | 2.06131 | 0.007136463 |  |  |  |  | 0.472807 | -0.1198237 | -2.216794 | 31275.147 | 24980.0745
| 433.7517 | -0.6583484 | 7.4004787 | 1.989264 | 0.007145545 |  |  |  |  | 0.4837031 | -0.2480878 | -2.73498 | 31275.147 | 24980.0745
| 434.0442 | -0.6583484 | 7.4114306 | 1.94986 | 0.007150506 |  |  |  |  | 0.494655 | -0.6345917 | -2.709136 | 31275.147 | 24980.0745
| 433.6867 | -0.6583484 | 7.4214347 | 1.968148 | 0.007148265 |  |  |  |  | 0.5046591 | -1.204993 | -2.512936 | 31275.147 | 24980.0745
| 434.3042 | -0.6583484 | 7.4324856 | 1.938852 | 0.007152106 |  |  |  |  | 0.51571 | -1.336614 | -1.950496 | 31275.147 | 24980.0745
| 434.3042 | -0.6583484 | 7.4434115 | 2.142667 | 0.007127101 |  |  |  |  | 0.5266359 | -1.213895 | -1.4188 | 31275.147 | 24980.0745
End Of Dynamic Ramp Hold | 434.4992 | -0.6583484 | 7.4534981 | 2.114941 | 0.007130341 | 49043.65 | -0.3417152 |  |  | 0.5367225 | 0.5142413 | -1.249243 | 31275.147 | 24980.0745
| 433.8817 | -0.6574145 | 7.4695462 | 2.11091 | 0.008225173 | 71763.88 | -0.3979487 |  |  | 0.5527706 | 2.054323 | -0.7298431 | 31275.147 | 24980.0745
| 434.3692 | -0.6563185 | 7.4805061 | 2.168863 | 0.009531365 | 91423.48 | -0.476489 |  |  | 0.5637305 | 2.900731 | 0.18247 | 31275.147 | 24980.0745
| 434.0117 | -0.6551943 | 7.4917482 | 2.307434 | 0.01085625 | 106384.4 | -0.5818573 |  |  | 0.5749726 | 3.651024 | 0.5439309 | 31275.147 | 24980.0745
| 434.0442 | -0.6541005 | 7.5026861 | 2.415246 | 0.01214795 | 118983 | -0.6868378 |  |  | 0.5859105 | 4.845696 | 1.261024 | 31275.147 | 24980.0745
| 434.7918 | -0.6530447 | 7.5132447 | 2.602942 | 0.01339483 | 126871 | -0.8303443 |  |  | 0.5964691 | 5.940368 | 1.606003 | 31275.147 | 24980.0745
| 434.5643 | -0.6519069 | 7.5246221 | 2.663067 | 0.01474856 | 128221.6 | -0.9388104 |  |  | 0.6078465 | 7.749318 | 1.230088 | 31275.147 | 24980.0745
| 435.0193 | -0.6508095 | 7.535596 | 2.806034 | 0.01603836 | 121303.3 | -1.089841 |  |  | 0.6188204 | 9.844667 | 1.029155 | 31275.147 | 24980.0745
| 435.1493 | -0.6497474 | 7.5462177 | 2.881947 | 0.01730918 | 102442.4 | -1.205307 |  |  | 0.6294421 | 11.0727 | 0.9793196 | 31275.147 | 24980.0745
| 434.8892 | -0.6487388 | 7.5563037 | 2.960067 | 0.01850506 | 85911.16 | -1.317216 |  |  | 0.6395281 | 10.85551 | 0.9240453 | 31275.147 | 24980.0745
| 434.7268 | -0.647637 | 7.567321 | 3.092189 | 0.01981574 | 71610.97 | -1.473968 |  |  | 0.6505454 | 10.07823 | 0.71616 | 31275.147 | 24980.0745
| 435.5068 | -0.6465495 | 7.5781962 | 3.16324 | 0.02110589 | 60635.11 | -1.584133 |  |  | 0.6614206 | 9.182713 | 0.1326289 | 31275.147 | 24980.0745
| 435.4418 | -0.6455428 | 7.5882638 | 3.339958 | 0.0222873 | 53729.93 | -1.786301 |  |  | 0.6714882 | 8.497251 | 0 | 31275.147 | 24980.0745
| 435.6368 | -0.644463 | 7.5990615 | 3.477029 | 0.02356741 | 47060.11 | -1.962284 |  |  | 0.6822859 | 9.047437 | -0.4574416 | 31275.147 | 24980.0745
| 435.8318 | -0.6434535 | 7.6091566 | 3.583062 | 0.02476175 | 42775.49 | -2.114245 |  |  | 0.692381 | 9.893439 | -0.320682 | 31275.147 | 24980.0745
| 435.7018 | -0.6423659 | 7.620032 | 3.763316 | 0.02604215 | 39118.2 | -2.365362 |  |  | 0.7032564 | 10.5626 | 0.09964473 | 31275.147 | 24980.0745
| 435.2793 | -0.6412509 | 7.6311825 | 3.831385 | 0.02736714 | 36120.61 | -2.484525 |  |  | 0.7144069 | 11.27934 | 0.465053 | 31275.147 | 24980.0745
| 435.3768 | -0.6401583 | 7.6421088 | 3.877598 | 0.0286765 | 33857.09 | -2.574271 |  |  | 0.7253332 | 10.58083 | 0.6113647 | 31275.147 | 24980.0745
| 436.1243 | -0.6390777 | 7.6529148 | 4.007124 | 0.02995582 | 32083.64 | -2.785065 |  |  | 0.7361392 | 10.11507 | 0.5778917 | 31275.147 | 24980.0745
| 436.1568 | -0.6380733 | 7.662958 | 4.048295 | 0.03115433 | 31032.52 | -2.878337 |  |  | 0.7461824 | 8.885617 | 0.3956828 | 31275.147 | 24980.0745
| 435.8318 | -0.6370733 | 7.6729587 | 4.201371 | 0.0323336 | 30112.52 | -3.157724 |  |  | 0.7561831 | 8.052208 | 0.3799399 | 31275.147 | 24980.0745
| 436.0918 | -0.6359661 | 7.6840301 | 4.211131 | 0.03365922 | 29303.2 | -3.203749 |  |  | 0.7672545 | 7.496041 | 0.07289535 | 31275.147 | 24980.0745
| 435.9618 | -0.6348884 | 7.6948076 | 4.24471 | 0.03495203 | 28655.27 | -3.290863 |  |  | 0.778032 | 6.506378 | 0.07012944 | 31275.147 | 24980.0745
| 435.6693 | -0.633875 | 7.7049417 | 4.282012 | 0.03616054 | 28288.47 | -3.392336 |  |  | 0.7881661 | 5.915403 | 0.06804721 | 31275.147 | 24980.0745
| 436.6118 | -0.6327988 | 7.7157034 | 4.461844 | 0.03742748 | 27682.33 | -3.762652 |  |  | 0.7989278 | 5.789643 | -0.2619217 | 31275.147 | 24980.0745
| 436.3193 | -0.6317865 | 7.7258264 | 4.500486 | 0.03863434 | 27257.87 | -3.861434 |  |  | 0.8090508 | 5.676947 | -0.9516696 | 31275.147 | 24980.0745
| 436.5794 | -0.6307862 | 7.7358295 | 4.598327 | 0.03982146 | 26854.83 | -4.091121 |  |  | 0.8190539 | 5.81535 | -1.292167 | 31275.147 | 24980.0745
| 437.0994 | -0.62969 | 7.7467918 | 4.633221 | 0.04113463 | 26620.52 | -4.197634 |  |  | 0.8300162 | 5.980084 | -1.915133 | 31275.147 | 24980.0745
| 436.7744 | -0.6285917 | 7.7577744 | 4.614745 | 0.04245448 | 26306.5 | -4.165384 |  |  | 0.8409988 | 6.044145 | -2.207061 | 31275.147 | 24980.0745
| 436.8394 | -0.6275027 | 7.7686645 | 4.793829 | 0.04373746 | 25965.66 | -4.608499 |  |  | 0.8518889 | 6.040946 | -2.367178 | 31275.147 | 24980.0745
| 436.5794 | -0.6264896 | 7.7787955 | 4.888602 | 0.0449376 | 25706.42 | -4.865156 |  |  | 0.8620199 | 6.115367 | -2.472849 | 31275.147 | 24980.0745
| 436.4494 | -0.6253905 | 7.7897864 | 4.959924 | 0.04624683 | 25508.11 | -5.073284 |  |  | 0.8730108 | 5.921936 | -2.626897 | 31275.147 | 24980.0745
| 436.4494 | -0.6242899 | 7.8007921 | 5.102255 | 0.04754843 | 25274.48 | -5.504538 |  |  | 0.8840165 | 6.465842 | -2.773587 | 31275.147 | 24980.0745
| 436.5144 | -0.6232017 | 7.8116746 | 5.097116 | 0.04885458 | 25109.44 | -5.479197 |  |  | 0.894899 | 7.062421 | -2.76774 | 31275.147 | 24980.0745
| 436.5794 | -0.6221927 | 7.8217642 | 5.213437 | 0.05004838 | 24962.02 | -5.858237 |  |  | 0.9049886 | 7.354864 | -2.515771 | 31275.147 | 24980.0745
| 436.5144 | -0.6211031 | 7.83266 | 5.304117 | 0.05134407 | 24860.82 | -6.177496 |  |  | 0.9158844 | 7.526509 | -2.075384 | 31275.147 | 24980.0745
| 436.5794 | -0.6199965 | 7.8437263 | 5.335537 | 0.05266519 | 24766.22 | -6.280852 |  |  | 0.9269507 | 6.991643 | -1.407833 | 31275.147 | 24980.0745
| 436.9694 | -0.6189187 | 7.8545046 | 5.430162 | 0.05394806 | 24624 | -6.618453 |  |  | 0.937729 | 6.328199 | -0.8102856 | 31275.147 | 24980.0745
| 437.6519 | -0.6177984 | 7.8657072 | 5.503923 | 0.05527555 | 24510.49 | -6.888997 |  |  | 0.9489316 | 6.236228 | -0.5157418 | 31275.147 | 24980.0745
| 437.6519 | -0.6167069 | 7.8766224 | 5.670318 | 0.05656235 | 24436.67 | -7.613144 |  |  | 0.9598468 | 6.689412 | -0.09241247 | 31275.147 | 24980.0745
| 438.2695 | -0.6157034 | 7.8866578 | 5.752789 | 0.05775572 | 24307.06 | -7.959452 |  |  | 0.9698822 | 7.528276 | 0.4092486 | 31275.147 | 24980.0745
| 438.0419 | -0.614702 | 7.8966711 | 5.862737 | 0.05894203 | 24161.79 | -8.464601 |  |  | 0.9798955 | 8.203424 | 0.7156009 | 31275.147 | 24980.0745
| 438.4319 | -0.6136422 | 7.9072692 | 6.012422 | 0.06019365 | 23949.82 | -9.216771 |  |  | 0.9904936 | 9.103387 | 1.008933 | 31275.147 | 24980.0745
| 438.0744 | -0.612636 | 7.9173315 | 6.010078 | 0.06139848 | 23789.32 | -9.065575 |  |  | 1.0005559 | 9.591746 | 1.121611 | 31275.147 | 24980.0745
| 438.2044 | -0.6115433 | 7.9282586 | 6.147222 | 0.06269532 | 23628.68 | -9.801114 |  |  | 1.011483 | 9.494308 | 1.017731 | 31275.147 | 24980.0745
| 437.7494 | -0.6104388 | 7.9393034 | 6.160523 | 0.0640171 | 23350.83 | -9.647611 |  |  | 1.0225278 | 8.739309 | 0.8303155 | 31275.147 | 24980.0745
| 437.8144 | -0.609346 | 7.9502312 | 6.254219 | 0.06531678 | 23112.67 | -10.05184 |  |  | 1.0334556 | 7.229963 | 0.4479323 | 31275.147 | 24980.0745
| 437.6194 | -0.6082475 | 7.9612161 | 6.316678 | 0.06662553 | 22865.34 | -10.22911 |  |  | 1.0444405 | 6.559106 | 0.07979908 | 31275.147 | 24980.0745
| 437.0669 | -0.6071462 | 7.9722298 | 6.329496 | 0.06794181 | 22636.92 | -10.05956 |  |  | 1.0554542 | 5.498993 | -0.2346572 | 31275.147 | 24980.0745
| 437.6194 | -0.6060513 | 7.9831789 | 6.392709 | 0.0692502 | 22434.89 | -10.24772 |  |  | 1.0664033 | 4.77819 | -0.6519318 | 31275.147 | 24980.0745
| 437.6194 | -0.6049599 | 7.9940924 | 6.391024 | 0.07056116 | 22318.87 | -10.04427 |  |  | 1.0773168 | 4.160771 | -1.056719 | 31275.147 | 24980.0745
| 438.1069 | -0.6039455 | 8.0042361 | 6.468066 | 0.07176236 | 22233.23 | -10.40383 |  |  | 1.0874605 | 3.644187 | -1.488834 | 31275.147 | 24980.0745
| 437.9444 | -0.6028651 | 8.0150407 | 6.573034 | 0.07304821 | 22105.25 | -10.93527 |  |  | 1.0982651 | 3.820316 | -1.608393 | 31275.147 | 24980.0745
| 438.1394 | -0.6018616 | 8.0250756 | 6.56326 | 0.07425228 | 22020.66 | -10.67165 |  |  | 1.1083 | 3.841029 | -1.726988 | 31275.147 | 24980.0745
| 438.7895 | -0.6007616 | 8.0360753 | 6.606534 | 0.07556715 | 22000.19 | -10.83236 |  |  | 1.1192997 | 3.547025 | -1.7722 | 31275.147 | 24980.0745
| 438.757 | -0.5996681 | 8.0470109 | 6.757419 | 0.07685781 | 21997.6 | -11.84664 |  |  | 1.1302353 | 4.292956 | -1.711377 | 31275.147 | 24980.0745
| 439.407 | -0.5985848 | 8.0578439 | 6.810582 | 0.07815415 | 22058.7 | -12.18462 |  |  | 1.1410683 | 4.970934 | -1.517414 | 31275.147 | 24980.0745
| 438.237 | -0.5974731 | 8.0689608 | 6.851289 | 0.07947677 | 22099.03 | -12.39663 |  |  | 1.1521852 | 5.510024 | -1.360689 | 31275.147 | 24980.0745
| 438.627 | -0.5963911 | 8.0797809 | 7.017541 | 0.08075524 | 22178.42 | -13.85992 |  |  | 1.1630053 | 5.557948 | -1.142404 | 31275.147 | 24980.0745
| 438.1394 | -0.5952782 | 8.0909093 | 6.95224 | 0.08209356 | 22277.25 | -13.11958 |  |  | 1.1741337 | 6.187023 | -0.9299367 | 31275.147 | 24980.0745
| 437.9444 | -0.5941887 | 8.101804 | 7.04848 | 0.08339275 | 22363.52 | -13.94932 |  |  | 1.1850284 | 5.795094 | -0.5575257 | 31275.147 | 24980.0745
| 437.9444 | -0.5931861 | 8.1118302 | 7.079897 | 0.08458806 | 22513.68 | -14.25588 |  |  | 1.1950546 | 5.352331 | -0.390647 | 31275.147 | 24980.0745
| 438.1394 | -0.5920944 | 8.1227472 | 6.947503 | 0.08592087 | 22669.11 | -12.95275 |  |  | 1.2059716 | 3.783987 | -0.1935661 | 31275.147 | 24980.0745
| 438.0744 | -0.5910883 | 8.1328084 | 7.055324 | 0.08711051 | 22801.02 | -13.93669 |  |  | 1.2160328 | 2.421852 | 0.06401761 | 31275.147 | 24980.0745
| 438.5294 | -0.5900005 | 8.1436866 | 7.200145 | 0.08839799 | 22916.33 | -15.40435 |  |  | 1.226911 | 1.943307 | 0.4436531 | 31275.147 | 24980.0745
| 438.3994 | -0.5889871 | 8.1538203 | 7.199275 | 0.08960771 | 23009.67 | -15.28658 |  |  | 1.2370447 | 2.474752 | 0.5964824 | 31275.147 | 24980.0745
| 438.1394 | -0.5879869 | 8.1638221 | 7.209109 | 0.09081049 | 23097.3 | -15.28618 |  |  | 1.2470465 | 2.718717 | 0.8388696 | 31275.147 | 24980.0745
| 438.757 | -0.5868994 | 8.1746979 | 7.380582 | 0.0920931 | 23212.36 | -17.30148 |  |  | 1.2579223 | 3.586414 | 1.138381 | 31275.147 | 24980.0745
| 439.212 | -0.5858126 | 8.1855659 | 7.497056 | 0.09338125 | 23318.74 | -18.84173 |  |  | 1.2687903 | 4.9146 | 1.492216 | 31275.147 | 24980.0745
| 439.602 | -0.5848001 | 8.1956908 | 7.475314 | 0.09459586 | 23381.07 | -18.28598 |  |  | 1.2789152 | 6.722227 | 1.687341 | 31275.147 | 24980.0745
| 439.4395 | -0.5837903 | 8.2057885 | 7.52621 | 0.09580004 | 23483.34 | -18.90629 |  |  | 1.2890129 | 6.382238 | 1.940981 | 31275.147 | 24980.0745
| 439.602 | -0.5827196 | 8.2164958 | 7.600687 | 0.09707889 | 23533.7 | -19.80358 |  |  | 1.2997202 | 5.854623 | 2.270579 | 31275.147 | 24980.0745
| 440.0895 | -0.581704 | 8.2266516 | 7.640853 | 0.09828077 | 23566.09 | -20.15203 |  |  | 1.309876 | 5.452561 | 2.536393 | 31275.147 | 24980.0745
| 439.992 | -0.5806131 | 8.2375609 | 7.643524 | 0.09959844 | 23654.59 | -19.96402 |  |  | 1.3207853 | 5.455565 | 2.711226 | 31275.147 | 24980.0745
| 439.6995 | -0.5795002 | 8.2486894 | 7.788984 | 0.1009101 | 23711.29 | -22.23485 |  |  | 1.3319138 | 4.219038 | 2.82396 | 31275.147 | 24980.0745
| 439.7645 | -0.5784401 | 8.2592902 | 7.852567 | 0.1021742 | 23802.55 | -23.24394 |  |  | 1.3425146 | 4.238326 | 3.023178 | 31275.147 | 24980.0745
| 438.8869 | -0.5773432 | 8.2702591 | 7.847019 | 0.1034909 | 23922.13 | -22.90905 |  |  | 1.3534835 | 4.931875 | 3.165851 | 31275.147 | 24980.0745
| 439.277 | -0.5763066 | 8.2806253 | 7.961113 | 0.1047193 | 24032.97 | -25.16764 |  |  | 1.3638497 | 4.836394 | 3.142822 | 31275.147 | 24980.0745
| 438.7895 | -0.5752424 | 8.2912674 | 7.981715 | 0.1059933 | 24120.28 | -25.30392 |  |  | 1.3744918 | 5.159215 | 3.143143 | 31275.147 | 24980.0745
| 439.082 | -0.5742225 | 8.3014665 | 8.128209 | 0.1071925 | 24181.22 | -28.67913 |  |  | 1.3846909 | 5.523237 | 3.061613 | 31275.147 | 24980.0745
| 438.4319 | -0.573146 | 8.3122318 | 8.103166 | 0.1084898 | 24247.16 | -27.45656 |  |  | 1.3954562 | 5.626133 | 2.844824 | 31275.147 | 24980.0745
| 439.082 | -0.5720486 | 8.3232054 | 8.189919 | 0.1097958 | 24355.36 | -29.53429 |  |  | 1.4064298 | 5.018405 | 2.583021 | 31275.147 | 24980.0745
| 439.6995 | -0.5709434 | 8.3342575 | 8.31288 | 0.1111032 | 24450.7 | -33.07498 |  |  | 1.4174819 | 5.402591 | 2.323694 | 31275.147 | 24980.0745
| 439.7645 | -0.5698503 | 8.3451884 | 8.401554 | 0.1124018 | 24613.61 | -36.2936 |  |  | 1.4284128 | 6.223405 | 1.968518 | 31275.147 | 24980.0745
| 440.057 | -0.5688476 | 8.3552152 | 8.368642 | 0.1136074 | 24775.69 | -34.75895 |  |  | 1.4384396 | 6.201235 | 1.59114 | 31275.147 | 24980.0745
| 440.7395 | -0.5677486 | 8.3662052 | 8.381862 | 0.1149217 | 24929.6 | -34.96137 |  |  | 1.4494296 | 5.352306 | 1.187991 | 31275.147 | 24980.0745
| 440.4795 | -0.5666673 | 8.3770187 | 8.440151 | 0.1162149 | 25069.87 | -36.95505 |  |  | 1.4602431 | 4.751002 | 0.7877017 | 31275.147 | 24980.0745
| 440.2195 | -0.5656659 | 8.3870329 | 8.498635 | 0.1174062 | 25254.85 | -39.54325 |  |  | 1.4702573 | 4.524683 | 0.471344 | 31275.147 | 24980.0745
| 440.252 | -0.5646609 | 8.3970823 | 8.533125 | 0.1186068 | 25473.58 | -41.40112 |  |  | 1.4803067 | 3.84607 | 0.2352459 | 31275.147 | 24980.0745
| 440.8696 | -0.5635692 | 8.4079996 | 8.55593 | 0.1199142 | 25746.26 | -43.01904 |  |  | 1.491224 | 3.200784 | 0.0522295 | 31275.147 | 24980.0745
| 440.057 | -0.5624671 | 8.4190209 | 8.763482 | 0.1212043 | 25992.33 | -58.24618 |  |  | 1.5022453 | 3.793523 | -0.05213445 | 31275.147 | 24980.0745
| 440.2195 | -0.561369 | 8.4299233 | 8.759209 | 0.1225225 | 26282.75 | -58.56933 |  |  | 1.5131477 | 5.41037 | -0.1042214 | 31275.147 | 24980.0745
| 439.5045 | -0.5602463 | 8.4409793 | 8.776726 | 0.1238619 | 26483.68 | -59.80293 |  |  | 1.5242037 | 5.955298 | -0.07784747 | 31275.147 | 24980.0745
| 439.1145 | -0.5591172 | 8.4519637 | 8.82035 | 0.125211 | 26649.44 | -63.2947 |  |  | 1.5351881 | 5.541719 | 0.02579729 | 31275.147 | 24980.0745
| 439.7645 | -0.5579783 | 8.4629465 | 8.854703 | 0.1265732 | 26830.11 | -66.23759 |  |  | 1.5461709 | 5.069168 | 0.07697592 | 31275.147 | 24980.0745
| 439.5045 | -0.556846 | 8.4737391 | 8.963535 | 0.1279167 | 26996.6 | -79.91679 |  |  | 1.5569635 | 4.750826 | 0.1785704 | 31275.147 | 24980.0745
| 439.8295 | -0.555775 | 8.4838219 | 9.091371 | 0.1291813 | 27131.02 | -104.0782 |  |  | 1.5670463 | 4.891759 | 0.2535195 | 31275.147 | 24980.0745
| 440.8046 | -0.554607 | 8.4946998 | 9.192905 | 0.1305689 | 27218.78 | -130.2474 |  |  | 1.5779242 | 5.142275 | 0.3265397 | 31275.147 | 24980.0745
| 441.2271 | -0.5534173 | 8.5056669 | 9.273937 | 0.1319841 | 27299.04 | -157.8011 |  |  | 1.5888913 | 6.930799 | 0.3482983 | 31275.147 | 24980.0745
| 441.6496 | -0.552314 | 8.5157326 | 9.263837 | 0.1333071 | 27332.42 | -137.6495 |  |  | 1.598957 | 7.532855 | 0.3200848 | 31275.147 | 24980.0745
| 441.6821 | -0.5511028 | 8.5266813 | 9.295217 | 0.1347568 | 27387.31 | -138.6992 |  |  | 1.6099057 | 7.254881 | 0.3166826 | 31275.147 | 24980.0745
| 441.4871 | -0.5498723 | 8.5376678 | 9.352921 | 0.1362246 | 27430.9 | -151.7499 |  |  | 1.6208922 | 6.376987 | 0.2650332 | 31275.147 | 24980.0745
| 441.032 | -0.5486305 | 8.5486466 | 9.459682 | 0.1377007 | 27524.64 | -211.6832 |  |  | 1.631871 | 5.103933 | 0.1671122 | 31275.147 | 24980.0745
| 441.2271 | -0.5473719 | 8.5596527 | 9.382202 | 0.1392199 | 27610.82 | -141.2818 |  |  | 1.6428771 | 3.739977 | 0.1418795 | 31275.147 | 24980.0745
| 440.2195 | -0.5461095 | 8.5705818 | 9.421856 | 0.1407298 | 27686.45 | -147.0982 |  |  | 1.6538062 | 2.329803 | 0.07024407 | 31275.147 | 24980.0745
| 440.4145 | -0.5449397 | 8.5805984 | 9.456222 | 0.1421283 | 27777.53 | -153.1583 |  |  | 1.6638228 | 1.851167 | 0.0696746 | 31275.147 | 24980.0745
| 439.8295 | -0.543647 | 8.5915407 | 9.629895 | 0.1436527 | 27903.13 | -310.6505 |  |  | 1.6747651 | 2.81949 | 0.04609474 | 31275.147 | 24980.0745
| 440.1545 | -0.5423337 | 8.6025228 | 9.682174 | 0.1452193 | 28067.54 | -401.4559 |  |  | 1.6857472 | 3.934725 | 0.02289999 | 31275.147 | 24980.0745
| 440.8371 | -0.5410126 | 8.6134705 | 9.789983 | 0.1467904 | 28233.9 | -1564.844 |  |  | 1.6966949 | 4.789865 | 0 | 31275.147 | 24980.0745
| 441.5196 | -0.5396932 | 8.6242895 | 9.768556 | 0.1483766 | 28431.15 | -733.2694 |  |  | 1.7075139 | 5.664694 | -0.06791278 | 31275.147 | 24980.0745
| 441.6821 | -0.5383368 | 8.6352899 | 9.927547 | 0.1499788 | 28670.95 | 620.0934 | -3594.457 |  | 1.7185143 | 6.699024 | -0.0902295 | 31275.147 | 24980.0745
| 441.1621 | -0.5370862 | 8.6453039 | 9.967804 | 0.1514696 | 28883.95 | 458.0151 | -5770.861 |  | 1.7285283 | 7.042646 | -0.08991092 | 31275.147 | 24980.0745
| 442.1371 | -0.5357099 | 8.6562335 | 9.988055 | 0.1531194 | 29099.93 | 436.4659 | -6394.709 |  | 1.7394579 | 6.479793 | -0.04474484 | 31275.147 | 24980.0745
| 441.9096 | -0.5343179 | 8.667178 | 10.05184 | 0.15478 | 29325.89 | 309.3885 | -76427.17 |  | 1.7504024 | 5.56315 | 0.04455348 | 31275.147 | 24980.0745
| 442.3321 | -0.5330295 | 8.6771902 | 10.12872 | 0.1563124 | 29554.87 | 224.4286 | 6959.427 |  | 1.7604146 | 5.464346 | 0.1554533 | 31275.147 | 24980.0745
| 442.4946 | -0.5316122 | 8.688086 | 10.24285 | 0.1579964 | 29760.97 | 161.937 | 3010.461 |  | 1.7713104 | 5.638996 | 0.2872499 | 31275.147 | 24980.0745
| 442.7221 | -0.530292 | 8.6981323 | 10.24529 | 0.1595778 | 29942.3 | 169.9121 | 3324.216 |  | 1.7813567 | 5.952274 | 0.3517732 | 31275.147 | 24980.0745
| 442.8196 | -0.5289644 | 8.7081442 | 10.2751 | 0.1611645 | 30103.54 | 165.837 | 3171.194 |  | 1.7913686 | 5.322602 | 0.4809147 | 31275.147 | 24980.0745
| 441.9421 | -0.5275014 | 8.7190627 | 10.38676 | 0.1629063 | 30276.08 | 132.9943 | 2172.575 |  | 1.8022871 | 5.146552 | 0.5864034 | 31275.147 | 24980.0745
| 441.9421 | -0.5261146 | 8.7291959 | 10.43277 | 0.164553 | 30416.42 | 127.4817 | 2038.227 |  | 1.8124203 | 5.675298 | 0.7552679 | 31275.147 | 24980.0745
| 442.4296 | -0.5247456 | 8.7392144 | 10.44499 | 0.1661958 | 30554.87 | 131.4639 | 2129.835 |  | 1.8224388 | 5.228786 | 0.8787664 | 31275.147 | 24980.0745
| 441.4546 | -0.5232543 | 8.7500401 | 10.49728 | 0.1679828 | 30697.41 | 125.4001 | 1984.212 |  | 1.8332645 | 4.827884 | 0.9360528 | 31275.147 | 24980.0745
| 441.5846 | -0.5218498 | 8.7601141 | 10.55311 | 0.1696581 | 30864.51 | 117.7296 | 1820.5 |  | 1.8433385 | 4.396605 | 0.9943247 | 31275.147 | 24980.0745
| 441.4546 | -0.5203171 | 8.7709692 | 10.63816 | 0.1714848 | 31029.32 | 106.4857 | 1598.615 |  | 1.8541936 | 4.813481 | 0.9040419 | 31275.147 | 24980.0745
| 440.8696 | -0.5188858 | 8.7810008 | 10.65972 | 0.1731985 | 31169.79 | 107.7289 | 1620.122 |  | 1.8642252 | 4.761143 | 0.814874 | 31275.147 | 24980.0745
| 440.9995 | -0.5174455 | 8.7910023 | 10.71027 | 0.1749189 | 31309.52 | 103.9642 | 1548.559 |  | 1.8742267 | 4.464462 | 0.7268012 | 31275.147 | 24980.0745
| 441.3571 | -0.5158678 | 8.8018356 | 10.82258 | 0.1767997 | 31494.8 | 91.76151 | 1339.747 |  | 1.88506 | 4.732606 | 0.6606788 | 31275.147 | 24980.0745
| 440.8371 | -0.5143812 | 8.8119321 | 10.91152 | 0.1785638 | 31654.98 | 84.79816 | 1228.899 |  | 1.8951565 | 5.543666 | 0.554458 | 31275.147 | 24980.0745
| 441.1295 | -0.5128844 | 8.8219832 | 11.02621 | 0.1803382 | 31795.15 | 77.00162 | 1109.997 |  | 1.9052076 | 6.033505 | 0.4490493 | 31275.147 | 24980.0745
| 441.6821 | -0.511249 | 8.832869 | 11.03875 | 0.1823016 | 31942.64 | 79.04483 | 1138.314 |  | 1.9160934 | 6.872367 | 0.3040073 | 31275.147 | 24980.0745
| 441.3896 | -0.5097317 | 8.8428919 | 11.16565 | 0.1841019 | 32079.24 | 71.66456 | 1030.273 |  | 1.9261163 | 6.859278 | 0.2013903 | 31275.147 | 24980.0745
| 442.1371 | -0.5080512 | 8.8538447 | 11.23244 | 0.1861091 | 32199.6 | 69.96445 | 1003.197 |  | 1.9370691 | 7.804708 | 0.1198655 | 31275.147 | 24980.0745
| 442.3971 | -0.5063477 | 8.8648396 | 11.2446 | 0.1881498 | 32289.12 | 72.32264 | 1030.711 |  | 1.948064 | 7.341538 | 0.03959625 | 31275.147 | 24980.0745
| 443.0796 | -0.5046517 | 8.8756682 | 11.4406 | 0.190159 | 32397.06 | 63.1654 | 903.0342 |  | 1.9588926 | 6.712074 | 0.05890585 | 31275.147 | 24980.0745
| 443.0796 | -0.5030516 | 8.8857678 | 11.3519 | 0.1920884 | 32525.87 | 70.54357 | 1000.084 |  | 1.9689922 | 6.390718 | 0.03900325 | 31275.147 | 24980.0745
| 443.7947 | -0.5012877 | 8.8967965 | 11.43302 | 0.1941924 | 32642.56 | 68.27353 | 965.7906 |  | 1.9800209 | 5.29948 | 0 | 31275.147 | 24980.0745
| 443.7622 | -0.4995082 | 8.9077894 | 11.55504 | 0.1963116 | 32761.99 | 64.02556 | 906.4393 |  | 1.9910138 | 5.353385 | 0 | 31275.147 | 24980.0745
| 443.4047 | -0.4977073 | 8.9187686 | 11.59851 | 0.1984654 | 32871.2 | 64.25256 | 905.8407 |  | 2.001993 | 5.012746 | 0.03805764 | 31275.147 | 24980.0745
| 444.1847 | -0.4960423 | 8.9288412 | 11.68256 | 0.2004457 | 32955.4 | 62.39911 | 878.0218 |  | 2.0120656 | 5.046256 | 0.03775669 | 31275.147 | 24980.0745
| 443.1446 | -0.4942231 | 8.9397204 | 11.77397 | 0.2026165 | 33096.76 | 60.27035 | 849.262 |  | 2.0229448 | 5.802787 | 0.01874249 | 31275.147 | 24980.0745
| 443.2746 | -0.4923672 | 8.9507176 | 11.90108 | 0.2048243 | 33229.61 | 57.03948 | 806.8076 |  | 2.033942 | 5.939012 | -0.03720505 | 31275.147 | 24980.0745
| 442.5921 | -0.4906579 | 8.960732 | 11.91581 | 0.2068688 | 33360.86 | 58.11182 | 818.6414 |  | 2.0439564 | 7.078286 | -0.1108949 | 31275.147 | 24980.0745
| 442.3971 | -0.4887778 | 8.9716417 | 11.99583 | 0.2091114 | 33503.23 | 56.86013 | 801.5597 |  | 2.0548661 | 6.967013 | -0.2202261 | 31275.147 | 24980.0745
| 441.7796 | -0.4868733 | 8.9825778 | 12.07657 | 0.2113904 | 33591.33 | 55.96588 | 786.7526 |  | 2.0658022 | 6.5506 | -0.3455894 | 31275.147 | 24980.0745
| 442.4621 | -0.4850812 | 8.9927677 | 12.13399 | 0.2135282 | 33645.66 | 55.92655 | 781.6425 |  | 2.0759921 | 6.758086 | -0.414657 | 31275.147 | 24980.0745
| 442.9171 | -0.4832179 | 9.0032307 | 12.17145 | 0.2157608 | 33697.46 | 56.6827 | 785.7801 |  | 2.0864551 | 6.139805 | -0.4822162 | 31275.147 | 24980.0745
| 442.9171 | -0.481163 | 9.0146577 | 12.19431 | 0.2182215 | 33800.48 | 57.942 | 797.2867 |  | 2.0978821 | 5.456661 | -0.5842692 | 31275.147 | 24980.0745
| 444.4447 | -0.4791857 | 9.0255259 | 12.29629 | 0.22058 | 33898.65 | 56.32907 | 774.706 |  | 2.1087503 | 4.612508 | -0.5794349 | 31275.147 | 24980.0745
| 444.4122 | -0.477202 | 9.0363112 | 12.27662 | 0.2229573 | 33981.22 | 59.06844 | 803.1871 |  | 2.1195356 | 4.32547 | -0.539689 | 31275.147 | 24980.0745
| 444.4447 | -0.4751589 | 9.0472979 | 12.32758 | 0.2254001 | 34075.88 | 59.31398 | 802.3561 |  | 2.1305223 | 3.883612 | -0.4660898 | 31275.147 | 24980.0745
| 444.7047 | -0.473086 | 9.0583335 | 12.43787 | 0.2278753 | 34187.98 | 57.411 | 777.0344 |  | 2.1415579 | 3.296982 | -0.3595922 | 31275.147 | 24980.0745
| 444.2172 | -0.4710078 | 9.0692724 | 12.50084 | 0.2303541 | 34330.48 | 57.04808 | 771.146 |  | 2.1524968 | 4.090836 | -0.2380933 | 31275.147 | 24980.0745
| 443.4697 | -0.4689283 | 9.0800923 | 12.60899 | 0.2328364 | 34528.62 | 55.04933 | 748.526 |  | 2.1633167 | 4.657175 | -0.1014982 | 31275.147 | 24980.0745
| 443.4697 | -0.4669708 | 9.0901783 | 12.69336 | 0.2351689 | 34716.86 | 53.81545 | 734.882 |  | 2.1734027 | 5.72597 | 0.01683684 | 31275.147 | 24980.0745
| 443.4697 | -0.4650079 | 9.1001804 | 12.79751 | 0.237508 | 34906.2 | 52.14968 | 716.3648 |  | 2.1834048 | 6.580873 | 0.1173062 | 31275.147 | 24980.0745
| 443.8597 | -0.4630252 | 9.1101893 | 12.86354 | 0.2398754 | 35107.64 | 51.5323 | 710.2407 |  | 2.1934137 | 7.620046 | 0.2502712 | 31275.147 | 24980.0745
| 442.9821 | -0.4608299 | 9.1211593 | 12.97434 | 0.2424914 | 35364.8 | 49.8843 | 693.5564 |  | 2.2043837 | 8.113255 | 0.2659489 | 31275.147 | 24980.0745
| 442.9496 | -0.4586223 | 9.1320713 | 12.96021 | 0.2451382 | 35603.06 | 51.25903 | 710.8344 |  | 2.2152957 | 7.95305 | 0.2316974 | 31275.147 | 24980.0745
| 443.4697 | -0.456367 | 9.1431035 | 13.07564 | 0.2478302 | 35903.81 | 49.47847 | 693.7315 |  | 2.2263279 | 7.283371 | 0.2145281 | 31275.147 | 24980.0745
| 444.3472 | -0.4541124 | 9.1540117 | 13.16979 | 0.2505146 | 36163.83 | 48.4139 | 683.5087 |  | 2.2372361 | 7.200331 | 0.2301683 | 31275.147 | 24980.0745
| 445.0297 | -0.4518053 | 9.1650433 | 13.23435 | 0.2532696 | 36414.61 | 48.06666 | 681.1014 |  | 2.2482677 | 6.528808 | 0.2291819 | 31275.147 | 24980.0745
| 444.9322 | -0.4495222 | 9.1758531 | 13.30293 | 0.2560084 | 36640.18 | 47.71301 | 677.8902 |  | 2.2590775 | 6.56613 | 0.2117231 | 31275.147 | 24980.0745
| 445.2572 | -0.4473739 | 9.1859287 | 13.36441 | 0.2585653 | 36831.32 | 47.49251 | 675.5936 |  | 2.2691531 | 6.408956 | 0.178289 | 31275.147 | 24980.0745
| 445.7122 | -0.4452007 | 9.1959871 | 13.50317 | 0.2611552 | 37036.49 | 45.89195 | 657.693 |  | 2.2792115 | 6.839855 | 0.1129138 | 31275.147 | 24980.0745
| 446.0697 | -0.4428243 | 9.2069026 | 13.54239 | 0.2640021 | 37275.21 | 46.12109 | 661.4126 |  | 2.290127 | 7.078862 | 0.04816119 | 31275.147 | 24980.0745
| 445.8422 | -0.4404021 | 9.2178965 | 13.64587 | 0.2668823 | 37455.37 | 45.43081 | 652.7878 |  | 2.3011209 | 7.190422 | 0.03191076 | 31275.147 | 24980.0745
| 445.8097 | -0.4379487 | 9.2288996 | 13.73856 | 0.2698191 | 37623.13 | 45.00121 | 646.7872 |  | 2.312124 | 7.16195 | 0.0475352 | 31275.147 | 24980.0745
| 445.0622 | -0.4354925 | 9.2398251 | 13.78095 | 0.2727568 | 37760.09 | 45.43506 | 649.9238 |  | 2.3230495 | 7.322215 | 0.0471829 | 31275.147 | 24980.0745
| 443.6321 | -0.4330105 | 9.2507268 | 13.81609 | 0.2757322 | 37872.8 | 46.05327 | 654.4447 |  | 2.3339512 | 6.887663 | 0 | 31275.147 | 24980.0745
| 443.9572 | -0.4307082 | 9.2607355 | 13.92128 | 0.2784782 | 38000.09 | 45.41902 | 645.5415 |  | 2.3439599 | 6.48943 | -0.04648115 | 31275.147 | 24980.0745
| 444.2172 | -0.4283679 | 9.2707984 | 13.93053 | 0.2812802 | 38089.1 | 46.39559 | 653.8525 |  | 2.3540228 | 5.871981 | -0.03074632 | 31275.147 | 24980.0745
| 444.1197 | -0.4258104 | 9.2816829 | 14.1592 | 0.2843173 | 38212.89 | 44.09564 | 625.7361 |  | 2.3649073 | 6.176908 | -0.03050893 | 31275.147 | 24980.0745
| 443.9247 | -0.4233905 | 9.291842 | 14.16453 | 0.2872123 | 38330.37 | 45.03291 | 634.2525 |  | 2.3750664 | 6.473994 | 0.03029118 | 31275.147 | 24980.0745
| 443.4697 | -0.4207883 | 9.3026978 | 14.23077 | 0.290332 | 38454.35 | 45.18141 | 633.722 |  | 2.3859222 | 6.958755 | 0.07513211 | 31275.147 | 24980.0745
| 444.2822 | -0.4183613 | 9.3127219 | 14.37975 | 0.2932149 | 38544.74 | 44.14864 | 619.6762 |  | 2.3959463 | 7.404184 | 0.1043909 | 31275.147 | 24980.0745
| 444.2822 | -0.4156641 | 9.3237212 | 14.47375 | 0.2964407 | 38675.43 | 43.95753 | 615.5373 |  | 2.4069456 | 8.061107 | 0.1035821 | 31275.147 | 24980.0745
| 445.4197 | -0.4129493 | 9.3346904 | 14.59376 | 0.2996769 | 38790.74 | 43.47487 | 607.8831 |  | 2.4179148 | 8.192596 | 0.146799 | 31275.147 | 24980.0745
| 446.3623 | -0.4102027 | 9.3456566 | 14.64007 | 0.3029699 | 38946.69 | 43.87505 | 610.8719 |  | 2.428881 | 8.197017 | 0.1894791 | 31275.147 | 24980.0745
| 446.1672 | -0.4076491 | 9.355758 | 14.75528 | 0.3060085 | 39098.91 | 43.32184 | 603.8045 |  | 2.4389824 | 7.966292 | 0.2028161 | 31275.147 | 24980.0745
| 447.0448 | -0.404959 | 9.3662701 | 14.77603 | 0.3092356 | 39250.88 | 44.00335 | 609.9195 |  | 2.4494945 | 8.017977 | 0.1870524 | 31275.147 | 24980.0745
| 447.3373 | -0.4020622 | 9.3774899 | 14.86423 | 0.3127052 | 39475.57 | 43.80736 | 607.9133 |  | 2.4607143 | 7.258637 | 0.1001423 | 31275.147 | 24980.0745
| 447.1748 | -0.3991487 | 9.3886342 | 14.95171 | 0.3161778 | 39677.07 | 43.66729 | 605.9834 |  | 2.4718586 | 6.946512 | 0 | 31275.147 | 24980.0745
| 446.5572 | -0.3963508 | 9.3992055 | 14.98192 | 0.3195263 | 39874.74 | 44.16746 | 611.1284 |  | 2.4824299 | 6.282815 | -0.1131208 | 31275.147 | 24980.0745
| 445.3547 | -0.3934139 | 9.4102072 | 15.10781 | 0.3230462 | 40135 | 43.48868 | 604.7345 |  | 2.4934316 | 6.150158 | -0.2110591 | 31275.147 | 24980.0745
| 444.9972 | -0.3904291 | 9.4212598 | 15.19059 | 0.3266008 | 40388.66 | 43.34705 | 603.9768 |  | 2.5044842 | 6.519141 | -0.2941092 | 31275.147 | 24980.0745
| 444.8672 | -0.3874125 | 9.432276 | 15.25299 | 0.3302014 | 40630.45 | 43.46719 | 605.7454 |  | 2.5155004 | 6.672504 | -0.3901403 | 31275.147 | 24980.0745
| 445.2247 | -0.3846428 | 9.442313 | 15.30546 | 0.333519 | 40843.74 | 43.64441 | 607.9026 |  | 2.5255374 | 6.942416 | -0.4713314 | 31275.147 | 24980.0745
| 444.9322 | -0.381617 | 9.4531797 | 15.40642 | 0.3371343 | 41040.47 | 43.41512 | 604.8485 |  | 2.5364041 | 6.943752 | -0.5510365 | 31275.147 | 24980.0745
| 445.9072 | -0.3785042 | 9.4642237 | 15.46694 | 0.3408583 | 41258.87 | 43.62079 | 606.9121 |  | 2.5474481 | 6.60386 | -0.5751295 | 31275.147 | 24980.0745
| 446.9472 | -0.3753923 | 9.4751437 | 15.64792 | 0.3445618 | 41432.52 | 42.64086 | 595.1359 |  | 2.5583681 | 7.139742 | -0.5711709 | 31275.147 | 24980.0745
| 447.6298 | -0.3722147 | 9.4861679 | 15.7266 | 0.3483603 | 41627.08 | 42.71728 | 595.2268 |  | 2.5693923 | 7.387532 | -0.5133651 | 31275.147 | 24980.0745
| 447.8248 | -0.3690739 | 9.4969621 | 15.66099 | 0.3521371 | 41758.44 | 44.35289 | 610.8053 |  | 2.5801865 | 7.491448 | -0.4422744 | 31275.147 | 24980.0745
| 448.5723 | -0.3661153 | 9.5070235 | 15.73609 | 0.3556764 | 41869.71 | 44.49475 | 610.0941 |  | 2.5902479 | 6.616891 | -0.3590914 | 31275.147 | 24980.0745
| 448.4098 | -0.3631411 | 9.5170335 | 15.83736 | 0.3592266 | 41976.89 | 44.36931 | 606.4537 |  | 2.6002579 | 6.122773 | -0.2507747 | 31275.147 | 24980.0745
| 448.2473 | -0.3598309 | 9.528054 | 15.94407 | 0.363183 | 42141.36 | 44.22548 | 603.4371 |  | 2.6112784 | 5.620317 | -0.1572256 | 31275.147 | 24980.0745
| 447.5323 | -0.3565265 | 9.5389357 | 16.14592 | 0.3671216 | 42331.6 | 43.12162 | 590.8687 |  | 2.6221601 | 6.020422 | -0.07809506 | 31275.147 | 24980.0745
| 447.0448 | -0.353135 | 9.5499765 | 16.26153 | 0.3711686 | 42555.05 | 42.86445 | 587.9402 |  | 2.6332009 | 6.950024 | 0.03881827 | 31275.147 | 24980.0745
| 447.1748 | -0.3500272 | 9.5599828 | 16.36 | 0.3748785 | 42718.07 | 42.76144 | 585.8054 |  | 2.6432072 | 8.77987 | 0.1157229 | 31275.147 | 24980.0745
| 446.1672 | -0.3466019 | 9.5709049 | 16.44277 | 0.3789733 | 42865.54 | 42.92439 | 585.7296 |  | 2.6541293 | 10.53947 | 0.2296923 | 31275.147 | 24980.0745
| 445.8097 | -0.3431545 | 9.5817849 | 16.51647 | 0.3830979 | 43035.97 | 43.13969 | 586.6876 |  | 2.6650093 | 10.60632 | 0.2914179 | 31275.147 | 24980.0745
| 446.0372 | -0.3399366 | 9.591833 | 16.64717 | 0.3869389 | 43229.93 | 42.745 | 582.0973 |  | 2.6750574 | 10.29326 | 0.35274 | 31275.147 | 24980.0745
| 445.6472 | -0.3366925 | 9.6018636 | 16.71265 | 0.3908175 | 43451.09 | 42.89152 | 583.7401 |  | 2.685088 | 9.823827 | 0.3760334 | 31275.147 | 24980.0745
| 446.0047 | -0.3331435 | 9.6127192 | 16.75133 | 0.3950763 | 43689.66 | 43.33804 | 588.4827 |  | 2.6959436 | 8.507177 | 0.3739067 | 31275.147 | 24980.0745
| 446.3298 | -0.3298268 | 9.6227649 | 16.81251 | 0.3990385 | 43875.83 | 43.5797 | 590.3478 |  | 2.7059893 | 7.229462 | 0.3841139 | 31275.147 | 24980.0745
| 446.8173 | -0.3261715 | 9.6337017 | 16.99706 | 0.4033981 | 44081.48 | 42.85352 | 582.0486 |  | 2.7169261 | 7.448914 | 0.4062589 | 31275.147 | 24980.0745
| 447.2723 | -0.3227843 | 9.6437362 | 17.17047 | 0.4074361 | 44230.93 | 42.25245 | 574.3476 |  | 2.7269606 | 8.147307 | 0.4401638 | 31275.147 | 24980.0745
| 447.6623 | -0.3193401 | 9.653837 | 17.06924 | 0.4115692 | 44426.24 | 43.8263 | 590.1907 |  | 2.7370614 | 8.549669 | 0.4376423 | 31275.147 | 24980.0745
| 448.1823 | -0.3155968 | 9.6646811 | 17.19673 | 0.4160572 | 44657.63 | 43.57043 | 587.3143 |  | 2.7479055 | 7.831776 | 0.422884 | 31275.147 | 24980.0745
| 448.2473 | -0.3121049 | 9.6747294 | 17.26412 | 0.4202271 | 44903.42 | 43.71259 | 589.2548 |  | 2.7579538 | 7.775774 | 0.4209312 | 31275.147 | 24980.0745
| 448.9948 | -0.308272 | 9.6856149 | 17.45086 | 0.4247937 | 45146.54 | 43.00528 | 581.8707 |  | 2.7688393 | 7.973201 | 0.4305175 | 31275.147 | 24980.0745
| 448.9948 | -0.3046903 | 9.6956862 | 17.5037 | 0.4290809 | 45341.93 | 43.34357 | 584.7649 |  | 2.7789106 | 7.999504 | 0.4635864 | 31275.147 | 24980.0745
| 450.1648 | -0.3007077 | 9.7067815 | 17.58843 | 0.433833 | 45539.83 | 43.5337 | 585.7021 |  | 2.7900059 | 7.497658 | 0.4840451 | 31275.147 | 24980.0745
| 450.1973 | -0.2967872 | 9.7175789 | 17.67042 | 0.4385396 | 45766.84 | 43.69456 | 586.9905 |  | 2.8008033 | 7.478394 | 0.5161642 | 31275.147 | 24980.0745
| 450.0024 | -0.2928544 | 9.7282368 | 17.91457 | 0.4432173 | 45938.64 | 42.71001 | 575.3888 |  | 2.8114612 | 8.920237 | 0.5241387 | 31275.147 | 24980.0745
| 449.6449 | -0.2890093 | 9.7386002 | 17.94709 | 0.4477956 | 46100.78 | 43.27118 | 579.7512 |  | 2.8218246 | 9.699606 | 0.520646 | 31275.147 | 24980.0745
| 450.5549 | -0.2852174 | 9.7487247 | 18.08825 | 0.4523468 | 46287.58 | 43.01117 | 576.1723 |  | 2.8319491 | 9.729328 | 0.5171996 | 31275.147 | 24980.0745
| 449.4498 | -0.281226 | 9.759316 | 18.24877 | 0.457108 | 46386.61 | 42.76605 | 570.9324 |  | 2.8425404 | 10.37965 | 0.5469598 | 31275.147 | 24980.0745
| 448.1823 | -0.2768996 | 9.7706182 | 18.21465 | 0.4622989 | 46554.88 | 43.89845 | 580.6991 |  | 2.8538426 | 10.55301 | 0.5539475 | 31275.147 | 24980.0745
| 447.3698 | -0.2727514 | 9.7813527 | 18.30028 | 0.467264 | 46679.76 | 44.18253 | 581.2028 |  | 2.8645771 | 9.454885 | 0.5269717 | 31275.147 | 24980.0745
| 447.5323 | -0.2688426 | 9.7913605 | 18.45845 | 0.4719495 | 46827.81 | 43.86025 | 576.3196 |  | 2.8745849 | 8.726388 | 0.4563974 | 31275.147 | 24980.0745
| 447.0122 | -0.2643884 | 9.8026375 | 18.5753 | 0.4772368 | 46975.88 | 43.95627 | 575.1523 |  | 2.8858619 | 8.176303 | 0.4086963 | 31275.147 | 24980.0745
| 447.7923 | -0.2601286 | 9.8132766 | 18.64164 | 0.4823562 | 47127.34 | 44.36218 | 577.3482 |  | 2.896501 | 7.896177 | 0.3506967 | 31275.147 | 24980.0745
| 449.0598 | -0.2557223 | 9.8242235 | 18.85087 | 0.4876029 | 47327.74 | 43.75322 | 570.2378 |  | 2.9074479 | 8.094134 | 0.2503885 | 31275.147 | 24980.0745
| 450.3599 | -0.2512481 | 9.8351772 | 18.98371 | 0.4929573 | 47520.64 | 43.70201 | 568.5139 |  | 2.9184016 | 9.287231 | 0.1188932 | 31275.147 | 24980.0745
| 450.5549 | -0.2471034 | 9.8452345 | 18.97985 | 0.4979197 | 47690.78 | 44.5051 | 575.2365 |  | 2.9284589 | 10.47755 | 0.01073759 | 31275.147 | 24980.0745
| 451.1724 | -0.2425581 | 9.856142 | 19.05646 | 0.5033579 | 47907.6 | 44.80785 | 577.4456 |  | 2.9393664 | 10.28961 | -0.1066761 | 31275.147 | 24980.0745
| 451.3024 | -0.2380006 | 9.8669675 | 19.09075 | 0.5088318 | 48105.93 | 45.42279 | 582.3917 |  | 2.9501919 | 8.4103 | -0.222445 | 31275.147 | 24980.0745
| 451.6599 | -0.2336688 | 9.8771481 | 19.28533 | 0.5139924 | 48288.5 | 44.90161 | 576.1254 |  | 2.9603725 | 8.006756 | -0.2946854 | 31275.147 | 24980.0745
| 452.2774 | -0.2289962 | 9.8879984 | 19.33073 | 0.5195875 | 48457.83 | 45.47972 | 580.1127 |  | 2.9712228 | 7.587619 | -0.3447107 | 31275.147 | 24980.0745
| 451.6274 | -0.2246248 | 9.8980511 | 19.57771 | 0.5247899 | 48613.72 | 44.66687 | 570.5823 |  | 2.9812755 | 7.481511 | -0.3838334 | 31275.147 | 24980.0745
| 451.0099 | -0.2197868 | 9.9090607 | 19.66151 | 0.5305806 | 48771.24 | 45.02536 | 572.1096 |  | 2.9922851 | 8.753928 | -0.4116745 | 31275.147 | 24980.0745
| 450.4899 | -0.2149703 | 9.9199107 | 19.91727 | 0.5363384 | 48662.57 | 44.57275 | 561.1356 |  | 3.0031351 | 10.7914 | -0.3876102 | 31275.147 | 24980.0745
| 450.3599 | -0.2104677 | 9.9299408 | 20.00894 | 0.5417127 | 48730.16 | 44.8924 | 561.1149 |  | 3.0131652 | 12.80029 | -0.313586 | 31275.147 | 24980.0745
| 449.5473 | -0.2054754 | 9.9409288 | 20.17788 | 0.5476694 | 48856.65 | 44.77448 | 557.5502 |  | 3.0241532 | 13.76527 | -0.2006498 | 31275.147 | 24980.0745
| 448.5073 | -0.2004072 | 9.9519755 | 20.20151 | 0.5537455 | 49014.64 | 45.53258 | 562.7547 |  | 3.0351999 | 13.30343 | -0.1094949 | 31275.147 | 24980.0745
| 449.3848 | -0.1953601 | 9.9628693 | 20.45469 | 0.5597683 | 49158.88 | 44.88885 | 554.6105 |  | 3.0460937 | 12.83718 | -0.01975035 | 31275.147 | 24980.0745
| 449.7748 | -0.1902088 | 9.9738588 | 20.41711 | 0.5659505 | 49343.9 | 45.99215 | 563.455 |  | 3.0570832 | 11.58629 | 0.05882521 | 31275.147 | 24980.0745
| 451.4649 | -0.185009 | 9.9848266 | 20.64781 | 0.5721467 | 49541.69 | 45.45014 | 557.1701 |  | 3.068051 | 10.57971 | 0.107113 | 31275.147 | 24980.0745
| 452.4399 | -0.1797884 | 9.9957153 | 20.76773 | 0.5783914 | 49779.39 | 45.54588 | 557.518 |  | 3.0789397 | 10.51551 | 0.1451748 | 31275.147 | 24980.0745
| 452.6999 | -0.1749198 | 10.0057726 | 20.7547 | 0.5842298 | 50028.58 | 46.34904 | 564.9622 |  | 3.088997 | 10.10654 | 0.1829607 | 31275.147 | 24980.0745
| 453.7399 | -0.1695776 | 10.0166969 | 20.89613 | 0.5906227 | 50363.98 | 46.22538 | 564.8798 |  | 3.0999213 | 9.171068 | 0.2109273 | 31275.147 | 24980.0745
| 453.7724 | -0.1641167 | 10.0277336 | 21.08452 | 0.5971469 | 50737.52 | 45.81518 | 562.6788 |  | 3.110958 | 9.612721 | 0.1719155 | 31275.147 | 24980.0745
| 453.9349 | -0.159041 | 10.0378524 | 21.07605 | 0.60322 | 51018.39 | 46.56849 | 570.1319 |  | 3.1210768 | 9.049533 | 0.08555859 | 31275.147 | 24980.0745
| 452.8299 | -0.1535219 | 10.0487712 | 21.30863 | 0.6098101 | 51319.96 | 45.98512 | 565.0634 |  | 3.1319956 | 9.760634 | 0 | 31275.147 | 24980.0745
| 452.1149 | -0.1478722 | 10.0598335 | 21.29197 | 0.616573 | 51588.6 | 46.89042 | 573.296 |  | 3.1430579 | 9.450096 | -0.03761416 | 31275.147 | 24980.0745
| 451.3024 | -0.1422504 | 10.0707198 | 21.52161 | 0.6232966 | 51856.09 | 46.37605 | 568.2556 |  | 3.1539442 | 9.25063 | -0.1402243 | 31275.147 | 24980.0745
| 449.5798 | -0.136494 | 10.0817577 | 21.63416 | 0.6301711 | 52093.11 | 46.58044 | 569.3647 |  | 3.1649821 | 10.70045 | -0.1486269 | 31275.147 | 24980.0745
| 449.8073 | -0.1308007 | 10.0925395 | 21.77084 | 0.6369886 | 52296.74 | 46.66936 | 568.9074 |  | 3.1757639 | 10.88516 | -0.1752723 | 31275.147 | 24980.0745
| 450.8149 | -0.12482 | 10.1037601 | 21.8942 | 0.6440967 | 52493.28 | 46.87885 | 569.2921 |  | 3.1869845 | 10.25123 | -0.2198388 | 31275.147 | 24980.0745
| 452.3749 | -0.1190933 | 10.1143726 | 22.1672 | 0.6509637 | 52656.91 | 46.27127 | 561.7704 |  | 3.197597 | 11.8513 | -0.3089671 | 31275.147 | 24980.0745
| 453.9024 | -0.1129515 | 10.1256796 | 22.32566 | 0.6583096 | 52867.3 | 46.31077 | 560.7477 |  | 3.208904 | 13.11449 | -0.3427603 | 31275.147 | 24980.0745
| 455.0399 | -0.1069016 | 10.1366573 | 22.4998 | 0.6655384 | 53102.13 | 46.22752 | 559.1054 |  | 3.2198817 | 14.8272 | -0.2956597 | 31275.147 | 24980.0745
| 455.3974 | -0.1008085 | 10.1475876 | 22.56178 | 0.672841 | 53385.19 | 46.68675 | 563.2084 |  | 3.230812 | 14.3415 | -0.2493816 | 31275.147 | 24980.0745
| 455.4625 | -0.09460488 | 10.1585972 | 22.74761 | 0.680248 | 53702.15 | 46.48682 | 561.7512 |  | 3.2418216 | 14.07898 | -0.2746491 | 31275.147 | 24980.0745
| 453.9024 | -0.08850392 | 10.1692992 | 22.78926 | 0.687564 | 53986.1 | 47.03829 | 566.7615 |  | 3.2525236 | 13.60255 | -0.2730867 | 31275.147 | 24980.0745
| 452.3099 | -0.08213344 | 10.1803606 | 22.93208 | 0.6951697 | 54317.25 | 47.06419 | 567.5328 |  | 3.263585 | 11.92526 | -0.3155312 | 31275.147 | 24980.0745
| 451.4974 | -0.07579518 | 10.1912362 | 23.03966 | 0.7027603 | 54621.41 | 47.28767 | 569.7267 |  | 3.2744606 | 10.40965 | -0.3311858 | 31275.147 | 24980.0745
| 451.1399 | -0.0693901 | 10.2021226 | 23.17935 | 0.7104268 | 54947.31 | 47.33462 | 570.6172 |  | 3.285347 | 10.28915 | -0.3207629 | 31275.147 | 24980.0745
| 451.6599 | -0.06338612 | 10.2122134 | 23.28822 | 0.7175968 | 55240.4 | 47.49477 | 572.3575 |  | 3.2954378 | 10.02636 | -0.2674129 | 31275.147 | 24980.0745
| 451.5299 | -0.05733027 | 10.2222841 | 23.39637 | 0.7248243 | 55549.33 | 47.64798 | 574.2714 |  | 3.3055085 | 10.57476 | -0.197482 | 31275.147 | 24980.0745
| 451.9849 | -0.0507357 | 10.2331511 | 23.4877 | 0.7327465 | 55881.19 | 47.9525 | 577.5505 |  | 3.3163755 | 10.36374 | -0.1707768 | 31275.147 | 24980.0745
| 452.9274 | -0.04403479 | 10.2440887 | 23.62209 | 0.7407653 | 56149.88 | 48.1051 | 578.3892 |  | 3.3273131 | 10.69221 | -0.1611811 | 31275.147 | 24980.0745
| 452.9599 | -0.03777841 | 10.2541697 | 23.7801 | 0.7482334 | 56358.8 | 48.11696 | 577.3418 |  | 3.3373941 | 10.59744 | -0.1264061 | 31275.147 | 24980.0745
| 455.9175 | -0.03097305 | 10.2650172 | 24.0132 | 0.7563653 | 56537.61 | 47.87439 | 573.1335 |  | 3.3482416 | 11.47354 | -0.05851624 | 31275.147 | 24980.0745
| 456.8275 | -0.02397437 | 10.2760616 | 24.10894 | 0.7647353 | 56745.37 | 48.29826 | 575.401 |  | 3.359286 | 12.29686 | 0 | 31275.147 | 24980.0745
| 457.1525 | -0.01695636 | 10.2870137 | 24.28187 | 0.7731309 | 56952.64 | 48.3487 | 574.2614 |  | 3.3702381 | 12.7506 | 0.0493858 | 31275.147 | 24980.0745
| 457.25 | -0.009864014 | 10.2979665 | 24.43787 | 0.7816199 | 57165.23 | 48.48356 | 573.9605 |  | 3.3811909 | 13.20929 | 0.05717325 | 31275.147 | 24980.0745
| 456.6975 | -0.002738426 | 10.3088506 | 24.66406 | 0.7901271 | 57362.75 | 48.29887 | 570.5643 |  | 3.392075 | 14.01008 | 0.07293659 | 31275.147 | 24980.0745
| 456.73 | 0.003942239 | 10.3189383 | 24.79579 | 0.7981077 | 57521.36 | 48.5233 | 570.6117 |  | 3.4021627 | 14.34853 | 0.02412792 | 31275.147 | 24980.0745
| 454.9099 | 0.01124936 | 10.3298663 | 24.87857 | 0.8068792 | 57663.99 | 49.08284 | 573.0162 |  | 3.4130907 | 13.82429 | -0.02391309 | 31275.147 | 24980.0745
| 455.4299 | 0.01802775 | 10.339905 | 25.10073 | 0.8149716 | 57773.55 | 48.93054 | 568.9536 |  | 3.4231294 | 13.4509 | -0.07905042 | 31275.147 | 24980.0745
| 453.8374 | 0.02546144 | 10.3507816 | 25.22841 | 0.8238772 | 57940.09 | 49.26512 | 569.6955 |  | 3.434006 | 13.925 | -0.1254421 | 31275.147 | 24980.0745
| 452.8299 | 0.0329874 | 10.3616804 | 25.34564 | 0.8328869 | 58121.8 | 49.64299 | 571.0173 |  | 3.4449048 | 13.32017 | -0.1555678 | 31275.147 | 24980.0745
| 453.6099 | 0.04008273 | 10.3718385 | 25.46344 | 0.841358 | 58317.55 | 49.93666 | 572.1134 |  | 3.4550629 | 12.63063 | -0.1622449 | 31275.147 | 24980.0745
| 453.7724 | 0.04779412 | 10.3827617 | 25.65253 | 0.8505856 | 58516.37 | 49.98029 | 570.7006 |  | 3.4659861 | 12.31993 | -0.1610074 | 31275.147 | 24980.0745
| 454.7475 | 0.05560049 | 10.3937172 | 25.74498 | 0.8599264 | 58746.09 | 50.45507 | 573.4928 |  | 3.4769416 | 12.42442 | -0.1598735 | 31275.147 | 24980.0745
| 454.6499 | 0.06284789 | 10.4037751 | 25.84016 | 0.8686038 | 58976.45 | 50.83368 | 575.814 |  | 3.4869995 | 12.0231 | -0.1588813 | 31275.147 | 24980.0745
| 454.7149 | 0.07018469 | 10.4138352 | 26.04734 | 0.8773642 | 59176.85 | 50.72043 | 573.3968 |  | 3.4970596 | 11.56087 | -0.1202428 | 31275.147 | 24980.0745
| 456.665 | 0.07827489 | 10.4248394 | 26.23051 | 0.8870579 | 59419.16 | 50.78875 | 572.7512 |  | 3.5080638 | 12.4483 | -0.05969863 | 31275.147 | 24980.0745
| 458.355 | 0.08645268 | 10.4358477 | 26.37541 | 0.8968328 | 59692.44 | 51.01027 | 573.8813 |  | 3.5190721 | 13.10546 | 0 | 31275.147 | 24980.0745
| 459.4275 | 0.09463337 | 10.4467231 | 26.62703 | 0.9066076 | 59963.95 | 50.74421 | 570.8134 |  | 3.5299475 | 13.70383 | 0.07368281 | 31275.147 | 24980.0745
| 459.46 | 0.1028553 | 10.4575437 | 26.73214 | 0.9164826 | 60246.42 | 51.13716 | 573.5673 |  | 3.5407681 | 14.20421 | 0.1391205 | 31275.147 | 24980.0745
| 460.2725 | 0.1106848 | 10.4677399 | 26.90129 | 0.9258073 | 60487.3 | 51.21085 | 573.2582 |  | 3.5509643 | 14.91532 | 0.1383074 | 31275.147 | 24980.0745
| 459.4925 | 0.1192274 | 10.4787253 | 27.11733 | 0.9360218 | 60765.19 | 51.13914 | 571.8509 |  | 3.5619497 | 15.40358 | 0.130201 | 31275.147 | 24980.0745
| 459.265 | 0.1270744 | 10.4887372 | 27.17312 | 0.9454155 | 61029.64 | 51.69517 | 576.04 |  | 3.5719616 | 15.11618 | 0.1079015 | 31275.147 | 24980.0745
| 458.1275 | 0.1354381 | 10.4993054 | 27.39607 | 0.9554177 | 61263.92 | 51.59575 | 573.9273 |  | 3.5825298 | 14.54139 | 0.09290813 | 31275.147 | 24980.0745
| 456.5025 | 0.14452 | 10.5106462 | 27.59612 | 0.9662859 | 61562.82 | 51.6338 | 573.5577 |  | 3.5938706 | 15.13986 | 0.06392237 | 31275.147 | 24980.0745
| 455.3974 | 0.1531235 | 10.5212736 | 27.70398 | 0.9765752 | 61817.03 | 52.0453 | 576.0229 |  | 3.604498 | 14.61089 | 0.04235764 | 31275.147 | 24980.0745
| 455.7225 | 0.1613842 | 10.5313722 | 27.80272 | 0.9865072 | 62151.85 | 52.38587 | 579.2238 |  | 3.6145966 | 14.50271 | 0.01404825 | 31275.147 | 24980.0745
| 455.0399 | 0.1704347 | 10.5423269 | 28.0239 | 0.9972814 | 62485.19 | 52.27497 | 578.207 |  | 3.6255513 | 13.78137 | -0.02095931 | 31275.147 | 24980.0745
| 455.5275 | 0.1788132 | 10.5523292 | 28.17776 | 1.007311 | 62801.25 | 52.3901 | 579.2241 |  | 3.6355536 | 13.94503 | -0.04864997 | 31275.147 | 24980.0745
| 456.275 | 0.1879981 | 10.5632202 | 28.3643 | 1.018318 | 63137.38 | 52.44417 | 579.5984 |  | 3.6464446 | 14.51954 | -0.05527144 | 31275.147 | 24980.0745
| 456.405 | 0.1965734 | 10.5732732 | 28.51802 | 1.028566 | 63427.31 | 52.59425 | 580.4949 |  | 3.6564976 | 14.74008 | -0.04121998 | 31275.147 | 24980.0745
| 457.705 | 0.2060235 | 10.5842243 | 28.67382 | 1.039869 | 63745.47 | 52.81387 | 581.9484 |  | 3.6674487 | 14.64198 | 0.006827429 | 31275.147 | 24980.0745
| 459.8825 | 0.2158302 | 10.5954729 | 28.80184 | 1.051557 | 64052.74 | 53.19333 | 584.468 |  | 3.6786973 | 15.17642 | 0.04748643 | 31275.147 | 24980.0745
| 461.215 | 0.2251984 | 10.6061079 | 29.00928 | 1.062816 | 64378.37 | 53.16994 | 584.0405 |  | 3.6893323 | 15.08047 | 0.07416489 | 31275.147 | 24980.0745
| 462.4175 | 0.2349194 | 10.6170593 | 29.25048 | 1.074424 | 64672.66 | 53.06154 | 582.3387 |  | 3.7002837 | 14.94047 | 0.1071824 | 31275.147 | 24980.0745
| 462.58 | 0.244021 | 10.6271642 | 29.33384 | 1.085316 | 64936.6 | 53.5648 | 585.7194 |  | 3.7103886 | 14.89966 | 0.1464681 | 31275.147 | 24980.0745
| 462.4825 | 0.2539537 | 10.6380914 | 29.52714 | 1.097215 | 65219.46 | 53.68348 | 585.7203 |  | 3.7213158 | 14.9692 | 0.1719 | 31275.147 | 24980.0745
| 460.89 | 0.26399 | 10.6490152 | 29.67606 | 1.109248 | 65516.1 | 53.984 | 587.4214 |  | 3.7322396 | 14.92872 | 0.1838501 | 31275.147 | 24980.0745
| 459.8825 | 0.2741814 | 10.6599792 | 29.93423 | 1.12143 | 65827.85 | 53.82459 | 585.4334 |  | 3.7432036 | 15.27357 | 0.1826154 | 31275.147 | 24980.0745
| 457.965 | 0.2844863 | 10.6709287 | 30.18159 | 1.13374 | 66149.62 | 53.71301 | 583.9704 |  | 3.7541531 | 16.0382 | 0.1554834 | 31275.147 | 24980.0745
| 456.99 | 0.2949393 | 10.6819166 | 30.30692 | 1.146249 | 66512.96 | 54.08145 | 587.0548 |  | 3.765141 | 16.42124 | 0.1223304 | 31275.147 | 24980.0745
| 457.4775 | 0.3045775 | 10.6919501 | 30.45046 | 1.157775 | 66839.66 | 54.30657 | 588.8511 |  | 3.7751745 | 16.58095 | 0.08962461 | 31275.147 | 24980.0745
| 457.835 | 0.3150771 | 10.7027724 | 30.62894 | 1.170362 | 67200.69 | 54.45394 | 590.0702 |  | 3.7859968 | 16.98942 | 0.04453369 | 31275.147 | 24980.0745
| 458.355 | 0.3249944 | 10.7128886 | 30.81027 | 1.182204 | 67520.13 | 54.54852 | 590.5973 |  | 3.796113 | 16.75891 | 0.006324735 | 31275.147 | 24980.0745
| 459.5575 | 0.3358676 | 10.7238539 | 30.96226 | 1.195032 | 67773.85 | 54.89854 | 592.0205 |  | 3.8070783 | 16.51875 | -0.05025393 | 31275.147 | 24980.0745
| 458.8425 | 0.3459953 | 10.7338575 | 31.09075 | 1.207357 | 68167.62 | 55.18104 | 594.9963 |  | 3.8170819 | 15.39868 | -0.1061494 | 31275.147 | 24980.0745
| 461.41 | 0.3570547 | 10.7448349 | 31.3159 | 1.220584 | 68468.96 | 55.21927 | 594.358 |  | 3.8280593 | 14.89243 | -0.1426036 | 31275.147 | 24980.0745
| 463.0675 | 0.3682528 | 10.7557805 | 31.48404 | 1.233986 | 68786.49 | 55.48494 | 595.807 |  | 3.8390049 | 14.93813 | -0.1539543 | 31275.147 | 24980.0745
| 464.855 | 0.3796356 | 10.7667812 | 31.69791 | 1.247614 | 69127.09 | 55.56121 | 595.9316 |  | 3.8500056 | 15.32539 | -0.1468335 | 31275.147 | 24980.0745
| 464.8225 | 0.3911617 | 10.7777998 | 31.99871 | 1.261386 | 69440.34 | 55.31987 | 593.0277 |  | 3.8610242 | 16.10398 | -0.1397603 | 31275.147 | 24980.0745
| 464.14 | 0.4028867 | 10.7888565 | 32.16217 | 1.275418 | 69740.08 | 55.65206 | 594.6594 |  | 3.8720809 | 17.0127 | -0.1387743 | 31275.147 | 24980.0745
| 462.4825 | 0.414538 | 10.7997545 | 32.29413 | 1.289374 | 70043.21 | 56.09363 | 597.2977 |  | 3.8829789 | 17.6356 | -0.1258456 | 31275.147 | 24980.0745
| 460.63 | 0.4264365 | 10.8107626 | 32.49862 | 1.303613 | 70352.81 | 56.25894 | 597.6608 |  | 3.893987 | 17.78114 | -0.09523495 | 31275.147 | 24980.0745
| 460.695 | 0.4374177 | 10.8208117 | 32.71065 | 1.316711 | 70648.01 | 56.30226 | 597.2642 |  | 3.9040361 | 17.56176 | -0.05917761 | 31275.147 | 24980.0745
| 459.6225 | 0.4494765 | 10.8317328 | 33.05169 | 1.331162 | 71008.3 | 55.90063 | 593.6078 |  | 3.9149572 | 18.11097 | -0.01764395 | 31275.147 | 24980.0745
| 459.72 | 0.4612387 | 10.8422943 | 33.20723 | 1.345236 | 71312.78 | 56.22849 | 595.4035 |  | 3.9255187 | 18.81572 | -0.01168824 | 31275.147 | 24980.0745
| 460.435 | 0.4741365 | 10.8537222 | 33.43812 | 1.360677 | 71699.04 | 56.3074 | 595.7707 |  | 3.9369466 | 19.02457 | -0.03484791 | 31275.147 | 24980.0745
| 463.49 | 0.4861566 | 10.8642586 | 33.57514 | 1.375074 | 71967.87 | 56.74708 | 597.9702 |  | 3.947483 | 19.44383 | -0.04614579 | 31275.147 | 24980.0745
| 464.66 | 0.4993364 | 10.8756827 | 33.79996 | 1.390834 | 72301.37 | 56.90107 | 598.2312 |  | 3.9589071 | 19.67489 | -0.09166401 | 31275.147 | 24980.0745
| 467.4225 | 0.5120033 | 10.8865405 | 34.07919 | 1.406018 | 72611.14 | 56.81087 | 596.4214 |  | 3.9697649 | 19.01369 | -0.130877 | 31275.147 | 24980.0745
| 467.8125 | 0.5250309 | 10.89759 | 34.23714 | 1.421581 | 72892.35 | 57.23202 | 598.3312 |  | 3.9808144 | 18.45674 | -0.1638632 | 31275.147 | 24980.0745
| 467.6825 | 0.5377179 | 10.9082209 | 34.47864 | 1.436754 | 73136.29 | 57.32341 | 597.2429 |  | 3.9914453 | 17.58195 | -0.2244022 | 31275.147 | 24980.0745
| 466.61 | 0.5498788 | 10.9183127 | 34.62332 | 1.451323 | 73365.57 | 57.74346 | 598.8593 |  | 4.0015371 | 18.31163 | -0.2729942 | 31275.147 | 24980.0745
| 465.635 | 0.5632314 | 10.9292892 | 34.82709 | 1.467304 | 73625.03 | 58.01839 | 599.2603 |  | 4.0125136 | 18.17825 | -0.3207645 | 31275.147 | 24980.0745
| 463.49 | 0.576672 | 10.9402075 | 35.0694 | 1.483382 | 73888.37 | 58.14269 | 598.506 |  | 4.0234319 | 18.12415 | -0.3678387 | 31275.147 | 24980.0745
| 464.1725 | 0.5891874 | 10.950268 | 35.1989 | 1.498371 | 74148.71 | 58.61128 | 600.8458 |  | 4.0334924 | 17.66243 | -0.3817844 | 31275.147 | 24980.0745
| 462.58 | 0.6029617 | 10.9612307 | 35.40647 | 1.514856 | 74425.55 | 58.87638 | 601.3258 |  | 4.0444551 | 17.21846 | -0.4007011 | 31275.147 | 24980.0745
| 462.515 | 0.6156822 | 10.971246 | 35.62521 | 1.530055 | 74684.65 | 59.00573 | 600.9331 |  | 4.0544704 | 17.37978 | -0.3873459 | 31275.147 | 24980.0745
| 461.995 | 0.6297691 | 10.982223 | 35.8515 | 1.546916 | 74986.32 | 59.19404 | 601.0684 |  | 4.0654474 | 17.66191 | -0.3739531 | 31275.147 | 24980.0745
| 462.58 | 0.6439289 | 10.9931474 | 36.08608 | 1.563882 | 75291.28 | 59.34854 | 600.9823 |  | 4.0763718 | 18.28488 | -0.3607464 | 31275.147 | 24980.0745
| 464.6925 | 0.6580908 | 11.0039535 | 36.35575 | 1.580831 | 75570.71 | 59.38103 | 599.6611 |  | 4.0871779 | 19.12986 | -0.3581927 | 31275.147 | 24980.0745
| 464.79 | 0.6715994 | 11.0141386 | 36.50298 | 1.596997 | 75853.48 | 59.81225 | 601.7833 |  | 4.097363 | 19.75641 | -0.3506686 | 31275.147 | 24980.0745
| 467.3575 | 0.68622 | 11.0250528 | 36.72633 | 1.614498 | 76146.53 | 60.0379 | 602.0547 |  | 4.1082772 | 19.90706 | -0.3482193 | 31275.147 | 24980.0745
| 470.315 | 0.7011081 | 11.0360458 | 37.05246 | 1.632278 | 76438.74 | 59.8866 | 599.3311 |  | 4.1192702 | 20.15213 | -0.3406122 | 31275.147 | 24980.0745
| 470.9975 | 0.7161607 | 11.0470371 | 37.34543 | 1.650299 | 76721.66 | 59.8814 | 597.6173 |  | 4.1302615 | 20.74559 | -0.3227464 | 31275.147 | 24980.0745
| 470.965 | 0.7312824 | 11.0579721 | 37.55838 | 1.66839 | 76988.91 | 60.18752 | 598.1532 |  | 4.1411965 | 21.5324 | -0.325454 | 31275.147 | 24980.0745
| 477.9199 | 0.7466141 | 11.0689291 | 39.96857 | 1.68648 | 77213.43 | 53.06381 | 541.151 |  | 4.1521535 | 23.57202 | -0.3379796 | 31275.147 | 24980.0745
| 477.6274 | 0.7608104 | 11.078938 | 46.01695 | 1.702566 | 77440.45 | 39.11016 | 432.5667 |  | 4.1621624 | 71.23572 | 0.005012754 | 31275.147 | 24980.0745
| 475.6774 | 0.7764487 | 11.089807 | 46.28123 | 1.721294 | 77938.47 | 39.17594 | 433.6491 |  | 4.1730314 | 127.8346 | 0.3691623 | 31275.147 | 24980.0745
| 473.9874 | 0.7923952 | 11.1008566 | 46.34762 | 1.740378 | 78706.24 | 39.52136 | 438.974 |  | 4.184081 | 160.0347 | 0.7763719 | 31275.147 | 24980.0745
| 473.3699 | 0.8082733 | 11.1117291 | 46.67206 | 1.759415 | 79775.85 | 39.24712 | 441.8164 |  | 4.1949535 | 169.5443 | 1.199919 | 31275.147 | 24980.0745
| 473.89 | 0.8244859 | 11.1227201 | 46.91069 | 1.778777 | 81152.26 | 39.0348 | 447.4252 |  | 4.2059445 | 157.5532 | 1.64371 | 31275.147 | 24980.0745
| 473.89 | 0.8394413 | 11.1327316 | 47.03034 | 1.796693 | 82682.2 | 38.93869 | 455.3968 |  | 4.215956 | 127.4518 | 2.044512 | 31275.147 | 24980.0745
| 473.9874 | 0.854537 | 11.1427548 | 47.18337 | 1.814764 | 84445.78 | 38.71385 | 464.0663 |  | 4.2259792 | 78.16666 | 2.434175 | 31275.147 | 24980.0745
| 473.9874 | 0.8697933 | 11.1527775 | 47.3412 | 1.833023 | 86501.27 | 38.40546 | 474.207 |  | 4.2360019 | 25.51525 | 2.861385 | 31275.147 | 24980.0745
| 473.9225 | 0.8853226 | 11.1628514 | 47.43593 | 1.851592 | 88856.49 | 38.14916 | 487.06 |  | 4.2460758 | 21.02925 | 3.314566 | 31275.147 | 24980.0745
| 475.9374 | 0.9020831 | 11.1736449 | 47.58223 | 1.871715 | 92126.29 | 37.61769 | 504.2391 |  | 4.2568693 | 20.95753 | 3.293662 | 31275.147 | 24980.0745
| 477.9524 | 0.9196872 | 11.184864 | 47.75235 | 1.892739 | 94926.16 | 37.25933 | 519.0183 |  | 4.2680884 | 20.20968 | 2.962965 | 31275.147 | 24980.0745
| 479.9023 | 0.9369463 | 11.1957174 | 48.01243 | 1.913392 | 97600.12 | 36.80434 | 531.699 |  | 4.2789418 | 20.25452 | 2.642462 | 31275.147 | 24980.0745
| 481.8197 | 0.954332 | 11.206552 | 48.20963 | 1.934295 | 100124.5 | 36.52651 | 544.8812 |  | 4.2897764 | 21.24956 | 2.318202 | 31275.147 | 24980.0745
| 482.1772 | 0.9706278 | 11.2166063 | 48.41543 | 1.953613 | 102193.2 | 36.3096 | 555.2817 |  | 4.2998307 | 22.32771 | 1.987106 | 31275.147 | 24980.0745
| 482.1772 | 0.9873221 | 11.2267636 | 48.67216 | 1.973671 | 104151.6 | 36.06925 | 564.2687 |  | 4.309988 | 23.81786 | 1.641645 | 31275.147 | 24980.0745
| 482.8922 | 1.005034 | 11.2375015 | 48.7764 | 1.99483 | 105961.2 | 36.14187 | 575.5201 |  | 4.3207259 | 24.49678 | 1.284768 | 31275.147 | 24980.0745
| 483.2822 | 1.021812 | 11.2475414 | 48.9662 | 2.01502 | 107417.5 | 36.12651 | 583.0126 |  | 4.3307658 | 23.95224 | 0.9122053 | 31275.147 | 24980.0745
| 482.9897 | 1.039886 | 11.2582599 | 49.23202 | 2.036733 | 108701.2 | 36.07083 | 588.2154 |  | 4.3414843 | 23.1815 | 0.5105649 | 31275.147 | 24980.0745
| 483.0547 | 1.057766 | 11.2687134 | 49.50933 | 2.057855 | 109535 | 36.06935 | 590.4629 |  | 4.3519378 | 22.51033 | 0.1049473 | 31275.147 | 24980.0745
| 480.8773 | 1.076123 | 11.2793065 | 49.84521 | 2.079966 | 110260.3 | 36.02341 | 591.0298 |  | 4.3625309 | 22.86739 | 0.1096779 | 31275.147 | 24980.0745
| 479.0249 | 1.095278 | 11.2903354 | 50.20075 | 2.102895 | 110965.3 | 35.97105 | 591.1802 |  | 4.3735598 | 23.90316 | 0.1198085 | 31275.147 | 24980.0745
| 477.5624 | 1.114668 | 11.3013221 | 50.46365 | 2.126075 | 111616.4 | 36.07463 | 592.8398 |  | 4.3845465 | 25.79317 | 0.1243795 | 31275.147 | 24980.0745
| 477.7574 | 1.133906 | 11.3121077 | 50.79599 | 2.149113 | 112224.7 | 36.07247 | 592.8545 |  | 4.3953321 | 27.63765 | 0.128875 | 31275.147 | 24980.0745
| 477.8874 | 1.152224 | 11.3222723 | 51.05735 | 2.171028 | 112774.3 | 36.15609 | 593.7486 |  | 4.4054967 | 28.23274 | 0.1387046 | 31275.147 | 24980.0745
| 477.6274 | 1.170652 | 11.332393 | 51.36334 | 2.193031 | 113268 | 36.18162 | 593.4522 |  | 4.4156174 | 28.86438 | 0.1377809 | 31275.147 | 24980.0745
| 478.8948 | 1.190369 | 11.3431147 | 51.79502 | 2.216696 | 113818.9 | 36.04709 | 591.2681 |  | 4.4263391 | 29.23156 | 0.1473302 | 31275.147 | 24980.0745
| 479.5448 | 1.209069 | 11.3531887 | 52.04682 | 2.239004 | 114286 | 36.16078 | 591.8765 |  | 4.4364131 | 29.60645 | 0.1672865 | 31275.147 | 24980.0745
| 481.6573 | 1.229582 | 11.3640968 | 52.5534 | 2.263598 | 114815.4 | 35.93806 | 588.2832 |  | 4.4473212 | 30.59908 | 0.1920406 | 31275.147 | 24980.0745
| 485.1346 | 1.250376 | 11.3750579 | 52.96444 | 2.288474 | 115320.3 | 35.86762 | 586.4135 |  | 4.4582823 | 32.65395 | 0.2267495 | 31275.147 | 24980.0745
| 486.7596 | 1.271437 | 11.386016 | 53.23322 | 2.313679 | 115821.6 | 36.01164 | 587.1977 |  | 4.4692404 | 34.13183 | 0.2456176 | 31275.147 | 24980.0745
| 487.1821 | 1.291011 | 11.3960932 | 53.54815 | 2.337076 | 116293 | 36.0444 | 586.7314 |  | 4.4793176 | 34.04292 | 0.2644089 | 31275.147 | 24980.0745
| 488.0595 | 1.312466 | 11.4070301 | 53.94949 | 2.362718 | 116838 | 35.98941 | 585.3329 |  | 4.4902545 | 33.91463 | 0.2828899 | 31275.147 | 24980.0745
| 488.287 | 1.334238 | 11.4180107 | 54.35388 | 2.388799 | 117444.9 | 35.92623 | 584.2607 |  | 4.5012351 | 33.65232 | 0.2911703 | 31275.147 | 24980.0745
| 487.6045 | 1.356161 | 11.4289584 | 54.80175 | 2.41499 | 118037.9 | 35.80333 | 582.3444 |  | 4.5121828 | 34.2706 | 0.3093533 | 31275.147 | 24980.0745
| 487.4421 | 1.376572 | 11.4390305 | 55.01635 | 2.439416 | 118643.9 | 35.96637 | 584.4696 |  | 4.5222549 | 33.71994 | 0.3275427 | 31275.147 | 24980.0745
| 484.8097 | 1.398884 | 11.4499421 | 55.24539 | 2.466125 | 119366.5 | 36.13754 | 587.1872 |  | 4.5331665 | 33.02759 | 0.3502626 | 31275.147 | 24980.0745
| 483.0547 | 1.421511 | 11.460884 | 55.5637 | 2.49326 | 120101 | 36.18454 | 588.3811 |  | 4.5441084 | 31.91017 | 0.3873597 | 31275.147 | 24980.0745
| 482.9572 | 1.444151 | 11.4717209 | 55.99814 | 2.520359 | 120826.4 | 36.06356 | 587.4184 |  | 4.5549453 | 31.01525 | 0.4094575 | 31275.147 | 24980.0745
| 482.9572 | 1.46539 | 11.4817615 | 56.39625 | 2.545767 | 121496.7 | 35.96333 | 586.6244 |  | 4.5649859 | 30.46955 | 0.4460234 | 31275.147 | 24980.0745
| 483.1197 | 1.48875 | 11.4926896 | 56.98518 | 2.573709 | 122281.8 | 35.63366 | 583.3524 |  | 4.575914 | 32.32821 | 0.5062185 | 31275.147 | 24980.0745
| 483.7047 | 1.510489 | 11.5027491 | 57.46947 | 2.599676 | 122926.4 | 35.43143 | 581.0114 |  | 4.5859735 | 35.29537 | 0.5753358 | 31275.147 | 24980.0745
| 485.8821 | 1.534349 | 11.5136742 | 57.86101 | 2.628216 | 123670.6 | 35.39294 | 581.041 |  | 4.5968986 | 39.81996 | 0.643585 | 31275.147 | 24980.0745
| 486.1421 | 1.556685 | 11.5237973 | 58.1688 | 2.65494 | 124377 | 35.43156 | 582.1013 |  | 4.6070217 | 42.42372 | 0.6973061 | 31275.147 | 24980.0745
| 486.6946 | 1.579068 | 11.5338234 | 58.67915 | 2.681685 | 125060.6 | 35.20108 | 579.601 |  | 4.6170478 | 42.95823 | 0.7739651 | 31275.147 | 24980.0745
| 487.2471 | 1.601592 | 11.5438386 | 59.07302 | 2.708647 | 125701.4 | 35.13661 | 578.881 |  | 4.627063 | 43.50139 | 0.8307916 | 31275.147 | 24980.0745
| 490.367 | 1.626532 | 11.5548163 | 59.53973 | 2.738465 | 126496 | 35.00786 | 577.9835 |  | 4.6380407 | 42.43219 | 0.8919636 | 31275.147 | 24980.0745
| 493.2593 | 1.65165 | 11.5657463 | 59.99075 | 2.768512 | 127338.6 | 34.89467 | 577.5957 |  | 4.6489707 | 41.07945 | 0.9343149 | 31275.147 | 24980.0745
| 493.7143 | 1.675078 | 11.5758385 | 60.27686 | 2.796563 | 128122.5 | 34.96108 | 579.4176 |  | 4.6590629 | 40.77531 | 0.9627858 | 31275.147 | 24980.0745
| 494.5917 | 1.700667 | 11.5867495 | 60.53391 | 2.827195 | 128915.4 | 35.11144 | 581.9843 |  | 4.6699739 | 39.34266 | 0.9581419 | 31275.147 | 24980.0745
| 494.6892 | 1.724375 | 11.5967558 | 60.81838 | 2.85557 | 129689.8 | 35.18088 | 583.7682 |  | 4.6799802 | 37.51546 | 0.9312956 | 31275.147 | 24980.0745
| 496.5416 | 1.75066 | 11.6077294 | 61.29736 | 2.887057 | 130493.1 | 35.05435 | 582.7693 |  | 4.6909538 | 35.29888 | 0.8856878 | 31275.147 | 24980.0745
| 495.0467 | 1.777118 | 11.6186618 | 61.60453 | 2.918538 | 131172.8 | 35.16374 | 583.967 |  | 4.7018862 | 34.051 | 0.8357124 | 31275.147 | 24980.0745
| 493.2593 | 1.803204 | 11.62931 | 61.93046 | 2.949902 | 131854.6 | 35.24271 | 584.8343 |  | 4.7125344 | 32.46175 | 0.7633565 | 31275.147 | 24980.0745
| 491.5044 | 1.8304 | 11.6403397 | 62.47964 | 2.982621 | 132643 | 35.04488 | 582.7006 |  | 4.7235641 | 32.93321 | 0.6650505 | 31275.147 | 24980.0745
| 491.7969 | 1.856036 | 11.6505957 | 62.90785 | 3.013149 | 133230.5 | 34.98839 | 581.373 |  | 4.7338201 | 35.05262 | 0.5811638 | 31275.147 | 24980.0745
| 489.782 | 1.884045 | 11.6616361 | 63.40578 | 3.046526 | 133756.9 | 34.90556 | 578.916 |  | 4.7448605 | 38.36862 | 0.4931127 | 31275.147 | 24980.0745
| 490.0095 | 1.911395 | 11.6723413 | 63.843 | 3.079343 | 134253.8 | 34.88934 | 577.2429 |  | 4.7555657 | 40.35304 | 0.4060645 | 31275.147 | 24980.0745
| 490.9194 | 1.939623 | 11.6832972 | 64.195 | 3.113128 | 134698.2 | 35.00006 | 576.7398 |  | 4.7665216 | 41.03734 | 0.3288038 | 31275.147 | 24980.0745
| 494.2342 | 1.968254 | 11.6942618 | 64.61325 | 3.147463 | 135130.1 | 35.03771 | 575.1953 |  | 4.7774862 | 41.79846 | 0.2699325 | 31275.147 | 24980.0745
| 496.6391 | 1.996837 | 11.7050963 | 64.96715 | 3.181701 | 135550.9 | 35.1503 | 574.581 |  | 4.7883207 | 40.41366 | 0.2162258 | 31275.147 | 24980.0745
| 497.614 | 2.023797 | 11.7151922 | 65.30465 | 3.213956 | 135920.9 | 35.2521 | 573.813 |  | 4.7984166 | 38.36172 | 0.1847829 | 31275.147 | 24980.0745
| 497.549 | 2.052686 | 11.7258837 | 65.59575 | 3.247021 | 135940.4 | 35.47803 | 572.2487 |  | 4.8091081 | 36.635 | 0.1580157 | 31275.147 | 24980.0745
| 500.9289 | 2.080914 | 11.7361517 | 66.15622 | 3.282261 | 136724.2 | 35.28764 | 570.2026 |  | 4.8193761 | 35.1066 | 0.1526866 | 31275.147 | 24980.0745
| 501.9038 | 2.11164 | 11.7471945 | 66.58111 | 3.319023 | 137011.9 | 35.36502 | 568.1372 |  | 4.8304189 | 36.03346 | 0.1643157 | 31275.147 | 24980.0745
| 501.3838 | 2.141996 | 11.7581108 | 67.00962 | 3.355365 | 135401.9 | 35.73861 | 557.8309 |  | 4.8413352 | 37.45734 | 0.1716189 | 31275.147 | 24980.0745
| 499.8889 | 2.172853 | 11.7690796 | 67.29744 | 3.392336 | 136036.2 | 35.92278 | 559.3293 |  | 4.852304 | 37.64888 | 0.1829998 | 31275.147 | 24980.0745
| 498.0366 | 2.204094 | 11.7800631 | 67.67174 | 3.42971 | 136668.2 | 36.00439 | 559.577 |  | 4.8632875 | 37.44721 | 0.214915 | 31275.147 | 24980.0745
| 494.9492 | 2.235588 | 11.7910109 | 68.17632 | 3.467402 | 137316.7 | 35.92631 | 558.0336 |  | 4.8742353 | 37.48117 | 0.250557 | 31275.147 | 24980.0745
| 495.4042 | 2.267222 | 11.80189 | 68.85077 | 3.505365 | 137974.2 | 35.64573 | 554.1613 |  | 4.8851144 | 38.19646 | 0.2898031 | 31275.147 | 24980.0745
| 494.8517 | 2.296944 | 11.8120061 | 69.49599 | 3.540754 | 138560.6 | 35.37154 | 550.2796 |  | 4.8952305 | 41.01025 | 0.3369107 | 31275.147 | 24980.0745
| 496.0866 | 2.329231 | 11.8228529 | 69.96786 | 3.579521 | 139301.1 | 35.33044 | 549.7008 |  | 4.9060773 | 45.39623 | 0.3834191 | 31275.147 | 24980.0745
| 498.9465 | 2.362214 | 11.8338469 | 70.52 | 3.618926 | 140096 | 35.19532 | 548.2905 |  | 4.9170713 | 49.23784 | 0.4335641 | 31275.147 | 24980.0745
| 499.0764 | 2.392825 | 11.8439162 | 70.88749 | 3.655562 | 140864 | 35.23064 | 549.0634 |  | 4.9271406 | 52.01522 | 0.479418 | 31275.147 | 24980.0745
| 502.2288 | 2.42608 | 11.8547596 | 71.31169 | 3.695423 | 141682.5 | 35.24029 | 549.4854 |  | 4.937984 | 51.93891 | 0.5324881 | 31275.147 | 24980.0745
| 503.2037 | 2.457226 | 11.8648085 | 71.77417 | 3.732639 | 142455.2 | 35.16948 | 549.0063 |  | 4.9480329 | 49.68669 | 0.5774074 | 31275.147 | 24980.0745
| 506.1285 | 2.491517 | 11.8757478 | 72.09191 | 3.773698 | 143417.1 | 35.28904 | 551.4662 |  | 4.9589722 | 46.05627 | 0.6060737 | 31275.147 | 24980.0745
| 506.2585 | 2.523244 | 11.8857728 | 72.37817 | 3.811662 | 144354.4 | 35.39704 | 554.0089 |  | 4.9689972 | 41.857 | 0.6191356 | 31275.147 | 24980.0745
| 508.3058 | 2.558131 | 11.8966837 | 72.80149 | 3.853538 | 145449.1 | 35.38154 | 555.5849 |  | 4.9799081 | 39.69237 | 0.635727 | 31275.147 | 24980.0745
| 508.6633 | 2.590804 | 11.9067761 | 73.1543 | 3.892632 | 146502.8 | 35.4069 | 557.7227 |  | 4.9900005 | 37.99162 | 0.6253731 | 31275.147 | 24980.0745
| 509.8007 | 2.626888 | 11.9178136 | 73.64692 | 3.935794 | 147646.4 | 35.31968 | 558.5953 |  | 5.001038 | 37.06522 | 0.6185539 | 31275.147 | 24980.0745
| 508.0459 | 2.662775 | 11.9286756 | 73.98561 | 3.978757 | 148689.1 | 35.41265 | 561.085 |  | 5.0119 | 36.90922 | 0.6113881 | 31275.147 | 24980.0745
| 508.6633 | 2.696519 | 11.9387836 | 74.33994 | 4.019153 | 149634.3 | 35.46201 | 562.782 |  | 5.022008 | 36.74525 | 0.5776051 | 31275.147 | 24980.0745
| 506.096 | 2.733403 | 11.9497216 | 74.78156 | 4.063343 | 150637.7 | 35.45731 | 563.7694 |  | 5.032946 | 37.87034 | 0.5438106 | 31275.147 | 24980.0745
| 503.2037 | 2.77099 | 11.9607471 | 75.21875 | 4.10828 | 151620.5 | 35.46767 | 564.7587 |  | 5.0439715 | 38.64098 | 0.5065941 | 31275.147 | 24980.0745
| 501.6763 | 2.807445 | 11.9713234 | 75.74513 | 4.152197 | 152543.7 | 35.37202 | 564.2453 |  | 5.0545478 | 39.17078 | 0.4695962 | 31275.147 | 24980.0745
| 501.9688 | 2.846744 | 11.9826108 | 76.37341 | 4.199059 | 153409.5 | 35.21358 | 562.3591 |  | 5.0658352 | 41.29585 | 0.4515793 | 31275.147 | 24980.0745
| 501.8063 | 2.882388 | 11.9926981 | 76.79623 | 4.241629 | 154188.5 | 35.22728 | 562.5443 |  | 5.0759225 | 43.59131 | 0.4489184 | 31275.147 | 24980.0745
| 504.4711 | 2.921373 | 12.0036404 | 77.54111 | 4.288225 | 154902.4 | 34.96067 | 558.5841 |  | 5.0868648 | 46.54899 | 0.4641321 | 31275.147 | 24980.0745
| 507.9159 | 2.959628 | 12.0142778 | 78.04505 | 4.3341 | 155610.3 | 34.93791 | 557.6627 |  | 5.0975022 | 50.18022 | 0.4792524 | 31275.147 | 24980.0745
| 508.1758 | 2.996282 | 12.0243761 | 78.69559 | 4.37812 | 156349.5 | 34.73259 | 554.9093 |  | 5.1076005 | 52.65536 | 0.5054202 | 31275.147 | 24980.0745
| 512.238 | 3.036761 | 12.0353885 | 79.20779 | 4.426487 | 157189.1 | 34.71047 | 554.5255 |  | 5.1186129 | 55.33954 | 0.549375 | 31275.147 | 24980.0745
| 515.4877 | 3.077067 | 12.0462098 | 79.56541 | 4.474709 | 158028.3 | 34.84099 | 556.0276 |  | 5.1294342 | 54.60174 | 0.5785078 | 31275.147 | 24980.0745
| 515.4552 | 3.114672 | 12.0562161 | 79.94866 | 4.519769 | 158824.4 | 34.90758 | 556.847 |  | 5.1394405 | 52.60686 | 0.614715 | 31275.147 | 24980.0745
End Of Loading Index | 516.2351 | 3.152831 | 12.0662745 | 80.31571 | 4.565367 | 159622.2 | 34.99382 | 557.8846 |  | 5.1494989 | 49.72877 | 0.6612809 | 31275.147 | 24980.0745
| 507.0709 | 3.167719 | 12.0710895 | 80.42849 | 4.583971 | 159912.2 | 35.07058 | 558.629 | 0.6110228 | 5.1543139 | 48.15611 | 0.6701578 | 31275.147 | 24980.0745
| 505.641 | 3.162719 | 12.0819445 | 80.88061 | 4.57894 | 158798.7 | 34.70304 | 548.8055 | 0.579111 | 5.1651689 | 44.09986 | 0.687601 | 31275.147 | 24980.0745
| 506.876 | 3.167219 | 12.0929428 | 80.91782 | 4.583439 | 157657 | 34.87921 | 544.5368 | 0.5470971 | 5.1761672 | 38.58228 | 0.6942053 | 31275.147 | 24980.0745
| 509.1183 | 3.162719 | 12.1038001 | 81.00779 | 4.578932 | 156603.1 | 34.88053 | 539.4832 | 0.5086878 | 5.1870245 | 30.7031 | 0.6591444 | 31275.147 | 24980.0745
| 508.8258 | 3.167719 | 12.1138438 | 81.05013 | 4.583927 | 155673.7 | 35.03304 | 536.0004 | 0.4749336 | 5.1970682 | 24.76996 | 0.6247929 | 31275.147 | 24980.0745
| 512.4005 | 3.163219 | 12.1247739 | 81.22921 | 4.579412 | 154651.9 | 34.94256 | 530.1096 | 0.4353235 | 5.2079983 | 17.78472 | 0.5626868 | 31275.147 | 24980.0745
| 512.368 | 3.167219 | 12.1347769 | 81.21814 | 4.583413 | 153706.5 | 35.14361 | 527.1908 | 0.4026367 | 5.2180013 | 11.96073 | 0.4946275 | 31275.147 | 24980.0745
| 512.758 | 3.163219 | 12.1448548 | 81.31392 | 4.579406 | 152796.3 | 35.13106 | 522.7514 | 0.3731439 | 5.2280792 | 7.142229 | 0.4340506 | 31275.147 | 24980.0745
| 515.9102 | 3.166719 | 12.1558146 | 81.26245 | 4.582918 | 151893.6 | 35.36624 | 520.4475 | 0.345381 | 5.239039 | 4.120019 | 0.3706322 | 31275.147 | 24980.0745
| 517.2426 | 3.163219 | 12.1667769 | 81.34591 | 4.579412 | 151121.8 | 35.35437 | 516.6956 | 0.3201197 | 5.2500013 | 3.423614 | 0.3113319 | 31275.147 | 24980.0745
| 517.34 | 3.166719 | 12.1777246 | 81.39891 | 4.582908 | 150543.1 | 35.43496 | 514.3457 | 0.2949492 | 5.260949 | 2.137587 | 0.2595755 | 31275.147 | 24980.0745
| 516.0727 | 3.163219 | 12.1886577 | 81.445 | 4.579404 | 150157.5 | 35.40274 | 512.3449 | 0.2705223 | 5.2718821 | 1.519736 | 0.2050351 | 31275.147 | 24980.0745
| 515.3253 | 3.167219 | 12.1986812 | 81.48217 | 4.583398 | 149854.9 | 35.46369 | 511.1412 | 0.2547937 | 5.2819056 | 1.332136 | 0.1575898 | 31275.147 | 24980.0745
| 512.043 | 3.162719 | 12.2096018 | 81.43597 | 4.578908 | 149698 | 35.47849 | 510.8783 | 0.2379136 | 5.2928262 | 1.172859 | 0.1305217 | 31275.147 | 24980.0745
End of Data Index | 508.8583 | 3.167219 | 12.2205866 | 81.3899 | 4.583415 | 149622.2 | 35.59703 | 511.383 | 0.2225328 | 5.303811 | 0.7270607 | 0.1002608 | 31275.147 | 24980.0745
| 506.4209 | 3.162719 | 12.2316078 | 81.40734 | 4.578914 | 149676.3 | 35.51177 | 511.122 |  | 5.3148322 | 0.08804819 | 0.07346465 | 31275.147 | 24980.0745
| 506.7134 | 3.167219 | 12.2424972 | 81.42599 | 4.583411 | 149798.7 | 35.53116 | 511.5745 |  | 5.3257216 | -0.6549339 | 0.05006912 | 31275.147 | 24980.0745
| 506.3885 | 3.163219 | 12.2525729 | 81.44108 | 4.579407 | 149951.6 | 35.43937 | 511.6982 |  | 5.3357973 | -0.9780371 | 0.0333697 | 31275.147 | 24980.0745
| 507.5584 | 3.167719 | 12.2634946 | 81.49786 | 4.583902 | 150190.2 | 35.40087 | 512.1184 |  | 5.346719 | -0.6349312 | 0.01001266 | 31275.147 | 24980.0745
| 508.5333 | 3.163719 | 12.273542 | 81.48337 | 4.579901 | 150451 | 35.32335 | 512.9329 |  | 5.3567664 | 0.3280963 | -0.0133541 | 31275.147 | 24980.0745
| 511.5555 | 3.167719 | 12.2844935 | 81.53899 | 4.583897 | 150707.3 | 35.2773 | 513.3981 |  | 5.3677179 | 1.2293 | -0.04007398 | 31275.147 | 24980.0745
| 511.2631 | 3.163719 | 12.2944945 | 81.51454 | 4.579897 | 150968.6 | 35.21064 | 514.3275 |  | 5.3777189 | 2.088753 | -0.06346525 | 31275.147 | 24980.0745
| 511.4581 | 3.167719 | 12.30454 | 81.49905 | 4.583898 | 151214.8 | 35.23966 | 515.5499 |  | 5.3877644 | 2.071445 | -0.0801853 | 31275.147 | 24980.0745
| 514.4478 | 3.163219 | 12.3154686 | 81.48814 | 4.579403 | 151523 | 35.14605 | 516.4641 |  | 5.398693 | 1.471279 | -0.1102998 | 31275.147 | 24980.0745
| 516.3327 | 3.167719 | 12.3262588 | 81.4477 | 4.583907 | 151802 | 35.20219 | 518.1087 |  | 5.4094832 | 0.5957793 | -0.1337434 | 31275.147 | 24980.0745
| 517.0151 | 3.163719 | 12.3363663 | 81.53219 | 4.579894 | 152088.8 | 35.02116 | 517.9152 |  | 5.4195907 | -0.1290986 | -0.1505315 | 31275.147 | 24980.0745
| 517.7625 | 3.168219 | 12.3473085 | 81.60264 | 4.584388 | 152387.2 | 34.96134 | 518.3873 |  | 5.4305329 | 0.3229832 | -0.1639982 | 31275.147 | 24980.0745
| 516.5276 | 3.163719 | 12.3582476 | 81.56584 | 4.579892 | 152684.7 | 34.89741 | 519.5616 |  | 5.441472 | 1.192815 | -0.1707718 | 31275.147 | 24980.0745
| 514.3178 | 3.168219 | 12.3692413 | 81.94622 | 4.584345 | 152920.7 | 34.53582 | 516.3765 |  | 5.4524657 | 1.871379 | -0.1641133 | 31275.147 | 24980.0745
| 511.3606 | 3.163719 | 12.3801063 | 82.44093 | 4.579784 | 153173.4 | 33.95595 | 511.5753 |  | 5.4633307 | 8.422208 | -0.1239586 | 31275.147 | 24980.0745
| 511.1981 | 3.168719 | 12.3901653 | 82.49544 | 4.584774 | 153406.7 | 33.93049 | 512.0306 |  | 5.4733897 | 14.12863 | -0.08043859 | 31275.147 | 24980.0745
| 511.0681 | 3.163719 | 12.4002028 | 82.52189 | 4.579771 | 153651.3 | 33.80964 | 512.2993 |  | 5.4834272 | 17.33545 | -0.03352983 | 31275.147 | 24980.0745
| 508.3708 | 3.169219 | 12.411135 | 82.52489 | 4.585272 | 153888.1 | 33.84002 | 513.3515 |  | 5.4943594 | 18.01248 | 0.0234805 | 31275.147 | 24980.0745
| 507.0059 | 3.163719 | 12.4219629 | 82.52893 | 4.579772 | 154156.9 | 33.73212 | 513.9197 |  | 5.5051873 | 16.45776 | 0.0872592 | 31275.147 | 24980.0745
| 507.6884 | 3.167719 | 12.4320061 | 82.51847 | 4.58377 | 154390 | 33.75795 | 515.0286 |  | 5.5152305 | 13.05907 | 0.1343156 | 31275.147 | 24980.0745
| 507.3959 | 3.163719 | 12.4420579 | 82.51935 | 4.57977 | 154621 | 33.67697 | 515.586 |  | 5.5252823 | 7.741077 | 0.1814108 | 31275.147 | 24980.0745
| 508.4683 | 3.168219 | 12.4529277 | 82.57722 | 4.584265 | 154856.9 | 33.64285 | 515.9884 |  | 5.5361521 | 1.663141 | 0.2352858 | 31275.147 | 24980.0745
| 510.4506 | 3.163719 | 12.4639121 | 82.55414 | 4.579768 | 155143.9 | 33.57182 | 516.9717 |  | 5.5471365 | 0.7612066 | 0.2825578 | 31275.147 | 24980.0745
| 514.1228 | 3.168219 | 12.4749114 | 82.58794 | 4.584262 | 155507.4 | 33.5437 | 518.0687 |  | 5.5581358 | 0.7088604 | 0.2795551 | 31275.147 | 24980.0745
| 517.2426 | 3.163719 | 12.4858728 | 82.65336 | 4.579754 | 155874.6 | 33.37833 | 518.3604 |  | 5.5690972 | 1.270771 | 0.2596671 | 31275.147 | 24980.0745
| 518.8024 | 3.168219 | 12.4968901 | 82.79213 | 4.584236 | 156203.3 | 33.25623 | 518.1954 |  | 5.5801145 | 2.326878 | 0.2397016 | 31275.147 | 24980.0745
| 518.6399 | 3.163719 | 12.5078457 | 82.88075 | 4.579725 | 156533.4 | 33.07647 | 518.1135 |  | 5.5910701 | 4.3382 | 0.2264376 | 31275.147 | 24980.0745
| 518.055 | 3.168719 | 12.517848 | 82.80006 | 4.58473 | 156790.8 | 33.17697 | 520.1261 |  | 5.6010724 | 5.509356 | 0.2063302 | 31275.147 | 24980.0745
| 517.2101 | 3.163219 | 12.5286573 | 82.82841 | 4.579229 | 157095.2 | 33.04626 | 520.5633 |  | 5.6118817 | 5.695821 | 0.1828258 | 31275.147 | 24980.0745
| 513.4729 | 3.168719 | 12.5397693 | 82.90482 | 4.584719 | 157387.1 | 33.00112 | 521.007 |  | 5.6229937 | 5.553449 | 0.1592863 | 31275.147 | 24980.0745
| 513.4079 | 3.164719 | 12.5497728 | 82.91898 | 4.580714 | 157650.9 | 32.90743 | 521.5414 |  | 5.6329972 | 5.035982 | 0.1356753 | 31275.147 | 24980.0745

## Test 36
Markers | Displacement | Force | Time | DEPTH | LOAD | STIFFNESS | HARDNESS | MODULUS | hdotOverh | Time On Sample | Velocity | Dyn. Phase | X Axis Position | Y Axis Position
| nm | mN | s | nm | mN | N/m | GPa | GPa | 1/s | s | nm/s | degrees | Âµm | Âµm
Surface Index | 415.648 | -0.6665121 | 6.8958134 | 0 | 0.0003036513 |  |  |  |  | 0 | 1000.697 |  | 31275.147 | 24975.07
| 416.103 | -0.6663927 | 6.896778 | 0.454908 | 0.0003427973 |  |  |  |  | 0.0009646 | 1000.341 |  | 31275.147 | 24975.07
| 415.8755 | -0.6662692 | 6.897776 | 0.2272966 | 0.0003930794 |  |  |  |  | 0.0019626 | 999.6946 |  | 31275.147 | 24975.07
| 415.8755 | -0.6661437 | 6.8987898 | 0.2271722 | 0.0004565201 |  |  |  |  | 0.0029764 | 998.7135 |  | 31275.147 | 24975.07
| 416.233 | -0.666017 | 6.8998136 | 0.5845776 | 0.0005316814 |  |  |  |  | 0.0040002 | 997.2799 |  | 31275.147 | 24975.07
| 415.713 | -0.6658945 | 6.9008039 | 0.06438442 | 0.000625504 |  |  |  |  | 0.0049905 | 995.3791 |  | 31275.147 | 24975.07
| 416.9156 | -0.6657664 | 6.9018392 | 1.266844 | 0.0007407001 |  |  |  |  | 0.0060258 | 992.8677 |  | 31275.147 | 24975.07
| 416.2655 | -0.6656463 | 6.9028091 | 0.6167084 | 0.0008518038 |  |  |  |  | 0.0069957 | 989.5973 |  | 31275.147 | 24975.07
| 416.1355 | -0.6655261 | 6.9037805 | 0.4865471 | 0.0009575316 |  |  |  |  | 0.0079671 | 985.5652 |  | 31275.147 | 24975.07
| 416.233 | -0.6653941 | 6.9048474 | 0.5839598 | 0.001079879 |  |  |  |  | 0.009034 | 980.8518 |  | 31275.147 | 24975.07
| 415.908 | -0.6652683 | 6.9058637 | 0.2588025 | 0.001197165 |  |  |  |  | 0.0100503 | 975.3492 |  | 31275.147 | 24975.07
| 415.8105 | -0.6651589 | 6.9067483 | 0.1611502 | 0.001302394 |  |  |  |  | 0.0109349 | 969.0498 |  | 31275.147 | 24975.07
| 416.363 | -0.6650257 | 6.907824 | 0.7135881 | 0.001427191 |  |  |  |  | 0.0120106 | 962.1094 |  | 31275.147 | 24975.07
| 416.4605 | -0.6649047 | 6.9088025 | 0.8109632 | 0.00154088 |  |  |  |  | 0.0129891 | 954.3124 |  | 31275.147 | 24975.07
| 416.3955 | -0.6647785 | 6.9098218 | 0.7458413 | 0.001660298 |  |  |  |  | 0.0140084 | 945.7601 |  | 31275.147 | 24975.07
| 416.428 | -0.6646601 | 6.9107789 | 0.7782223 | 0.001772978 |  |  |  |  | 0.0149655 | 936.411 |  | 31275.147 | 24975.07
| 416.6556 | -0.6645364 | 6.9117779 | 1.005637 | 0.001890924 |  |  |  |  | 0.0159645 | 926.3558 |  | 31275.147 | 24975.07
| 416.363 | -0.6644176 | 6.9127379 | 0.7129851 | 0.002005204 |  |  |  |  | 0.0169245 | 915.563 |  | 31275.147 | 24975.07
| 416.428 | -0.664287 | 6.9137939 | 0.7778523 | 0.002131364 |  |  |  |  | 0.0179805 | 904.1382 |  | 31275.147 | 24975.07
| 416.0705 | -0.6641668 | 6.9147652 | 0.4202022 | 0.002246443 |  |  |  |  | 0.0189518 | 892.0201 |  | 31275.147 | 24975.07
| 416.9806 | -0.6640413 | 6.9157793 | 1.330178 | 0.002368378 |  |  |  |  | 0.0199659 | 879.2954 |  | 31275.147 | 24975.07
| 416.558 | -0.6639208 | 6.916753 | 0.9074827 | 0.002483513 |  |  |  |  | 0.0209396 | 866.0334 |  | 31275.147 | 24975.07
| 416.6556 | -0.6637981 | 6.9177443 | 1.004905 | 0.002600747 |  |  |  |  | 0.0219309 | 852.3494 |  | 31275.147 | 24975.07
| 416.428 | -0.6636686 | 6.9187905 | 0.7772391 | 0.002726214 |  |  |  |  | 0.0229771 | 838.3192 |  | 31275.147 | 24975.07
| 416.6881 | -0.6635521 | 6.9197322 | 1.037159 | 0.00284035 |  |  |  |  | 0.0239188 | 823.8784 |  | 31275.147 | 24975.07
| 416.3955 | -0.6634282 | 6.9207331 | 0.7445023 | 0.002963373 |  |  |  |  | 0.0249197 | 809.1735 |  | 31275.147 | 24975.07
| 416.6556 | -0.6632873 | 6.921872 | 1.004398 | 0.003100792 |  |  |  |  | 0.0260586 | 794.1024 |  | 31275.147 | 24975.07
| 416.7531 | -0.6631788 | 6.9227483 | 1.101786 | 0.003205515 |  |  |  |  | 0.0269349 | 778.7138 |  | 31275.147 | 24975.07
| 416.9806 | -0.6630548 | 6.9237503 | 1.3292 | 0.003325873 |  |  |  |  | 0.0279369 | 763.2857 |  | 31275.147 | 24975.07
| 417.0131 | -0.6629305 | 6.9247554 | 1.361575 | 0.003447894 |  |  |  |  | 0.028942 | 747.5655 |  | 31275.147 | 24975.07
| 416.3955 | -0.6628089 | 6.9257376 | 0.7438881 | 0.003566962 |  |  |  |  | 0.0299242 | 731.6842 |  | 31275.147 | 24975.07
| 416.363 | -0.6626844 | 6.9267434 | 0.7112662 | 0.00368847 |  |  |  |  | 0.03093 | 715.554 |  | 31275.147 | 24975.07
| 416.7206 | -0.6625605 | 6.9277446 | 1.068674 | 0.00381197 |  |  |  |  | 0.0319312 | 699.228 |  | 31275.147 | 24975.07
| 416.298 | -0.6624367 | 6.9287456 | 0.6460237 | 0.003933725 |  |  |  |  | 0.0329322 | 682.6977 |  | 31275.147 | 24975.07
| 417.2081 | -0.662313 | 6.9297447 | 1.555953 | 0.004053044 |  |  |  |  | 0.0339313 | 666.0032 |  | 31275.147 | 24975.07
| 416.6881 | -0.6621906 | 6.9307336 | 1.035809 | 0.00417022 |  |  |  |  | 0.0349202 | 649.1668 |  | 31275.147 | 24975.07
| 417.3056 | -0.6620653 | 6.9317462 | 1.653202 | 0.00429201 |  |  |  |  | 0.0359328 | 632.1595 |  | 31275.147 | 24975.07
| 417.3381 | -0.6619419 | 6.932744 | 1.685626 | 0.004411487 |  |  |  |  | 0.0369306 | 614.956 |  | 31275.147 | 24975.07
| 416.9156 | -0.6618181 | 6.9337439 | 1.262928 | 0.004536187 |  |  |  |  | 0.0379305 | 597.5981 |  | 31275.147 | 24975.07
| 416.8831 | -0.6616982 | 6.9347127 | 1.230311 | 0.004653796 |  |  |  |  | 0.0388993 | 580.0248 |  | 31275.147 | 24975.07
| 416.428 | -0.6615735 | 6.9357203 | 0.7751614 | 0.004777288 |  |  |  |  | 0.0399069 | 562.3073 |  | 31275.147 | 24975.07
| 417.2406 | -0.6614457 | 6.936753 | 1.587591 | 0.004902726 |  |  |  |  | 0.0409396 | 544.4113 |  | 31275.147 | 24975.07
| 417.1756 | -0.6613072 | 6.9378724 | 1.522457 | 0.005034651 |  |  |  |  | 0.042059 | 526.3347 |  | 31275.147 | 24975.07
| 417.5331 | -0.6612001 | 6.9387382 | 1.879881 | 0.005140515 |  |  |  |  | 0.0429248 | 508.1819 |  | 31275.147 | 24975.07
| 417.0456 | -0.661076 | 6.9397406 | 1.392234 | 0.005265843 |  |  |  |  | 0.0439272 | 490.0241 |  | 31275.147 | 24975.07
| 417.5006 | -0.6609511 | 6.9407499 | 1.847136 | 0.005386465 |  |  |  |  | 0.0449365 | 471.8624 |  | 31275.147 | 24975.07
| 417.2406 | -0.660826 | 6.9417606 | 1.586976 | 0.00550946 |  |  |  |  | 0.0459472 | 453.8033 |  | 31275.147 | 24975.07
| 417.2081 | -0.6607057 | 6.9427327 | 1.554359 | 0.005629398 |  |  |  |  | 0.0469193 | 435.8556 |  | 31275.147 | 24975.07
| 417.4031 | -0.6605791 | 6.9437557 | 1.749272 | 0.005751435 |  |  |  |  | 0.0479423 | 417.9833 |  | 31275.147 | 24975.07
| 417.3056 | -0.6604563 | 6.9447482 | 1.651606 | 0.005871177 |  |  |  |  | 0.0489348 | 400.2065 |  | 31275.147 | 24975.07
| 417.0781 | -0.660334 | 6.9457369 | 1.423997 | 0.005988488 |  |  |  |  | 0.0499235 | 382.5739 |  | 31275.147 | 24975.07
| 417.3381 | -0.660209 | 6.9467464 | 1.683908 | 0.006111535 |  |  |  |  | 0.050933 | 365.1281 |  | 31275.147 | 24975.07
| 417.0781 | -0.6600866 | 6.9477362 | 1.423751 | 0.006232623 |  |  |  |  | 0.0519228 | 347.9048 |  | 31275.147 | 24975.07
| 417.5331 | -0.6599621 | 6.9487417 | 1.878653 | 0.006353014 |  |  |  |  | 0.0529283 | 330.9099 |  | 31275.147 | 24975.07
| 417.8906 | -0.6598417 | 6.9497146 | 2.236064 | 0.006468091 |  |  |  |  | 0.0539012 | 314.1473 |  | 31275.147 | 24975.07
| 417.5656 | -0.6597153 | 6.9507358 | 1.910907 | 0.006592865 |  |  |  |  | 0.0549224 | 297.6149 |  | 31275.147 | 24975.07
| 417.6631 | -0.6595901 | 6.9517475 | 2.008278 | 0.006714303 |  |  |  |  | 0.0559341 | 281.2819 |  | 31275.147 | 24975.07
SurfaceFindCoarse | 417.5331 | -0.6594688 | 6.9527278 | 1.878164 | 0.006831615 |  |  |  |  | 0.0569144 | 265.144 |  | 31275.147 | 24975.07
| 417.6631 | -0.6596622 | 6.964941 | 2.256793 | 0.00673672 |  |  |  |  | 0.0691276 | 114.6762 | 92.64933 | 31275.147 | 24975.07
| 417.5656 | -0.6597967 | 6.9759884 | 2.180274 | 0.00672744 |  |  |  |  | 0.080175 | 33.22251 | 91.21396 | 31275.147 | 24975.07
| 417.5656 | -0.6599223 | 6.9868409 | 2.140723 | 0.006724424 |  |  |  |  | 0.0910275 | 17.62337 | 87.63789 | 31275.147 | 24975.07
| 417.3056 | -0.6600347 | 6.996846 | 1.966725 | 0.006739664 |  |  |  |  | 0.1010326 | 12.2826 | 88.62791 | 31275.147 | 24975.07
| 417.3706 | -0.6601584 | 7.0077589 | 1.9652 | 0.006734083 |  |  |  |  | 0.1119455 | 7.51112 | 78.49422 | 31275.147 | 24975.07
| 417.1756 | -0.6602707 | 7.0178245 | 1.853451 | 0.006743132 |  |  |  |  | 0.1220111 | 3.379786 | 74.2454 | 31275.147 | 24975.07
End Of Dynamic Ramp | 417.4681 | -0.6603931 | 7.0285427 | 1.87866 | 0.006739381 |  |  |  |  | 0.1327293 | -0.251316 | 58.06522 | 31275.147 | 24975.07
| 417.6631 | -0.6602931 | 7.0483553 | 1.812572 | 0.006942131 |  |  |  |  | 0.1525419 | -0.8584396 |  | 31275.147 | 24975.07
| 417.6306 | -0.6602931 | 7.0593513 | 1.839924 | 0.00693717 |  |  |  |  | 0.1635379 | -0.795979 |  | 31275.147 | 24975.07
| 417.7282 | -0.6602931 | 7.0702973 | 1.849008 | 0.006935369 |  |  |  |  | 0.1744839 | 0.1009992 |  | 31275.147 | 24975.07
| 417.6631 | -0.6602931 | 7.0812613 | 1.916941 | 0.006926487 |  |  |  |  | 0.1854479 | 1.01028 |  | 31275.147 | 24975.07
| 417.6957 | -0.6602931 | 7.0912986 | 1.879654 | 0.006931449 |  |  |  |  | 0.1954852 | 1.471171 |  | 31275.147 | 24975.07
| 417.6306 | -0.6602931 | 7.1022489 | 1.844249 | 0.00693693 |  |  |  |  | 0.2064355 | 0.9113233 |  | 31275.147 | 24975.07
| 417.0456 | -0.6602931 | 7.113377 | 1.885789 | 0.006932928 |  |  |  |  | 0.2175636 | 0.4561537 |  | 31275.147 | 24975.07
| 417.4031 | -0.6602931 | 7.1241764 | 2.069321 | 0.006911362 |  |  |  |  | 0.228363 | 1.318611 | -14.21585 | 31275.147 | 24975.07
| 417.7282 | -0.6602931 | 7.1341894 | 1.969764 | 0.006924407 |  |  |  |  | 0.238376 | 1.77698 | -12.28396 | 31275.147 | 24975.07
| 417.3381 | -0.6602931 | 7.1451749 | 1.973997 | 0.006924966 |  |  |  |  | 0.2493615 | 1.417759 | -9.530128 | 31275.147 | 24975.07
| 417.1431 | -0.6602931 | 7.1561539 | 1.937473 | 0.006930248 |  |  |  |  | 0.2603405 | 1.113393 | -6.957625 | 31275.147 | 24975.07
| 417.7282 | -0.6602931 | 7.1670523 | 1.91796 | 0.006933329 |  |  |  |  | 0.2712389 | 0.6521732 | -4.384707 | 31275.147 | 24975.07
| 417.3381 | -0.6602931 | 7.1771133 | 1.881463 | 0.00693821 |  |  |  |  | 0.2812999 | -0.2526079 | -2.466601 | 31275.147 | 24975.07
| 417.2406 | -0.6602931 | 7.1880633 | 1.938848 | 0.006931648 |  |  |  |  | 0.2922499 | -1.467427 | -0.5130828 | 31275.147 | 24975.07
| 417.4031 | -0.6602931 | 7.1989606 | 1.886994 | 0.006938051 |  |  |  |  | 0.3031472 | -2.502183 | 1.875085 | 31275.147 | 24975.07
| 417.1756 | -0.6602931 | 7.209015 | 1.834481 | 0.006944452 |  |  |  |  | 0.3132016 | -2.150192 | 4.085617 | 31275.147 | 24975.07
| 417.6957 | -0.6602931 | 7.2199531 | 1.892294 | 0.00693749 |  |  |  |  | 0.3241397 | -2.017575 | 6.620776 | 31275.147 | 24975.07
| 417.1756 | -0.6602931 | 7.2309453 | 1.825798 | 0.006945772 |  |  |  |  | 0.3351319 | -1.269122 | 7.916402 | 31275.147 | 24975.07
| 417.6306 | -0.6602931 | 7.2410045 | 1.838334 | 0.006944092 |  |  |  |  | 0.3451911 | -1.376385 | 8.297145 | 31275.147 | 24975.07
| 417.0781 | -0.6602931 | 7.2518904 | 1.786547 | 0.006950614 |  |  |  |  | 0.356077 | -0.986801 | 8.911683 | 31275.147 | 24975.07
| 417.4031 | -0.6602931 | 7.2628308 | 1.835482 | 0.006944692 |  |  |  |  | 0.3670174 | -1.210769 | 9.708813 | 31275.147 | 24975.07
| 417.2406 | -0.6602931 | 7.2729199 | 1.917966 | 0.006934489 |  |  |  |  | 0.3771065 | -0.5393788 | 10.23024 | 31275.147 | 24975.07
| 416.8831 | -0.6602931 | 7.2837854 | 1.968694 | 0.006928207 |  |  |  |  | 0.387972 | 0.9486902 | 11.17791 | 31275.147 | 24975.07
| 417.3056 | -0.6602931 | 7.2947834 | 1.859452 | 0.006941491 |  |  |  |  | 0.39897 | 1.037884 | 11.27664 | 31275.147 | 24975.07
| 417.3381 | -0.6602931 | 7.3048752 | 1.838665 | 0.006944092 |  |  |  |  | 0.4090618 | 0.8365809 | 11.17791 | 31275.147 | 24975.07
| 416.7531 | -0.6602931 | 7.3157219 | 1.897876 | 0.006936889 |  |  |  |  | 0.4199085 | 0.8894451 | 11.17791 | 31275.147 | 24975.07
| 417.3056 | -0.6602931 | 7.3267101 | 1.829045 | 0.006945292 |  |  |  |  | 0.4308967 | 0.4212953 | 11.04498 | 31275.147 | 24975.07
| 417.8906 | -0.6602931 | 7.3367472 | 1.870125 | 0.006940131 |  |  |  |  | 0.4409338 | -0.4922245 | 11.7752 | 31275.147 | 24975.07
| 417.0781 | -0.6602931 | 7.3475829 | 1.885704 | 0.00693813 |  |  |  |  | 0.4517695 | -0.7769987 | 12.08279 | 31275.147 | 24975.07
| 417.2081 | -0.6602931 | 7.3577102 | 1.933112 | 0.006932169 |  |  |  |  | 0.4618968 | -0.4224675 | 11.98636 | 31275.147 | 24975.07
| 417.7282 | -0.6602931 | 7.368741 | 1.96818 | 0.006928007 |  |  |  |  | 0.4729276 | 1.094902 | 11.57924 | 31275.147 | 24975.07
| 417.6957 | -0.6602931 | 7.3794274 | 1.949212 | 0.006930288 |  |  |  |  | 0.483614 | 1.574787 | 11.24253 | 31275.147 | 24975.07
| 417.0456 | -0.6602931 | 7.3894956 | 1.935505 | 0.006932048 |  |  |  |  | 0.4936822 | 1.58189 | 11.30993 | 31275.147 | 24975.07
| 417.3056 | -0.6602931 | 7.4005486 | 1.88917 | 0.00693777 |  |  |  |  | 0.5047352 | 1.372657 | 11.34342 | 31275.147 | 24975.07
| 417.7932 | -0.6602931 | 7.4114063 | 1.969988 | 0.006928007 |  |  |  |  | 0.5155929 | 0.6432992 | 11.21063 | 31275.147 | 24975.07
| 417.7282 | -0.6602931 | 7.4223871 | 1.947772 | 0.006930888 |  |  |  |  | 0.5265737 | 0.2164399 | 11.60476 | 31275.147 | 24975.07
End Of Dynamic Ramp Hold | 417.6957 | -0.6602931 | 7.4324071 | 1.979265 | 0.006927207 | 60319.3 | -0.3137483 |  |  | 0.5365937 | 0.07912308 | 11.72814 | 31275.147 | 24975.07
| 417.8581 | -0.6593881 | 7.4484287 | 2.04006 | 0.007981055 | 58612.92 | -0.3697012 |  |  | 0.5526153 | 0.5962846 | 12.52881 | 31275.147 | 24975.07
| 417.7932 | -0.6583832 | 7.4584775 | 2.144351 | 0.009169888 | 65445.04 | -0.4468335 |  |  | 0.5626641 | 1.746624 | 12.5459 | 31275.147 | 24975.07
| 417.7932 | -0.6573738 | 7.4685717 | 2.250586 | 0.01036426 | 73679.57 | -0.53233 |  |  | 0.5727583 | 3.718632 | 12.63073 | 31275.147 | 24975.07
| 418.0532 | -0.6562889 | 7.4794212 | 2.29626 | 0.01166208 | 73715.89 | -0.6087382 |  |  | 0.5836078 | 5.139293 | 12.26477 | 31275.147 | 24975.07
| 418.0206 | -0.6551815 | 7.4904947 | 2.345041 | 0.01297957 | 72190.9 | -0.6885527 |  |  | 0.5946813 | 5.668437 | 11.71423 | 31275.147 | 24975.07
| 418.1182 | -0.654179 | 7.5005198 | 2.408492 | 0.01417458 | 71125.67 | -0.7703801 |  |  | 0.6047064 | 6.248418 | 11.08546 | 31275.147 | 24975.07
| 418.3132 | -0.6530815 | 7.5114953 | 2.535591 | 0.01547341 | 71717.94 | -0.8902314 |  |  | 0.6156819 | 6.403425 | 9.967522 | 31275.147 | 24975.07
| 418.6382 | -0.6519912 | 7.5223975 | 2.634494 | 0.01676578 | 70315.11 | -1.004647 |  |  | 0.6265841 | 6.832388 | 8.8597 | 31275.147 | 24975.07
| 417.7282 | -0.6509097 | 7.5332133 | 2.737462 | 0.01804899 | 66769.04 | -1.124994 |  |  | 0.6373999 | 6.975638 | 6.962476 | 31275.147 | 24975.07
| 418.4757 | -0.6498958 | 7.5433516 | 2.96202 | 0.01923403 | 62921.05 | -1.324197 |  |  | 0.6475382 | 7.870271 | 4.942329 | 31275.147 | 24975.07
| 418.3782 | -0.6488943 | 7.5533668 | 3.017779 | 0.0204247 | 57017.02 | -1.417858 |  |  | 0.6575534 | 9.900217 | 3.380632 | 31275.147 | 24975.07
| 418.4757 | -0.6478009 | 7.5643007 | 3.09172 | 0.02172955 | 51457.85 | -1.528375 |  |  | 0.6684873 | 10.6853 | 2.514367 | 31275.147 | 24975.07
| 418.6057 | -0.6467081 | 7.5752287 | 3.141241 | 0.02303234 | 47026.11 | -1.619101 |  |  | 0.6794153 | 10.70231 | 1.735705 | 31275.147 | 24975.07
| 418.3457 | -0.6456133 | 7.5861767 | 3.300069 | 0.02432583 | 43922.07 | -1.809478 |  |  | 0.6903633 | 9.84758 | 0.6227556 | 31275.147 | 24975.07
| 418.9957 | -0.6445213 | 7.5970967 | 3.391764 | 0.02562372 | 40565.97 | -1.938972 |  |  | 0.7012833 | 9.457435 | -0.2953364 | 31275.147 | 24975.07
| 418.7682 | -0.6435112 | 7.6071975 | 3.54237 | 0.02681251 | 37416.86 | -2.122336 |  |  | 0.7113841 | 8.812758 | -0.6510604 | 31275.147 | 24975.07
| 419.3533 | -0.6424173 | 7.6181368 | 3.581376 | 0.02812005 | 34932.21 | -2.194475 |  |  | 0.7223234 | 8.50009 | -0.9680393 | 31275.147 | 24975.07
| 419.3208 | -0.6413184 | 7.6291262 | 3.584787 | 0.02943906 | 33037.86 | -2.225917 |  |  | 0.7333128 | 7.853567 | -0.9199991 | 31275.147 | 24975.07
| 419.2558 | -0.6402275 | 7.6400353 | 3.694406 | 0.03073216 | 31457.64 | -2.378596 |  |  | 0.7442219 | 7.2235 | -0.6374789 | 31275.147 | 24975.07
| 419.4508 | -0.6392233 | 7.6500769 | 3.807307 | 0.03191955 | 30250.7 | -2.541112 |  |  | 0.7542635 | 7.04951 | -0.6111318 | 31275.147 | 24975.07
| 420.0033 | -0.6381363 | 7.6609469 | 3.889716 | 0.03321473 | 29242.62 | -2.674655 |  |  | 0.7651335 | 6.487203 | -0.5128641 | 31275.147 | 24975.07
| 419.2558 | -0.6371245 | 7.6710646 | 3.940037 | 0.03442113 | 28559.2 | -2.769272 |  |  | 0.7752512 | 6.138211 | -0.7081936 | 31275.147 | 24975.07
| 419.8408 | -0.6361233 | 7.6810766 | 4.036282 | 0.03560962 | 27804.88 | -2.925107 |  |  | 0.7852632 | 6.009136 | -0.7511531 | 31275.147 | 24975.07
| 420.1008 | -0.6350243 | 7.6920669 | 4.223362 | 0.03690266 | 27095.19 | -3.24133 |  |  | 0.7962535 | 7.038918 | -0.4604613 | 31275.147 | 24975.07
| 419.8083 | -0.6339321 | 7.7029888 | 4.254877 | 0.03820908 | 26758.08 | -3.323924 |  |  | 0.8071754 | 8.303208 | 0 | 31275.147 | 24975.07
| 419.7433 | -0.6328295 | 7.7140151 | 4.339844 | 0.03952114 | 26437.79 | -3.502799 |  |  | 0.8182017 | 7.9095 | 0.062278 | 31275.147 | 24975.07
| 419.4508 | -0.6318282 | 7.724028 | 4.422907 | 0.04070566 | 26025.73 | -3.668985 |  |  | 0.8282146 | 7.80992 | 0.1818907 | 31275.147 | 24975.07
| 419.6133 | -0.6307338 | 7.7349717 | 4.534278 | 0.04200546 | 25752.1 | -3.914019 |  |  | 0.8391583 | 8.112328 | 0.5321436 | 31275.147 | 24975.07
| 419.2883 | -0.6296461 | 7.7458493 | 4.563823 | 0.04330741 | 25621.82 | -4.002861 |  |  | 0.8500359 | 8.129931 | 0.9268478 | 31275.147 | 24975.07
| 419.2558 | -0.6286367 | 7.755943 | 4.526714 | 0.04452385 | 25590.7 | -3.952871 |  |  | 0.8601296 | 6.793298 | 1.254036 | 31275.147 | 24975.07
| 419.4183 | -0.6276332 | 7.7659778 | 4.606231 | 0.04571702 | 25542.99 | -4.152074 |  |  | 0.8701644 | 5.283393 | 1.514815 | 31275.147 | 24975.07
| 419.6458 | -0.6265352 | 7.7769582 | 4.798877 | 0.04700693 | 25492.65 | -4.641898 |  |  | 0.8811448 | 5.380467 | 1.765785 | 31275.147 | 24975.07
| 420.4259 | -0.6254778 | 7.7875321 | 4.821361 | 0.04827087 | 25366.57 | -4.709216 |  |  | 0.8917187 | 5.92966 | 1.950663 | 31275.147 | 24975.07
| 420.0683 | -0.6244738 | 7.7975723 | 4.832905 | 0.04947346 | 25206.4 | -4.738215 |  |  | 0.9017589 | 5.424532 | 1.967605 | 31275.147 | 24975.07
| 419.8083 | -0.6234443 | 7.807867 | 4.928219 | 0.05069681 | 25115.41 | -5.001745 |  |  | 0.9120536 | 5.146761 | 1.883019 | 31275.147 | 24975.07
| 420.4583 | -0.6223442 | 7.8188683 | 4.929292 | 0.05200858 | 25045.14 | -5.011392 |  |  | 0.9230549 | 5.535736 | 1.802779 | 31275.147 | 24975.07
| 420.6534 | -0.6212884 | 7.829426 | 5.089948 | 0.05326159 | 24918.88 | -5.474099 |  |  | 0.9336126 | 5.802784 | 1.568662 | 31275.147 | 24975.07
| 420.8159 | -0.6202787 | 7.839523 | 5.090425 | 0.05447179 | 24718.7 | -5.445005 |  |  | 0.9437096 | 5.452679 | 1.141792 | 31275.147 | 24975.07
| 421.1409 | -0.6191729 | 7.8505807 | 5.206973 | 0.0557778 | 24376.6 | -5.745578 |  |  | 0.9547673 | 4.78732 | 0.7742202 | 31275.147 | 24975.07
| 421.1409 | -0.6180887 | 7.8614227 | 5.243207 | 0.05707772 | 23999.1 | -5.775901 |  |  | 0.9656093 | 5.636946 | 0.4703981 | 31275.147 | 24975.07
| 420.4259 | -0.6169891 | 7.8724185 | 5.27651 | 0.0583942 | 23675.78 | -5.801272 |  |  | 0.9766051 | 5.849896 | 0.2289987 | 31275.147 | 24975.07
| 420.4583 | -0.6158801 | 7.8835084 | 5.359919 | 0.05970897 | 23421.7 | -6.003071 |  |  | 0.987695 | 5.229922 | 0 | 31275.147 | 24975.07
| 420.5558 | -0.6147881 | 7.8944284 | 5.446686 | 0.06100765 | 23322.5 | -6.262807 |  |  | 0.998615 | 5.472677 | -0.1318152 | 31275.147 | 24975.07
| 420.2959 | -0.6136884 | 7.9054254 | 5.475809 | 0.06232629 | 23263.46 | -6.331953 |  |  | 1.009612 | 4.719065 | -0.1728374 | 31275.147 | 24975.07
| 420.3934 | -0.6125975 | 7.9163351 | 5.564096 | 0.06362387 | 23098.52 | -6.58146 |  |  | 1.0205217 | 4.910503 | -0.2538939 | 31275.147 | 24975.07
| 420.7184 | -0.6114903 | 7.9274071 | 5.630292 | 0.06494154 | 22997.55 | -6.772203 |  |  | 1.0315937 | 4.961131 | -0.2492911 | 31275.147 | 24975.07
| 421.0759 | -0.610403 | 7.9382798 | 5.737199 | 0.06623368 | 22956.05 | -7.153113 |  |  | 1.0424664 | 5.399671 | 0 | 31275.147 | 24975.07
| 421.5634 | -0.6093155 | 7.9491552 | 5.813827 | 0.06752643 | 22933.6 | -7.430828 |  |  | 1.0533418 | 5.920727 | 0.120877 | 31275.147 | 24975.07
| 421.791 | -0.6082185 | 7.9601251 | 5.970511 | 0.06882007 | 23021.6 | -8.14718 |  |  | 1.0643117 | 6.378151 | 0.3588415 | 31275.147 | 24975.07
| 422.051 | -0.6072113 | 7.9701966 | 6.017946 | 0.07001949 | 23015.55 | -8.328178 |  |  | 1.0743832 | 7.175687 | 0.5112048 | 31275.147 | 24975.07
| 421.5309 | -0.6061158 | 7.9811514 | 6.069704 | 0.07132919 | 22956.43 | -8.499867 |  |  | 1.085338 | 7.686705 | 0.5408746 | 31275.147 | 24975.07
| 421.8885 | -0.6051089 | 7.9912206 | 6.103544 | 0.07252788 | 22826.14 | -8.544806 |  |  | 1.0954072 | 7.453115 | 0.5683919 | 31275.147 | 24975.07
| 421.3684 | -0.6040242 | 8.0020674 | 6.205463 | 0.07382054 | 22678.9 | -8.930735 |  |  | 1.106254 | 6.96205 | 0.5929494 | 31275.147 | 24975.07
| 421.6934 | -0.6030188 | 8.0121223 | 6.254146 | 0.07502028 | 22572.29 | -9.060879 |  |  | 1.1163089 | 6.570056 | 0.5816631 | 31275.147 | 24975.07
| 421.6934 | -0.6019241 | 8.0230689 | 6.254229 | 0.07633514 | 22445.15 | -8.901967 |  |  | 1.1272555 | 5.565481 | 0.6401497 | 31275.147 | 24975.07
| 420.7184 | -0.6008288 | 8.0340216 | 6.388073 | 0.07763069 | 22371.42 | -9.515131 |  |  | 1.1382082 | 4.839414 | 0.5582847 | 31275.147 | 24975.07
| 420.8159 | -0.5997386 | 8.044924 | 6.410518 | 0.07893635 | 22305.84 | -9.504409 |  |  | 1.1491106 | 4.485648 | 0.3424692 | 31275.147 | 24975.07
| 421.0434 | -0.5986288 | 8.0560223 | 6.514088 | 0.08025444 | 22267.25 | -9.992459 |  |  | 1.1602089 | 4.447153 | 0.06728802 | 31275.147 | 24975.07
| 421.2709 | -0.5976244 | 8.0660655 | 6.629535 | 0.0814419 | 22290.86 | -10.65086 |  |  | 1.1702521 | 5.128937 | -0.09958699 | 31275.147 | 24975.07
| 421.2709 | -0.5965288 | 8.0770218 | 6.68896 | 0.08274838 | 22412.31 | -11.03478 |  |  | 1.1812084 | 5.757273 | -0.2299703 | 31275.147 | 24975.07
| 422.0835 | -0.5954203 | 8.0881064 | 6.682591 | 0.08407585 | 22559.44 | -10.98216 |  |  | 1.192293 | 6.012584 | -0.358094 | 31275.147 | 24975.07
| 422.376 | -0.5943333 | 8.098977 | 6.755051 | 0.08537171 | 22724.26 | -11.51366 |  |  | 1.2031636 | 6.078914 | -0.4844511 | 31275.147 | 24975.07
| 422.3435 | -0.5932345 | 8.1099648 | 6.711092 | 0.08669638 | 22914.41 | -11.22475 |  |  | 1.2141514 | 5.163152 | -0.5453521 | 31275.147 | 24975.07
| 422.376 | -0.5921525 | 8.1207846 | 6.891601 | 0.08797219 | 23130.36 | -12.68417 |  |  | 1.2249712 | 4.558912 | -0.6702821 | 31275.147 | 24975.07
| 422.831 | -0.5911462 | 8.1308478 | 6.871112 | 0.08917976 | 23318.12 | -12.55122 |  |  | 1.2350344 | 4.068424 | -0.7939594 | 31275.147 | 24975.07
| 423.3186 | -0.5901379 | 8.1409313 | 6.93568 | 0.0903777 | 23454.55 | -13.08864 |  |  | 1.2451179 | 3.623335 | -0.7252243 | 31275.147 | 24975.07
| 422.6035 | -0.5890705 | 8.1516045 | 7.100088 | 0.09163968 | 23602.05 | -14.64139 |  |  | 1.2557911 | 4.402127 | -0.6258165 | 31275.147 | 24975.07
| 422.4085 | -0.5879934 | 8.1623763 | 7.143287 | 0.0928667 | 23686.57 | -14.99408 |  |  | 1.2665629 | 5.590607 | -0.5909778 | 31275.147 | 24975.07
| 422.506 | -0.5869428 | 8.1728819 | 7.203507 | 0.0941733 | 23888.9 | -15.69692 |  |  | 1.2770685 | 6.440459 | -0.585889 | 31275.147 | 24975.07
| 422.0835 | -0.5858688 | 8.1836216 | 7.202082 | 0.09546115 | 23954.87 | -15.52938 |  |  | 1.2878082 | 6.680949 | -0.6101556 | 31275.147 | 24975.07
| 421.5309 | -0.5847695 | 8.1946153 | 7.195416 | 0.09678011 | 24052.38 | -15.3487 |  |  | 1.2988019 | 5.645149 | -0.5137142 | 31275.147 | 24975.07
| 421.6934 | -0.583679 | 8.2055198 | 7.287752 | 0.09807933 | 24162.44 | -16.30605 |  |  | 1.3097064 | 4.618818 | -0.5690455 | 31275.147 | 24975.07
| 421.9535 | -0.5826747 | 8.2155626 | 7.294018 | 0.09928104 | 24276.61 | -16.30903 |  |  | 1.3197492 | 3.809937 | -0.5649115 | 31275.147 | 24975.07
| 421.9535 | -0.5815843 | 8.2264668 | 7.255945 | 0.1005983 | 24377.08 | -15.76702 |  |  | 1.3306534 | 2.167276 | -0.500773 | 31275.147 | 24975.07
| 422.051 | -0.5804892 | 8.2374174 | 7.411902 | 0.1018884 | 24488.03 | -17.54784 |  |  | 1.341604 | 1.984293 | -0.4674717 | 31275.147 | 24975.07
| 422.246 | -0.5794874 | 8.2474361 | 7.445042 | 0.103085 | 24589.85 | -17.88099 |  |  | 1.3516227 | 2.654864 | -0.4929171 | 31275.147 | 24975.07
| 423.0585 | -0.5783882 | 8.258428 | 7.48267 | 0.1043981 | 24694.07 | -18.25884 |  |  | 1.3626146 | 3.445158 | -0.5462051 | 31275.147 | 24975.07
| 423.0585 | -0.5772899 | 8.2694108 | 7.611072 | 0.105698 | 24808.97 | -20.02571 |  |  | 1.3735974 | 4.576046 | -0.4848208 | 31275.147 | 24975.07
| 423.4161 | -0.5761944 | 8.2803655 | 7.633051 | 0.1070091 | 24924.84 | -20.23216 |  |  | 1.3845521 | 4.975082 | -0.452698 | 31275.147 | 24975.07
| 423.156 | -0.5751941 | 8.2903689 | 7.69638 | 0.1081998 | 25047.51 | -21.18011 |  |  | 1.3945555 | 5.429594 | -0.4779223 | 31275.147 | 24975.07
| 423.4161 | -0.5741074 | 8.3012357 | 7.735802 | 0.1094979 | 25113.86 | -21.5949 |  |  | 1.4054223 | 5.654558 | -0.4454393 | 31275.147 | 24975.07
| 423.4811 | -0.5731064 | 8.3112457 | 7.825463 | 0.1106864 | 25214.02 | -23.08044 |  |  | 1.4154323 | 4.953074 | -0.4145787 | 31275.147 | 24975.07
| 423.091 | -0.5720042 | 8.3222676 | 7.864307 | 0.1120028 | 25317.78 | -23.62048 |  |  | 1.4264542 | 5.324664 | -0.4660319 | 31275.147 | 24975.07
| 422.4085 | -0.5709063 | 8.3332472 | 7.948611 | 0.1133081 | 25397.56 | -25.08611 |  |  | 1.4374338 | 5.380884 | -0.5161642 | 31275.147 | 24975.07
| 422.376 | -0.5698133 | 8.3441771 | 7.913498 | 0.1146235 | 25455.7 | -23.96805 |  |  | 1.4483637 | 4.835685 | -0.5379727 | 31275.147 | 24975.07
| 422.6685 | -0.5687225 | 8.3550846 | 8.020018 | 0.1159193 | 25559.9 | -26.03101 |  |  | 1.4592712 | 4.423541 | -0.5337133 | 31275.147 | 24975.07
| 422.116 | -0.5677144 | 8.3651662 | 8.079334 | 0.117116 | 25667.94 | -27.23141 |  |  | 1.4693528 | 4.376574 | -0.5037445 | 31275.147 | 24975.07
| 422.0835 | -0.5666233 | 8.3760764 | 8.157879 | 0.1184166 | 25784.41 | -29.00894 |  |  | 1.480263 | 4.616721 | -0.5526753 | 31275.147 | 24975.07
| 422.701 | -0.5655265 | 8.387045 | 8.201298 | 0.1197257 | 25910.64 | -29.96078 |  |  | 1.4912316 | 4.560914 | -0.5488935 | 31275.147 | 24975.07
| 423.1886 | -0.564519 | 8.3971194 | 8.292968 | 0.1209201 | 26033.84 | -32.54514 |  |  | 1.501306 | 4.888527 | -0.4936929 | 31275.147 | 24975.07
| 423.5786 | -0.5634282 | 8.4079767 | 8.327693 | 0.1222265 | 26163.89 | -33.39096 |  |  | 1.5121633 | 5.444137 | -0.3871278 | 31275.147 | 24975.07
| 423.3836 | -0.5624046 | 8.4180613 | 8.290799 | 0.1234565 | 26292.52 | -31.91613 |  |  | 1.5222479 | 5.581331 | -0.2822429 | 31275.147 | 24975.07
| 423.3511 | -0.5613757 | 8.4280874 | 8.35545 | 0.124683 | 26425.62 | -33.80953 |  |  | 1.532274 | 4.705924 | -0.1785704 | 31275.147 | 24975.07
| 423.4811 | -0.5602402 | 8.439045 | 8.385698 | 0.1260414 | 26553.14 | -34.4903 |  |  | 1.5432316 | 3.658835 | -0.1013187 | 31275.147 | 24975.07
| 424.1311 | -0.5591916 | 8.4490518 | 8.3959 | 0.1272964 | 26666.72 | -34.48094 |  |  | 1.5532384 | 3.003471 | -0.07548846 | 31275.147 | 24975.07
| 423.3511 | -0.5581285 | 8.4590999 | 8.412921 | 0.1285438 | 26738.76 | -34.52514 |  |  | 1.5632865 | 2.477539 | -0.07496173 | 31275.147 | 24975.07
| 423.9686 | -0.5569595 | 8.4700104 | 8.447566 | 0.1299673 | 26841.94 | -35.21909 |  |  | 1.574197 | 1.863026 | -0.1979976 | 31275.147 | 24975.07
| 424.0336 | -0.5557808 | 8.4809545 | 8.453063 | 0.1313827 | 26915.98 | -34.75004 |  |  | 1.5851411 | 1.641201 | -0.3432312 | 31275.147 | 24975.07
| 424.3262 | -0.5546885 | 8.4909587 | 8.480584 | 0.1326885 | 26984.62 | -35.11439 |  |  | 1.5951453 | 1.659944 | -0.4618567 | 31275.147 | 24975.07
| 424.0011 | -0.5535789 | 8.5010034 | 8.493663 | 0.134014 | 27063.17 | -35.00961 |  |  | 1.60519 | 1.67253 | -0.6028374 | 31275.147 | 24975.07
| 424.0336 | -0.5523627 | 8.5119026 | 8.656864 | 0.135451 | 27148.81 | -40.77285 |  |  | 1.6160892 | 1.906784 | -0.8126516 | 31275.147 | 24975.07
| 424.0011 | -0.5512291 | 8.5219666 | 8.676484 | 0.1368087 | 27194.51 | -40.66126 |  |  | 1.6261532 | 2.754673 | -0.9469515 | 31275.147 | 24975.07
| 423.6436 | -0.5500284 | 8.5325155 | 8.735216 | 0.1382401 | 27244.93 | -42.30364 |  |  | 1.6367021 | 3.85334 | -0.9845277 | 31275.147 | 24975.07
| 424.3911 | -0.5488343 | 8.5428941 | 8.810853 | 0.1396606 | 27323.65 | -45.13646 |  |  | 1.6470807 | 4.456636 | -0.9761419 | 31275.147 | 24975.07
| 423.5786 | -0.5475929 | 8.553565 | 9.01542 | 0.1411212 | 27413.01 | -57.25 |  |  | 1.6577516 | 5.938132 | -0.9678977 | 31275.147 | 24975.07
| 422.6035 | -0.5463137 | 8.5644437 | 8.961273 | 0.1426643 | 27507.7 | -51.75694 |  |  | 1.6686303 | 7.130078 | -0.8452113 | 31275.147 | 24975.07
| 423.1886 | -0.5451099 | 8.5745924 | 8.974156 | 0.1441064 | 27548.26 | -50.92344 |  |  | 1.678779 | 6.559158 | -0.6559436 | 31275.147 | 24975.07
| 422.9935 | -0.5439099 | 8.5845972 | 9.074975 | 0.1455287 | 27590.91 | -56.21945 |  |  | 1.6887838 | 5.871438 | -0.4481393 | 31275.147 | 24975.07
| 423.2536 | -0.5425872 | 8.595501 | 9.07815 | 0.1471186 | 27650.78 | -54.50642 |  |  | 1.6996876 | 5.374027 | -0.2661806 | 31275.147 | 24975.07
| 423.3511 | -0.5412476 | 8.6064488 | 9.197702 | 0.1487071 | 27734.34 | -62.24559 |  |  | 1.7106354 | 4.703814 | -0.1319164 | 31275.147 | 24975.07
| 423.6436 | -0.5398865 | 8.6174209 | 9.316526 | 0.1503239 | 27815 | -71.89247 |  |  | 1.7216075 | 4.495235 | 0.02178547 | 31275.147 | 24975.07
| 423.8386 | -0.5386337 | 8.6274225 | 9.363341 | 0.1518196 | 27930.5 | -75.47161 |  |  | 1.7316091 | 4.584032 | 0.1298241 | 31275.147 | 24975.07
| 424.2286 | -0.5373659 | 8.6374458 | 9.376123 | 0.1533379 | 28064.34 | -75.17068 |  |  | 1.7416324 | 5.644097 | 0.1290443 | 31275.147 | 24975.07
| 424.5211 | -0.5359744 | 8.6483332 | 9.503404 | 0.1549887 | 28232.91 | -92.32413 |  |  | 1.7525198 | 6.455772 | 0.1283218 | 31275.147 | 24975.07
| 425.1712 | -0.5345535 | 8.6593245 | 9.478703 | 0.1566964 | 28443.07 | -86.60421 |  |  | 1.7635111 | 5.962623 | 0.191624 | 31275.147 | 24975.07
| 425.1062 | -0.5331114 | 8.67037 | 9.520014 | 0.1584164 | 28690.98 | -93.03437 |  |  | 1.7745566 | 5.752666 | 0.2335124 | 31275.147 | 24975.07
| 425.7237 | -0.5316768 | 8.6812314 | 9.567659 | 0.1601335 | 28983.54 | -103.0221 |  |  | 1.785418 | 4.49842 | 0.2119701 | 31275.147 | 24975.07
| 424.9437 | -0.5302112 | 8.6922217 | 9.663971 | 0.1618733 | 29263.05 | -128.7135 |  |  | 1.7964083 | 3.938228 | 0.2115787 | 31275.147 | 24975.07
| 424.5211 | -0.5287286 | 8.703192 | 9.669077 | 0.1636528 | 29538.43 | -129.6641 |  |  | 1.8073786 | 4.149078 | 0.2954452 | 31275.147 | 24975.07
| 423.7411 | -0.5272251 | 8.714224 | 9.74528 | 0.1654435 | 29777.39 | -156.6717 |  |  | 1.8184106 | 4.041332 | 0.3153865 | 31275.147 | 24975.07
| 423.6761 | -0.5257225 | 8.7251088 | 9.816591 | 0.1672324 | 29956.99 | -187.2311 |  |  | 1.8292954 | 4.311592 | 0.2718393 | 31275.147 | 24975.07
| 423.7411 | -0.5243269 | 8.7351179 | 9.893385 | 0.1688966 | 30097.27 | -234.0206 |  |  | 1.8393045 | 4.989813 | 0.2909445 | 31275.147 | 24975.07
| 423.7086 | -0.5229033 | 8.7452391 | 9.998005 | 0.1705854 | 30215.05 | -357.1328 |  |  | 1.8494257 | 5.62966 | 0.3302314 | 31275.147 | 24975.07
| 424.0661 | -0.521354 | 8.7561265 | 10.09966 | 0.1724338 | 30260.47 | -597.8824 |  |  | 1.8603131 | 6.381401 | 0.3063916 | 31275.147 | 24975.07
| 424.3586 | -0.5197972 | 8.7669677 | 10.17108 | 0.1742912 | 30301.38 | -897.1784 |  |  | 1.8711543 | 6.804621 | 0.2628228 | 31275.147 | 24975.07
| 424.9437 | -0.5183364 | 8.7770159 | 10.18873 | 0.176041 | 30342.06 | -693.1866 |  |  | 1.8812025 | 7.280156 | 0.2202903 | 31275.147 | 24975.07
| 424.8462 | -0.5167205 | 8.7880244 | 10.25452 | 0.17797 | 30382.65 | -979.1292 |  |  | 1.892211 | 6.846449 | 0.1783675 | 31275.147 | 24975.07
| 425.3337 | -0.5152302 | 8.7980642 | 10.3041 | 0.1797497 | 30435.84 | -1269.758 |  |  | 1.9022508 | 6.062964 | 0.1374939 | 31275.147 | 24975.07
| 425.4637 | -0.513731 | 8.8080666 | 10.44928 | 0.1815289 | 30489.73 | 995.4271 | -2512.609 |  | 1.9122532 | 5.625432 | 0.09734238 | 31275.147 | 24975.07
| 425.3012 | -0.5122155 | 8.8180714 | 10.43371 | 0.183348 | 30609.35 | 3242.002 | -1573.87 |  | 1.922258 | 5.46087 | 0.1160223 | 31275.147 | 24975.07
| 426.0487 | -0.5105333 | 8.829071 | 10.52363 | 0.1853518 | 30768.47 | 754.5415 | -3144.913 |  | 1.9332576 | 5.087879 | 0.09606929 | 31275.147 | 24975.07
| 426.6338 | -0.5088391 | 8.8399999 | 10.562 | 0.1873778 | 30957.85 | 635.0528 | -3798.729 |  | 1.9441865 | 5.192689 | 0 | 31275.147 | 24975.07
| 426.2438 | -0.507122 | 8.8509886 | 10.60504 | 0.1894314 | 31183.35 | 509.245 | -5357.704 |  | 1.9551752 | 5.280413 | -0.05708644 | 31275.147 | 24975.07
| 426.1463 | -0.5053918 | 8.8619377 | 10.68519 | 0.1914954 | 31430.34 | 339.3996 | -46602.15 |  | 1.9661243 | 5.189333 | -0.07583818 | 31275.147 | 24975.07
| 425.6262 | -0.5036465 | 8.8728574 | 10.69393 | 0.1935888 | 31660.77 | 356.8867 | -21891.7 |  | 1.977044 | 4.758679 | -0.1132699 | 31275.147 | 24975.07
| 425.5937 | -0.5020246 | 8.8829053 | 10.71473 | 0.1955172 | 31837.56 | 358.856 | -20553.91 |  | 1.9870919 | 4.05286 | -0.1315414 | 31275.147 | 24975.07
| 425.2687 | -0.5002203 | 8.8939606 | 10.77263 | 0.1976839 | 32043.49 | 304.1305 | 37649.9 |  | 1.9981472 | 3.920827 | -0.1494994 | 31275.147 | 24975.07
| 424.3911 | -0.4984811 | 8.9045454 | 10.71453 | 0.1997765 | 32224.03 | 478.0539 | -5969.223 |  | 2.008732 | 3.289607 | -0.1858436 | 31275.147 | 24975.07
| 424.6512 | -0.4968069 | 8.9145969 | 10.84163 | 0.2017652 | 32344.87 | 288.3625 | 18783.83 |  | 2.0187835 | 2.609336 | -0.2215032 | 31275.147 | 24975.07
| 424.8462 | -0.4950792 | 8.9248581 | 10.94041 | 0.2038129 | 32495.81 | 224.8724 | 5434.669 |  | 2.0290447 | 3.096244 | -0.25693 | 31275.147 | 24975.07
| 424.6837 | -0.493262 | 8.9355471 | 10.95778 | 0.206003 | 32616.71 | 238.7904 | 6545.141 |  | 2.0397337 | 3.342823 | -0.254889 | 31275.147 | 24975.07
| 424.9112 | -0.4913771 | 8.9465478 | 11.07775 | 0.2082479 | 32734.88 | 189.0466 | 3457.038 |  | 2.0507344 | 4.222938 | -0.2528801 | 31275.147 | 24975.07
| 425.1062 | -0.4894769 | 8.9574671 | 11.15024 | 0.2105129 | 32829.29 | 175.912 | 2965.536 |  | 2.0616537 | 5.361555 | -0.268656 | 31275.147 | 24975.07
| 425.6587 | -0.4876998 | 8.9675699 | 11.18213 | 0.2126394 | 32922.9 | 178.8717 | 3035.699 |  | 2.0717565 | 5.968511 | -0.2665727 | 31275.147 | 24975.07
| 425.8862 | -0.4857854 | 8.9783663 | 11.19784 | 0.2149375 | 33045.24 | 188.9181 | 3361.523 |  | 2.0825529 | 6.020308 | -0.246887 | 31275.147 | 24975.07
| 426.2113 | -0.4839743 | 8.9884647 | 11.26731 | 0.2170967 | 33157.79 | 175.06 | 2879.961 |  | 2.0926513 | 5.298472 | -0.2101303 | 31275.147 | 24975.07
| 426.8938 | -0.4819765 | 8.9994753 | 11.30074 | 0.2194891 | 33307.07 | 176.3781 | 2909.512 |  | 2.1036619 | 4.470251 | -0.2086635 | 31275.147 | 24975.07
| 427.1863 | -0.4799579 | 9.0104912 | 11.42066 | 0.2218868 | 33468.68 | 148.9536 | 2188.566 |  | 2.1146778 | 4.381399 | -0.1900637 | 31275.147 | 24975.07
| 427.1863 | -0.4779343 | 9.0214016 | 11.59495 | 0.2242906 | 33625.11 | 119.7103 | 1617.281 |  | 2.1255882 | 4.893488 | -0.1716465 | 31275.147 | 24975.07
| 426.7313 | -0.4759122 | 9.0322019 | 11.63218 | 0.2267179 | 33776.36 | 120.037 | 1619.182 |  | 2.1363885 | 6.221935 | -0.1193305 | 31275.147 | 24975.07
| 426.5363 | -0.4739906 | 9.0423624 | 11.63704 | 0.2290151 | 33913.59 | 125.7514 | 1713.82 |  | 2.146549 | 7.012947 | -0.06776553 | 31275.147 | 24975.07
| 427.0238 | -0.4719037 | 9.0532577 | 11.81919 | 0.2314958 | 34074.67 | 104.4026 | 1365.697 |  | 2.1574443 | 7.378399 | -0.05049568 | 31275.147 | 24975.07
| 425.8212 | -0.4697815 | 9.0642294 | 11.81201 | 0.2340422 | 34249.37 | 110.3143 | 1454.289 |  | 2.168416 | 7.641646 | -0.03345739 | 31275.147 | 24975.07
| 425.7237 | -0.4678223 | 9.0742514 | 11.93197 | 0.2363712 | 34386.23 | 100.4689 | 1304.267 |  | 2.178438 | 7.299317 | -0.06650697 | 31275.147 | 24975.07
| 425.6587 | -0.465653 | 9.0852241 | 11.93165 | 0.2389691 | 34530.15 | 105.6402 | 1375.947 |  | 2.1894107 | 6.618766 | -0.1651171 | 31275.147 | 24975.07
| 425.3987 | -0.4636545 | 9.0952439 | 11.98597 | 0.2413579 | 34655.32 | 104.1654 | 1350.017 |  | 2.1994305 | 5.482446 | -0.2460439 | 31275.147 | 24975.07
| 425.4637 | -0.4614631 | 9.1061258 | 11.98011 | 0.2439931 | 34760.08 | 111.1083 | 1446.001 |  | 2.2103124 | 4.994685 | -0.2765533 | 31275.147 | 24975.07
| 425.3987 | -0.4594234 | 9.11615 | 12.08966 | 0.246422 | 34808.81 | 104.3179 | 1334.223 |  | 2.2203366 | 4.477035 | -0.3386426 | 31275.147 | 24975.07
| 426.1137 | -0.4571639 | 9.1271139 | 12.15984 | 0.2491213 | 34875.67 | 102.975 | 1304.798 |  | 2.2313005 | 4.212065 | -0.3994343 | 31275.147 | 24975.07
| 426.9263 | -0.4549017 | 9.1379826 | 12.2534 | 0.2518253 | 34945.97 | 99.26095 | 1244.2 |  | 2.2421692 | 4.221061 | -0.4591164 | 31275.147 | 24975.07
| 427.6089 | -0.4527913 | 9.1480136 | 12.37625 | 0.2543365 | 35002.09 | 93.0707 | 1154.046 |  | 2.2522002 | 4.935242 | -0.5180025 | 31275.147 | 24975.07
| 428.0314 | -0.4504473 | 9.159028 | 12.47534 | 0.2571338 | 35069.18 | 90.01096 | 1107.024 |  | 2.2632146 | 6.430653 | -0.5909778 | 31275.147 | 24975.07
| 428.3564 | -0.4480692 | 9.1699736 | 12.54736 | 0.259978 | 35144.34 | 89.21822 | 1089.735 |  | 2.2741602 | 7.300288 | -0.6317998 | 31275.147 | 24975.07
| 428.3889 | -0.4458734 | 9.1800915 | 12.63904 | 0.2625941 | 35228.57 | 86.50742 | 1051.184 |  | 2.2842781 | 8.087494 | -0.6269104 | 31275.147 | 24975.07
| 428.1614 | -0.4436752 | 9.190102 | 12.69108 | 0.2652234 | 35334.45 | 86.46516 | 1046.572 |  | 2.2942886 | 7.948712 | -0.6072458 | 31275.147 | 24975.07
| 428.6814 | -0.4412455 | 9.2010663 | 12.7436 | 0.2681312 | 35485.21 | 86.37939 | 1043.087 |  | 2.3052529 | 7.54899 | -0.6181673 | 31275.147 | 24975.07
| 427.8364 | -0.4387915 | 9.2119942 | 12.78581 | 0.2710678 | 35675.01 | 86.59989 | 1045.482 |  | 2.3161808 | 7.056935 | -0.6146093 | 31275.147 | 24975.07
| 428.3239 | -0.4362929 | 9.2230238 | 12.87843 | 0.2740484 | 35922.11 | 83.05925 | 1006.497 |  | 2.3272104 | 5.859792 | -0.6120473 | 31275.147 | 24975.07
| 426.8613 | -0.4337922 | 9.2339359 | 12.90183 | 0.2770459 | 36201.96 | 83.62891 | 1017.778 |  | 2.3381225 | 5.40789 | -0.5504748 | 31275.147 | 24975.07
| 426.1137 | -0.4312394 | 9.2449623 | 13.11417 | 0.2800729 | 36471.4 | 74.24616 | 912.5498 |  | 2.3491489 | 5.651382 | -0.4891888 | 31275.147 | 24975.07
| 426.4388 | -0.4287172 | 9.2557257 | 13.13522 | 0.2830979 | 36763.63 | 74.80925 | 923.4237 |  | 2.3599123 | 6.173146 | -0.3990098 | 31275.147 | 24975.07
| 426.1463 | -0.4260617 | 9.2669554 | 13.23319 | 0.2862637 | 37067.45 | 72.02617 | 896.0614 |  | 2.371142 | 6.790955 | -0.33885 | 31275.147 | 24975.07
| 428.1614 | -0.4234348 | 9.2779227 | 13.34055 | 0.2894007 | 37391.09 | 69.01642 | 867.0152 |  | 2.3821093 | 7.7889 | -0.2498133 | 31275.147 | 24975.07
| 428.5839 | -0.4208518 | 9.2886058 | 13.37514 | 0.292486 | 37671.27 | 69.13367 | 871.753 |  | 2.3927924 | 8.283362 | -0.1611073 | 31275.147 | 24975.07
| 429.0064 | -0.4181059 | 9.2998326 | 13.44506 | 0.2957711 | 37956.67 | 68.11367 | 863.1773 |  | 2.4040192 | 7.761603 | 0 | 31275.147 | 24975.07
| 429.5265 | -0.4154368 | 9.3106433 | 13.56386 | 0.2989552 | 38191.31 | 65.68712 | 836.7948 |  | 2.4148299 | 7.231421 | 0.1451258 | 31275.147 | 24975.07
| 429.7215 | -0.4126991 | 9.321597 | 13.65782 | 0.3022239 | 38396.43 | 64.451 | 822.7059 |  | 2.4257836 | 6.975598 | 0.2740714 | 31275.147 | 24975.07
| 428.5189 | -0.4099246 | 9.3325783 | 13.72941 | 0.3055444 | 38557.54 | 64.19188 | 817.9449 |  | 2.4367649 | 7.161523 | 0.3293648 | 31275.147 | 24975.07
| 427.8364 | -0.4071502 | 9.3434442 | 13.73212 | 0.3088734 | 38719.17 | 66.03602 | 836.8791 |  | 2.4476308 | 6.646622 | 0.4265116 | 31275.147 | 24975.07
| 427.4138 | -0.4043163 | 9.3544176 | 13.85164 | 0.3122532 | 38900.07 | 64.24578 | 815.6503 |  | 2.4586042 | 6.3705 | 0.4942821 | 31275.147 | 24975.07
| 426.5688 | -0.4014602 | 9.3653445 | 13.85722 | 0.3156812 | 39064.97 | 66.00071 | 833.4987 |  | 2.4695311 | 6.374181 | 0.6308309 | 31275.147 | 24975.07
| 426.9263 | -0.3988201 | 9.3753507 | 14.00303 | 0.3188204 | 39193.18 | 63.55636 | 803.8699 |  | 2.4795373 | 6.042427 | 0.7377329 | 31275.147 | 24975.07
| 427.5113 | -0.3961453 | 9.3853696 | 14.08477 | 0.3220193 | 39342.37 | 62.98688 | 795.9249 |  | 2.4895562 | 5.763104 | 0.8433374 | 31275.147 | 24975.07
| 427.9989 | -0.3931733 | 9.3964043 | 14.19191 | 0.3255664 | 39532.25 | 61.85512 | 782.6047 |  | 2.5005909 | 6.498147 | 0.8653464 | 31275.147 | 24975.07
| 428.3889 | -0.3902062 | 9.4072935 | 14.2761 | 0.3291117 | 39720.68 | 61.35591 | 776.2666 |  | 2.5114801 | 7.205847 | 0.887072 | 31275.147 | 24975.07
| 428.1939 | -0.3874505 | 9.4173064 | 14.37609 | 0.3323993 | 39909.72 | 60.33485 | 764.8684 |  | 2.521493 | 8.020543 | 0.8822391 | 31275.147 | 24975.07
| 429.624 | -0.3844356 | 9.4281507 | 14.43657 | 0.3360132 | 40171.18 | 60.20514 | 764.9304 |  | 2.5323373 | 8.254819 | 0.8780792 | 31275.147 | 24975.07
| 429.234 | -0.3815984 | 9.438253 | 14.46857 | 0.3393993 | 40405.77 | 60.68293 | 771.2029 |  | 2.5424396 | 7.929162 | 0.9279491 | 31275.147 | 24975.07
| 430.3715 | -0.3784901 | 9.4491925 | 14.57663 | 0.3431178 | 40663.3 | 59.55529 | 760.0908 |  | 2.5533791 | 7.349073 | 0.8832567 | 31275.147 | 24975.07
| 430.5341 | -0.3756075 | 9.4592495 | 14.64532 | 0.3465556 | 40874.12 | 59.32211 | 757.7914 |  | 2.5634361 | 6.978752 | 0.8256839 | 31275.147 | 24975.07
| 430.3715 | -0.3724537 | 9.4701246 | 14.77777 | 0.3503329 | 41129.24 | 57.83615 | 742.6512 |  | 2.5743112 | 6.766861 | 0.7684912 | 31275.147 | 24975.07
| 431.1191 | -0.3692356 | 9.4811184 | 14.9461 | 0.3541604 | 41373.49 | 55.86518 | 721.9038 |  | 2.585305 | 7.654275 | 0.6986943 | 31275.147 | 24975.07
| 430.5015 | -0.3660125 | 9.4919758 | 14.97903 | 0.3580266 | 41602.2 | 56.50191 | 728.8925 |  | 2.5961624 | 8.253593 | 0.6553795 | 31275.147 | 24975.07
| 430.6315 | -0.3629909 | 9.5020703 | 15.02982 | 0.3616378 | 41823.26 | 56.70254 | 731.4119 |  | 2.6062569 | 8.63442 | 0.6520977 | 31275.147 | 24975.07
| 430.014 | -0.3596801 | 9.5130027 | 15.13002 | 0.3656005 | 42080.14 | 56.08338 | 725.5245 |  | 2.6171893 | 8.468977 | 0.6357287 | 31275.147 | 24975.07
| 429.559 | -0.3566216 | 9.5230032 | 15.23761 | 0.3692489 | 42274.51 | 55.38976 | 717.5886 |  | 2.6271898 | 8.212913 | 0.6450502 | 31275.147 | 24975.07
| 429.0715 | -0.3532111 | 9.5340233 | 15.3623 | 0.3733175 | 42465.56 | 54.64384 | 708.3956 |  | 2.6382099 | 8.050661 | 0.6279089 | 31275.147 | 24975.07
| 428.2264 | -0.3497647 | 9.5450438 | 15.40917 | 0.3774441 | 42645.17 | 55.21455 | 713.0241 |  | 2.6492304 | 7.718137 | 0.6234472 | 31275.147 | 24975.07
| 428.4214 | -0.3462793 | 9.5560765 | 15.50595 | 0.3816061 | 42843.53 | 54.94607 | 709.1478 |  | 2.6602631 | 7.639793 | 0.6319596 | 31275.147 | 24975.07
| 429.3964 | -0.3428256 | 9.5668888 | 15.55059 | 0.3857543 | 43045.58 | 55.4842 | 714.0838 |  | 2.6710754 | 7.734058 | 0.6152499 | 31275.147 | 24975.07
| 429.0064 | -0.3395965 | 9.5769028 | 15.68272 | 0.3895971 | 43223.06 | 54.58864 | 703.5209 |  | 2.6810894 | 7.898178 | 0.5866683 | 31275.147 | 24975.07
| 428.7464 | -0.3363133 | 9.586927 | 15.72976 | 0.3935335 | 43398.18 | 55.04448 | 707.231 |  | 2.6911136 | 7.769885 | 0.5333725 | 31275.147 | 24975.07
| 428.9089 | -0.332996 | 9.5970087 | 15.81517 | 0.39749 | 43581.98 | 54.90235 | 704.8108 |  | 2.7011953 | 7.322504 | 0.4809476 | 31275.147 | 24975.07
| 430.0465 | -0.329367 | 9.6079038 | 15.87963 | 0.4018375 | 43756.94 | 55.24381 | 706.7612 |  | 2.7120904 | 7.067155 | 0.4040884 | 31275.147 | 24975.07
| 431.2816 | -0.3256921 | 9.6188351 | 16.00733 | 0.4062341 | 43937.89 | 54.65839 | 699.0387 |  | 2.7230217 | 7.111767 | 0.3404633 | 31275.147 | 24975.07
| 431.1841 | -0.3222364 | 9.6290017 | 16.05085 | 0.4103614 | 44132.96 | 55.15552 | 703.5623 |  | 2.7331883 | 7.133887 | 0.2901639 | 31275.147 | 24975.07
| 432.3867 | -0.3186086 | 9.6395493 | 16.16188 | 0.4146949 | 44327.58 | 54.76161 | 698.4234 |  | 2.7437359 | 7.470628 | 0.2763247 | 31275.147 | 24975.07
| 431.8991 | -0.3146652 | 9.6509057 | 16.26552 | 0.4194151 | 44555.08 | 54.55044 | 695.5824 |  | 2.7550923 | 7.384344 | 0.2267946 | 31275.147 | 24975.07
| 432.3867 | -0.3107982 | 9.6619223 | 16.39086 | 0.4240089 | 44776.97 | 54.02365 | 689.5102 |  | 2.7661089 | 8.005013 | 0.1898776 | 31275.147 | 24975.07
| 431.6716 | -0.3069109 | 9.6728676 | 16.45538 | 0.4286616 | 44992.29 | 54.33939 | 692.0689 |  | 2.7770542 | 8.011019 | 0.1886662 | 31275.147 | 24975.07
| 431.5091 | -0.3033018 | 9.6829658 | 16.60515 | 0.4329623 | 45185.86 | 53.4801 | 682.3014 |  | 2.7871524 | 8.196684 | 0.2227116 | 31275.147 | 24975.07
| 430.5015 | -0.2994884 | 9.6935191 | 16.68644 | 0.4375564 | 45411.7 | 53.53343 | 682.5316 |  | 2.7977057 | 8.844255 | 0.256251 | 31275.147 | 24975.07
| 429.4615 | -0.295487 | 9.7044829 | 16.79274 | 0.442336 | 45652.03 | 53.31058 | 680.0379 |  | 2.8086695 | 9.015133 | 0.2663285 | 31275.147 | 24975.07
| 429.169 | -0.2916785 | 9.7147539 | 16.89021 | 0.4468653 | 45881.13 | 53.14029 | 678.1674 |  | 2.8189405 | 9.276448 | 0.2764551 | 31275.147 | 24975.07
| 430.014 | -0.2876404 | 9.7255425 | 17.01017 | 0.4517106 | 46111.12 | 52.80897 | 674.2891 |  | 2.8297291 | 9.383424 | 0.2975783 | 31275.147 | 24975.07
| 429.884 | -0.2835327 | 9.7364346 | 17.03597 | 0.456632 | 46334.05 | 53.59994 | 681.8533 |  | 2.8406212 | 9.125408 | 0.3070606 | 31275.147 | 24975.07
| 430.014 | -0.2797106 | 9.7464348 | 17.13579 | 0.4611996 | 46543.6 | 53.44347 | 679.7113 |  | 2.8506214 | 8.713639 | 0.2939959 | 31275.147 | 24975.07
| 430.4365 | -0.2754961 | 9.7573468 | 17.20868 | 0.4662522 | 46758.28 | 53.72985 | 681.7421 |  | 2.8615334 | 8.045306 | 0.2583403 | 31275.147 | 24975.07
| 431.249 | -0.2715922 | 9.7673527 | 17.39282 | 0.4708958 | 46908.02 | 52.76864 | 669.8693 |  | 2.8715393 | 7.762863 | 0.2231133 | 31275.147 | 24975.07
| 431.9316 | -0.2672149 | 9.7784335 | 17.45983 | 0.4761344 | 47063.48 | 53.26397 | 672.5401 |  | 2.8826201 | 8.263823 | 0.1549428 | 31275.147 | 24975.07
| 432.9717 | -0.2629189 | 9.7892162 | 17.62113 | 0.4812647 | 47187.22 | 52.76517 | 664.4736 |  | 2.8934028 | 8.875488 | 0.054881 | 31275.147 | 24975.07
| 433.6542 | -0.2588528 | 9.7993112 | 17.73329 | 0.4861202 | 47297.21 | 52.74194 | 661.3526 |  | 2.9034978 | 9.37204 | -0.03267198 | 31275.147 | 24975.07
| 434.2393 | -0.2543872 | 9.8102808 | 17.95125 | 0.4914461 | 47383.88 | 51.82244 | 648.2712 |  | 2.9144674 | 10.87464 | -0.1294818 | 31275.147 | 24975.07
| 433.7517 | -0.2499199 | 9.8211394 | 18.06001 | 0.4968019 | 47496.31 | 51.969 | 646.572 |  | 2.925326 | 11.55965 | -0.213909 | 31275.147 | 24975.07
| 432.9717 | -0.2453465 | 9.8321391 | 18.15423 | 0.5022721 | 47618.13 | 52.26627 | 646.5079 |  | 2.9363257 | 11.68803 | -0.2863175 | 31275.147 | 24975.07
| 432.8092 | -0.2407406 | 9.8430739 | 18.2941 | 0.5077714 | 47747.7 | 52.1142 | 642.1944 |  | 2.9472605 | 11.4119 | -0.3365352 | 31275.147 | 24975.07
| 432.2891 | -0.2364633 | 9.8531227 | 18.38699 | 0.5128879 | 47806.48 | 52.42493 | 641.3635 |  | 2.9573093 | 11.36199 | -0.3757046 | 31275.147 | 24975.07
| 431.5091 | -0.2317475 | 9.864096 | 18.44324 | 0.5185319 | 47966.17 | 53.05198 | 645.2803 |  | 2.9682826 | 10.53316 | -0.3728523 | 31275.147 | 24975.07
| 431.6716 | -0.2273658 | 9.874183 | 18.54566 | 0.5237628 | 48144.8 | 53.09576 | 644.3628 |  | 2.9783696 | 9.563203 | -0.3396333 | 31275.147 | 24975.07
| 430.8265 | -0.222612 | 9.8850185 | 18.80069 | 0.5294335 | 48369.62 | 51.77639 | 630.8421 |  | 2.9892051 | 9.213797 | -0.2454641 | 31275.147 | 24975.07
| 431.5091 | -0.2181771 | 9.8950272 | 18.91986 | 0.5347322 | 48606.36 | 51.61225 | 629.1585 |  | 2.9992138 | 10.46076 | -0.1526256 | 31275.147 | 24975.07
| 431.5091 | -0.213672 | 9.9050907 | 18.91098 | 0.5401285 | 48839.53 | 52.59706 | 638.4459 |  | 3.0092773 | 10.81674 | -0.02024228 | 31275.147 | 24975.07
| 431.0866 | -0.2087614 | 9.9159502 | 19.04057 | 0.5460079 | 49116.84 | 52.39871 | 636.779 |  | 3.0201368 | 10.49708 | 0.0905941 | 31275.147 | 24975.07
| 431.3466 | -0.204156 | 9.92603 | 19.14059 | 0.5515155 | 49343.24 | 52.45015 | 636.8514 |  | 3.0302166 | 10.51036 | 0.1501458 | 31275.147 | 24975.07
| 431.6391 | -0.1995047 | 9.9360995 | 19.25344 | 0.5570763 | 49579.27 | 52.38681 | 635.9915 |  | 3.0402861 | 10.37679 | 0.2190271 | 31275.147 | 24975.07
| 432.0941 | -0.1943707 | 9.9471011 | 19.27223 | 0.5632303 | 49840.48 | 53.22229 | 643.8265 |  | 3.0512877 | 9.353499 | 0.2771237 | 31275.147 | 24975.07
| 433.8167 | -0.1892725 | 9.9578914 | 19.45698 | 0.5693172 | 50120.81 | 52.58812 | 637.9332 |  | 3.062078 | 8.170346 | 0.3445581 | 31275.147 | 24975.07
| 433.9142 | -0.1844443 | 9.9680135 | 19.667 | 0.5750747 | 50344.41 | 51.79201 | 629.6623 |  | 3.0722001 | 8.683864 | 0.3817704 | 31275.147 | 24975.07
| 435.2143 | -0.1791558 | 9.978988 | 19.78083 | 0.5814038 | 50567.01 | 51.90278 | 629.6694 |  | 3.0831746 | 10.19464 | 0.3598567 | 31275.147 | 24975.07
| 436.1568 | -0.1738633 | 9.9898556 | 19.88975 | 0.5877322 | 50764.16 | 52.08111 | 629.8626 |  | 3.0940422 | 11.26798 | 0.2995199 | 31275.147 | 24975.07
| 435.8643 | -0.1688505 | 10.0000356 | 19.9705 | 0.5937086 | 50938.16 | 52.43402 | 631.6043 |  | 3.1042222 | 11.59609 | 0.2209214 | 31275.147 | 24975.07
| 436.4494 | -0.163408 | 10.0109836 | 20.12349 | 0.6002309 | 51112.89 | 52.32802 | 628.5549 |  | 3.1151702 | 11.7889 | 0.1430722 | 31275.147 | 24975.07
| 435.6693 | -0.1580968 | 10.0215727 | 20.25869 | 0.6066058 | 51294.2 | 52.32098 | 626.7561 |  | 3.1257593 | 11.73025 | 0.06630356 | 31275.147 | 24975.07
| 434.9543 | -0.1523209 | 10.0329396 | 20.44838 | 0.6134823 | 51508.76 | 51.96137 | 621.9084 |  | 3.1371262 | 11.33554 | 0.04703314 | 31275.147 | 24975.07
| 433.7517 | -0.1466812 | 10.0438853 | 20.59294 | 0.6201883 | 51681.12 | 51.96189 | 619.8603 |  | 3.1480719 | 11.41418 | 0 | 31275.147 | 24975.07
| 432.9392 | -0.1409765 | 10.0548678 | 20.75144 | 0.6270036 | 51847.57 | 51.88875 | 616.9825 |  | 3.1590544 | 12.04945 | -0.06487711 | 31275.147 | 24975.07
| 433.3617 | -0.1357282 | 10.0648972 | 20.91136 | 0.633315 | 52043.72 | 51.67759 | 613.8164 |  | 3.1690838 | 12.81101 | -0.1104851 | 31275.147 | 24975.07
| 432.6466 | -0.1301172 | 10.0755171 | 21.01259 | 0.640038 | 52216.87 | 51.98046 | 614.7468 |  | 3.1797037 | 13.7417 | -0.1371147 | 31275.147 | 24975.07
| 432.9067 | -0.1247226 | 10.0855754 | 21.10666 | 0.6464716 | 52376.85 | 52.29168 | 615.756 |  | 3.189762 | 13.31779 | -0.1362021 | 31275.147 | 24975.07
| 432.9717 | -0.1188376 | 10.0964276 | 21.21007 | 0.6535376 | 52562.83 | 52.61436 | 616.9054 |  | 3.2006142 | 12.26594 | -0.1081731 | 31275.147 | 24975.07
| 435.2143 | -0.1128262 | 10.1074164 | 21.33721 | 0.6607264 | 52784.67 | 52.7428 | 616.8673 |  | 3.211603 | 11.09189 | -0.09850781 | 31275.147 | 24975.07
| 436.2543 | -0.1066952 | 10.1184728 | 21.42654 | 0.6680563 | 53006.55 | 53.1535 | 619.3572 |  | 3.2226594 | 10.38047 | -0.09785017 | 31275.147 | 24975.07
| 437.4244 | -0.1005562 | 10.1294274 | 21.55699 | 0.6754018 | 53242.41 | 53.25733 | 619.3062 |  | 3.233614 | 9.425093 | -0.09721625 | 31275.147 | 24975.07
| 438.1394 | -0.09437841 | 10.1403389 | 21.71591 | 0.6827959 | 53466.38 | 53.18536 | 617.4331 |  | 3.2445255 | 9.379185 | -0.08778265 | 31275.147 | 24975.07
| 438.3019 | -0.08863705 | 10.1503717 | 21.84062 | 0.6896378 | 53678.3 | 53.26319 | 617.143 |  | 3.2545583 | 9.883706 | -0.03490452 | 31275.147 | 24975.07
| 438.2695 | -0.08238065 | 10.1611819 | 21.97545 | 0.6970333 | 53821.46 | 53.44663 | 616.2201 |  | 3.2653685 | 10.8812 | 0.01732299 | 31275.147 | 24975.07
| 438.2695 | -0.0764339 | 10.1712561 | 22.03463 | 0.7042674 | 54076.63 | 53.96963 | 620.5429 |  | 3.2754427 | 11.082 | 0.02581278 | 31275.147 | 24975.07
| 437.3269 | -0.06998978 | 10.1822344 | 22.13918 | 0.7119716 | 54278.15 | 54.32635 | 622.0861 |  | 3.286421 | 10.52157 | 0.05125609 | 31275.147 | 24975.07
| 437.8144 | -0.06400649 | 10.192252 | 22.42238 | 0.7191002 | 54478.16 | 53.40276 | 612.4857 |  | 3.2964386 | 10.98013 | 0.08488257 | 31275.147 | 24975.07
| 436.1568 | -0.05746877 | 10.2030939 | 22.54628 | 0.7269226 | 54648.45 | 53.67714 | 612.7488 |  | 3.3072805 | 12.11235 | 0.1263318 | 31275.147 | 24975.07
| 436.4819 | -0.05128639 | 10.2132407 | 22.6946 | 0.7342984 | 54805.52 | 53.73334 | 611.1597 |  | 3.3174273 | 12.32122 | 0.1588758 | 31275.147 | 24975.07
| 435.3118 | -0.04458342 | 10.2241332 | 22.82756 | 0.7423227 | 54975.99 | 53.97137 | 611.0459 |  | 3.3283198 | 13.21351 | 0.1908193 | 31275.147 | 24975.07
| 434.2393 | -0.03770287 | 10.2352017 | 23.02305 | 0.7505518 | 55168.44 | 53.81812 | 607.7604 |  | 3.3393883 | 13.70754 | 0.2140657 | 31275.147 | 24975.07
| 434.7268 | -0.03087344 | 10.246065 | 23.07527 | 0.7587478 | 55342.75 | 54.57445 | 612.2578 |  | 3.3502516 | 14.20916 | 0.2205558 | 31275.147 | 24975.07
| 435.7668 | -0.02390958 | 10.2570188 | 23.24227 | 0.7670784 | 55518.87 | 54.62212 | 610.4868 |  | 3.3612054 | 13.24894 | 0.2107347 | 31275.147 | 24975.07
| 437.6194 | -0.01683375 | 10.2680123 | 23.36662 | 0.7755363 | 55725.7 | 54.91609 | 611.368 |  | 3.3721989 | 11.70115 | 0.2172418 | 31275.147 | 24975.07
| 437.7819 | -0.01032403 | 10.2780171 | 23.47248 | 0.7833316 | 55912.44 | 55.24059 | 612.6079 |  | 3.3822037 | 11.31619 | 0.2237481 | 31275.147 | 24975.07
| 437.7494 | -0.003756232 | 10.2880216 | 23.64824 | 0.7911749 | 56093.25 | 55.13937 | 610.0466 |  | 3.3922082 | 11.19973 | 0.1904826 | 31275.147 | 24975.07
| 437.7819 | 0.002892405 | 10.2980422 | 23.76206 | 0.7991268 | 56280.43 | 55.42687 | 610.9385 |  | 3.4022288 | 11.25203 | 0.1576655 | 31275.147 | 24975.07
| 437.8794 | 0.009616191 | 10.3080806 | 23.87641 | 0.8071686 | 56503.86 | 55.67692 | 612.0959 |  | 3.4122672 | 11.47261 | 0.1410258 | 31275.147 | 24975.07
| 438.3994 | 0.01640499 | 10.3181184 | 23.99411 | 0.8153045 | 56728.8 | 55.91309 | 613.1301 |  | 3.422305 | 11.81788 | 0.116787 | 31275.147 | 24975.07
| 439.8945 | 0.02459786 | 10.3301055 | 24.18543 | 0.8249429 | 56928.93 | 55.94672 | 611.1563 |  | 3.4342921 | 12.04359 | 0.1004781 | 31275.147 | 24975.07
| 440.642 | 0.0321307 | 10.3409703 | 24.35228 | 0.8341068 | 57184.78 | 55.9904 | 610.5341 |  | 3.4451569 | 11.86962 | 0.05369081 | 31275.147 | 24975.07
| 441.0645 | 0.03910026 | 10.350991 | 24.5703 | 0.8424293 | 57417.75 | 55.63406 | 606.6338 |  | 3.4551776 | 12.87515 | 0.02287561 | 31275.147 | 24975.07
| 440.2195 | 0.04682344 | 10.3619274 | 24.61025 | 0.851705 | 57673.7 | 56.43562 | 612.4861 |  | 3.466114 | 13.12851 | -0.02272439 | 31275.147 | 24975.07
| 440.512 | 0.05401068 | 10.3719983 | 24.74654 | 0.8602758 | 57922.5 | 56.56849 | 612.9424 |  | 3.4761849 | 13.09159 | -0.06026375 | 31275.147 | 24975.07
| 439.407 | 0.06184622 | 10.3828452 | 24.98717 | 0.8696462 | 58198.01 | 56.17091 | 608.9188 |  | 3.4870318 | 13.54422 | -0.08235373 | 31275.147 | 24975.07
| 437.9119 | 0.06993765 | 10.3939523 | 25.17705 | 0.8793191 | 58527.42 | 56.05417 | 608.0354 |  | 3.4981389 | 14.32156 | -0.08190424 | 31275.147 | 24975.07
| 436.9044 | 0.07776902 | 10.4045751 | 25.33209 | 0.8886897 | 58790.82 | 56.16329 | 608.1904 |  | 3.5087617 | 14.54908 | -0.07400639 | 31275.147 | 24975.07
| 437.1319 | 0.08523389 | 10.4145951 | 25.49787 | 0.8976057 | 59035.14 | 56.16749 | 607.4224 |  | 3.5187817 | 14.74941 | -0.05886299 | 31275.147 | 24975.07
| 436.9694 | 0.0927593 | 10.4246007 | 25.59201 | 0.9066254 | 59326.66 | 56.52935 | 610.4162 |  | 3.5287873 | 14.59066 | -0.02927735 | 31275.147 | 24975.07
| 436.9044 | 0.1011257 | 10.4356147 | 25.76515 | 0.9166311 | 59619.07 | 56.57533 | 610.2586 |  | 3.5398013 | 15.31068 | 0 | 31275.147 | 24975.07
| 436.8394 | 0.1088131 | 10.4456172 | 25.95339 | 0.9258074 | 59865.41 | 56.47601 | 608.6005 |  | 3.5498038 | 15.02684 | 0.03615332 | 31275.147 | 24975.07
| 437.9119 | 0.1172504 | 10.4564871 | 26.21902 | 0.9359098 | 60112.32 | 56.07986 | 604.0188 |  | 3.5606737 | 14.9135 | 0.1005062 | 31275.147 | 24975.07
| 439.407 | 0.1258631 | 10.4674684 | 26.30871 | 0.9462268 | 60345.46 | 56.66276 | 607.3908 |  | 3.571655 | 15.26805 | 0.1710104 | 31275.147 | 24975.07
| 441.0645 | 0.1346417 | 10.4785258 | 26.3516 | 0.956718 | 60558.23 | 57.53994 | 612.832 |  | 3.5827124 | 14.80921 | 0.2121271 | 31275.147 | 24975.07
| 442.4296 | 0.143385 | 10.4894168 | 26.52873 | 0.9671955 | 60735.08 | 57.71894 | 611.8926 |  | 3.5936034 | 13.61236 | 0.2313977 | 31275.147 | 24975.07
| 442.7221 | 0.1522742 | 10.5003905 | 26.7152 | 0.9778278 | 60895.13 | 57.87927 | 610.5042 |  | 3.6045771 | 12.85035 | 0.243337 | 31275.147 | 24975.07
| 443.0796 | 0.1605406 | 10.5104737 | 26.78753 | 0.9877113 | 61094.76 | 58.51705 | 614.0842 |  | 3.6146603 | 12.05845 | 0.2485701 | 31275.147 | 24975.07
| 443.5346 | 0.169509 | 10.5213048 | 27.0097 | 0.9984582 | 61283.32 | 58.45398 | 611.3241 |  | 3.6254914 | 11.29252 | 0.2534286 | 31275.147 | 24975.07
| 443.3722 | 0.1779289 | 10.5313763 | 27.20531 | 1.008516 | 61480.92 | 58.43683 | 609.4677 |  | 3.6355629 | 11.67375 | 0.2652878 | 31275.147 | 24975.07
| 442.3321 | 0.1872013 | 10.5423347 | 27.35833 | 1.019617 | 61727.44 | 58.71868 | 610.361 |  | 3.6465213 | 13.22383 | 0.2634115 | 31275.147 | 24975.07
| 440.707 | 0.1966269 | 10.5533601 | 27.56579 | 1.030864 | 61977.32 | 58.71881 | 608.9808 |  | 3.6575467 | 14.86907 | 0.2481773 | 31275.147 | 24975.07
| 439.082 | 0.2060145 | 10.56422 | 27.69858 | 1.042123 | 62247.83 | 59.08738 | 610.9435 |  | 3.6684066 | 15.35188 | 0.2131926 | 31275.147 | 24975.07
| 439.3745 | 0.2148847 | 10.5743891 | 27.84025 | 1.052725 | 62504.8 | 59.33748 | 612.0669 |  | 3.6785757 | 15.4446 | 0.198644 | 31275.147 | 24975.07
| 438.5619 | 0.2243753 | 10.5851449 | 27.99514 | 1.064098 | 62778.38 | 59.58564 | 613.1074 |  | 3.6893315 | 15.04037 | 0.171012 | 31275.147 | 24975.07
| 438.3669 | 0.2333553 | 10.5952222 | 28.16736 | 1.074808 | 63061.04 | 59.64835 | 613.1178 |  | 3.6994088 | 14.46775 | 0.1438932 | 31275.147 | 24975.07
| 438.8544 | 0.2432512 | 10.6061985 | 28.38324 | 1.086674 | 63396.97 | 59.55888 | 612.2257 |  | 3.7103851 | 14.4694 | 0.1235101 | 31275.147 | 24975.07
| 440.577 | 0.2530752 | 10.6170048 | 28.57539 | 1.098428 | 63722.92 | 59.58599 | 612.203 |  | 3.7211914 | 15.06205 | 0.1033869 | 31275.147 | 24975.07
| 440.8046 | 0.2623293 | 10.6270519 | 28.66316 | 1.109505 | 64018.87 | 60.09524 | 615.9401 |  | 3.7312385 | 15.24545 | 0.0899462 | 31275.147 | 24975.07
| 442.5921 | 0.2726162 | 10.6381076 | 28.88441 | 1.121824 | 64363.1 | 60.00576 | 615.0653 |  | 3.7422942 | 15.36595 | 0.07023886 | 31275.147 | 24975.07
| 444.9972 | 0.2829137 | 10.6490567 | 29.0936 | 1.13413 | 64702.06 | 59.97842 | 614.6491 |  | 3.7532433 | 15.65691 | 0.06981868 | 31275.147 | 24975.07
| 446.0697 | 0.2933567 | 10.6600285 | 29.28955 | 1.146609 | 65055.06 | 60.01787 | 614.9373 |  | 3.7642151 | 16.20631 | 0.06310105 | 31275.147 | 24975.07
| 446.2973 | 0.3039379 | 10.6710303 | 29.41984 | 1.15929 | 65402.46 | 60.40549 | 617.8921 |  | 3.7752169 | 16.15216 | 0.03762857 | 31275.147 | 24975.07
| 446.0372 | 0.314632 | 10.6820371 | 29.67271 | 1.172089 | 65791.75 | 60.14948 | 616.2607 |  | 3.7862237 | 15.84001 | 0.03741968 | 31275.147 | 24975.07
| 445.3222 | 0.3244771 | 10.6920552 | 29.81645 | 1.183857 | 66144.88 | 60.3519 | 618.2413 |  | 3.7962418 | 16.42212 | 0.04343879 | 31275.147 | 24975.07
| 445.6472 | 0.3344183 | 10.7020668 | 30.01785 | 1.195756 | 66454.09 | 60.32509 | 617.6973 |  | 3.8062534 | 16.93851 | 0.06169458 | 31275.147 | 24975.07
| 443.8922 | 0.3453583 | 10.7129501 | 30.22439 | 1.208854 | 66783.88 | 60.37466 | 617.6136 |  | 3.8171367 | 17.26167 | 0.06129856 | 31275.147 | 24975.07
| 442.5596 | 0.3566521 | 10.7240912 | 30.40166 | 1.222351 | 67127.93 | 60.58565 | 618.9105 |  | 3.8282778 | 17.00801 | 0.05482265 | 31275.147 | 24975.07
| 440.707 | 0.3678918 | 10.7350446 | 30.61222 | 1.235778 | 67441.9 | 60.65263 | 618.673 |  | 3.8392312 | 17.02761 | 0.05446365 | 31275.147 | 24975.07
| 441.0645 | 0.3792492 | 10.7460062 | 30.79202 | 1.249394 | 67769.11 | 60.86549 | 619.7591 |  | 3.8501928 | 17.5481 | 0.0360691 | 31275.147 | 24975.07
| 442.2671 | 0.3907216 | 10.7569802 | 31.02625 | 1.263114 | 68080.82 | 60.83997 | 618.7034 |  | 3.8611668 | 17.4207 | 0.04179993 | 31275.147 | 24975.07
| 444.7047 | 0.4019395 | 10.7675678 | 31.21116 | 1.276545 | 68345.15 | 61.05672 | 619.059 |  | 3.8717544 | 17.6749 | 0.06522336 | 31275.147 | 24975.07
| 444.0546 | 0.4130231 | 10.7779292 | 31.39007 | 1.289738 | 68635.1 | 61.24651 | 619.6885 |  | 3.8821158 | 17.39503 | 0.05893413 | 31275.147 | 24975.07
| 446.4922 | 0.4245604 | 10.7885962 | 31.58203 | 1.303603 | 68925.28 | 61.43452 | 620.0845 |  | 3.8927828 | 17.49853 | 0.05266692 | 31275.147 | 24975.07
| 448.4423 | 0.4365484 | 10.7995971 | 31.76754 | 1.318038 | 69277.7 | 61.64128 | 621.3321 |  | 3.9037837 | 17.49913 | 0.03487619 | 31275.147 | 24975.07
| 449.0598 | 0.4486644 | 10.8105603 | 32.02047 | 1.332469 | 69572.74 | 61.5839 | 619.7062 |  | 3.9147469 | 17.17798 | 0.03463724 | 31275.147 | 24975.07
| 448.5723 | 0.460853 | 10.8214247 | 32.2011 | 1.34707 | 69899.31 | 61.8388 | 620.9775 |  | 3.9256113 | 17.60497 | 0.04013513 | 31275.147 | 24975.07
| 448.5073 | 0.4721562 | 10.8314254 | 32.38492 | 1.360598 | 70195.38 | 61.99876 | 621.4898 |  | 3.935612 | 17.52489 | 0.03988369 | 31275.147 | 24975.07
| 449.0923 | 0.4836543 | 10.8414892 | 32.62682 | 1.374315 | 70487.23 | 61.91075 | 619.9453 |  | 3.9456758 | 17.90351 | 0.03963538 | 31275.147 | 24975.07
| 447.3048 | 0.4962499 | 10.8523996 | 32.78338 | 1.389407 | 70817.22 | 62.29544 | 622.2067 |  | 3.9565862 | 18.45126 | 0.03936694 | 31275.147 | 24975.07
| 445.0947 | 0.5090598 | 10.8633917 | 33.02855 | 1.404772 | 71190.36 | 62.25687 | 621.6632 |  | 3.9675783 | 18.4335 | 0.03352917 | 31275.147 | 24975.07
| 445.7447 | 0.5209448 | 10.8734782 | 33.17999 | 1.418956 | 71492.4 | 62.59125 | 623.5208 |  | 3.9776648 | 18.3402 | 0.04999146 | 31275.147 | 24975.07
| 443.9247 | 0.533912 | 10.8843496 | 33.36104 | 1.434473 | 71818.23 | 62.88457 | 624.9487 |  | 3.9885362 | 17.60872 | 0.07173004 | 31275.147 | 24975.07
| 443.2746 | 0.5471366 | 10.8953382 | 33.60295 | 1.450294 | 72152.05 | 62.91708 | 624.3674 |  | 3.9995248 | 17.8246 | 0.08770035 | 31275.147 | 24975.07
| 443.9247 | 0.5604247 | 10.9062611 | 33.76989 | 1.46621 | 72484.55 | 63.28676 | 626.4156 |  | 4.0104477 | 17.82264 | 0.09801587 | 31275.147 | 24975.07
| 445.8097 | 0.573967 | 10.9172726 | 34.04306 | 1.482399 | 72833.28 | 63.18464 | 624.932 |  | 4.0214592 | 17.50002 | 0.08657398 | 31275.147 | 24975.07
| 448.8323 | 0.5876759 | 10.9282924 | 34.20052 | 1.498807 | 73200.31 | 63.59059 | 627.6335 |  | 4.032479 | 18.07967 | 0.08066793 | 31275.147 | 24975.07
| 450.4899 | 0.6013426 | 10.9391658 | 34.41167 | 1.515189 | 73555.68 | 63.75884 | 628.3589 |  | 4.0433524 | 18.24642 | 0.07481955 | 31275.147 | 24975.07
| 451.0749 | 0.6140539 | 10.9491766 | 34.65022 | 1.530387 | 73882.67 | 63.72285 | 627.5262 |  | 4.0533632 | 18.52242 | 0.06908225 | 31275.147 | 24975.07
| 452.5374 | 0.6280421 | 10.9600664 | 34.93991 | 1.547125 | 74197.36 | 63.60261 | 625.4105 |  | 4.064253 | 19.06992 | 0.06861767 | 31275.147 | 24975.07
| 452.2774 | 0.641099 | 10.9701244 | 35.0694 | 1.562773 | 74487.51 | 64.10234 | 628.174 |  | 4.074311 | 19.34029 | 0.05245424 | 31275.147 | 24975.07
| 452.5049 | 0.6542616 | 10.980168 | 35.28952 | 1.578495 | 74795.77 | 64.19007 | 627.9839 |  | 4.0843546 | 20.01752 | 0.03128922 | 31275.147 | 24975.07
| 452.9924 | 0.6687126 | 10.9910715 | 35.50387 | 1.59582 | 75139.28 | 64.39829 | 628.7242 |  | 4.0952581 | 19.83122 | 0.01554276 | 31275.147 | 24975.07
| 452.6999 | 0.6821523 | 11.0011164 | 35.73685 | 1.61186 | 75419.07 | 64.46964 | 627.997 |  | 4.105303 | 19.88812 | 0.01029759 | 31275.147 | 24975.07
| 451.8549 | 0.6968677 | 11.0119896 | 36.02768 | 1.629467 | 75754.36 | 64.36536 | 626.2035 |  | 4.1161762 | 20.34417 | 0.01534571 | 31275.147 | 24975.07
| 452.1474 | 0.7105433 | 11.0220029 | 36.20832 | 1.645866 | 76041.05 | 64.67097 | 627.334 |  | 4.1261895 | 20.41995 | 0.02541058 | 31275.147 | 24975.07
| 452.2774 | 0.7243759 | 11.0320313 | 36.37201 | 1.662413 | 76311.16 | 65.06939 | 628.9418 |  | 4.1362179 | 20.4359 | 0.03534283 | 31275.147 | 24975.07
| 450.1973 | 0.7397068 | 11.0430165 | 36.56119 | 1.680787 | 76646.51 | 65.43953 | 630.6653 |  | 4.1472031 | 20.01996 | 0.05515475 | 31275.147 | 24975.07
| 447.6623 | 0.7552873 | 11.0540658 | 36.81034 | 1.699426 | 76985.36 | 65.56188 | 630.496 |  | 4.1582524 | 19.70216 | 0.06473534 | 31275.147 | 24975.07
| 446.4922 | 0.7708468 | 11.0649698 | 37.07017 | 1.718073 | 77337.01 | 65.61951 | 630.0362 |  | 4.1691564 | 19.41272 | 0.07419166 | 31275.147 | 24975.07
| 446.3623 | 0.7854526 | 11.0751016 | 37.25452 | 1.735496 | 77647.61 | 65.93117 | 631.37 |  | 4.1792882 | 19.20153 | 0.09339557 | 31275.147 | 24975.07
| 446.7848 | 0.8015691 | 11.086128 | 37.49385 | 1.754791 | 77991.46 | 66.11813 | 631.6769 |  | 4.1903146 | 19.15602 | 0.112268 | 31275.147 | 24975.07
| 448.1823 | 0.8173268 | 11.0968466 | 37.7803 | 1.773692 | 78329.3 | 66.07212 | 630.2921 |  | 4.2010332 | 19.68005 | 0.111508 | 31275.147 | 24975.07
| 448.8323 | 0.8322007 | 11.106855 | 37.98807 | 1.791468 | 78639.86 | 66.28857 | 630.899 |  | 4.2110416 | 20.96057 | 0.1156418 | 31275.147 | 24975.07
| 448.7348 | 0.8473035 | 11.1168935 | 38.25513 | 1.809552 | 78962.89 | 66.26146 | 629.7713 |  | 4.2210801 | 21.75608 | 0.1245038 | 31275.147 | 24975.07
| 451.2049 | 0.8639442 | 11.1278552 | 38.52123 | 1.829485 | 79323.56 | 66.33837 | 629.4316 |  | 4.2320418 | 22.31445 | 0.1236769 | 31275.147 | 24975.07
| 453.8374 | 0.8810411 | 11.1389931 | 38.86383 | 1.849892 | 79648.35 | 66.15957 | 626.6352 |  | 4.2431797 | 23.17997 | 0.1039164 | 31275.147 | 24975.07
| 455.9175 | 0.8980284 | 11.1499261 | 39.04995 | 1.870284 | 79985.52 | 66.60584 | 628.7275 |  | 4.2541127 | 23.75603 | 0.07504969 | 31275.147 | 24975.07
| 456.86 | 0.9147722 | 11.1606048 | 39.29325 | 1.890258 | 80255.07 | 66.83792 | 628.5203 |  | 4.2647914 | 23.80079 | 0.06520408 | 31275.147 | 24975.07
| 456.405 | 0.9321608 | 11.1715562 | 39.56244 | 1.911101 | 80566.94 | 66.98063 | 627.9843 |  | 4.2757428 | 23.25236 | 0.04161584 | 31275.147 | 24975.07
| 456.8925 | 0.9488258 | 11.1818722 | 39.7304 | 1.930877 | 80852.64 | 67.47739 | 630.0661 |  | 4.2860588 | 22.79145 | 0.01378517 | 31275.147 | 24975.07
| 454 | 0.9662004 | 11.1926075 | 40.02083 | 1.951787 | 81182.34 | 67.50368 | 628.9467 |  | 4.2967941 | 21.78056 | -0.02737713 | 31275.147 | 24975.07
| 451.7899 | 0.9840486 | 11.2035688 | 40.24123 | 1.973214 | 81520.75 | 67.83907 | 630.1237 |  | 4.3077554 | 21.3068 | -0.07250332 | 31275.147 | 24975.07
| 449.9048 | 1.001898 | 11.2143699 | 40.56554 | 1.994596 | 81875.37 | 67.72145 | 628.2119 |  | 4.3185565 | 21.30549 | -0.1215513 | 31275.147 | 24975.07
| 450.3274 | 1.018724 | 11.2244287 | 40.87722 | 2.014665 | 82217.29 | 67.56854 | 626.2561 |  | 4.3286153 | 22.3042 | -0.1611314 | 31275.147 | 24975.07
| 449.7748 | 1.037193 | 11.235342 | 41.07902 | 2.036813 | 82626.7 | 67.93807 | 628.4699 |  | 4.3395286 | 23.57122 | -0.1690136 | 31275.147 | 24975.07
| 450.0999 | 1.054527 | 11.2454979 | 41.33324 | 2.057562 | 83026.68 | 67.99754 | 628.6682 |  | 4.3496845 | 23.84378 | -0.1813291 | 31275.147 | 24975.07
| 450.9124 | 1.073447 | 11.2564577 | 41.57703 | 2.08018 | 83450.58 | 68.19888 | 629.7704 |  | 4.3606443 | 24.61701 | -0.1977982 | 31275.147 | 24975.07
| 453.2849 | 1.09238 | 11.2673056 | 41.84671 | 2.102886 | 83916.94 | 68.25488 | 630.3254 |  | 4.3714922 | 24.05352 | -0.2010063 | 31275.147 | 24975.07
| 453.7399 | 1.110122 | 11.2773752 | 42.05783 | 2.124129 | 84355.39 | 68.46219 | 632.0309 |  | 4.3815618 | 23.67213 | -0.208616 | 31275.147 | 24975.07
| 457.1525 | 1.129705 | 11.2883601 | 42.29444 | 2.147531 | 84836.73 | 68.66658 | 633.7428 |  | 4.3925467 | 22.71241 | -0.190121 | 31275.147 | 24975.07
| 459.33 | 1.149266 | 11.2992102 | 42.62434 | 2.171 | 85332.09 | 68.48328 | 632.7873 |  | 4.4033968 | 22.56279 | -0.1546325 | 31275.147 | 24975.07
| 459.8175 | 1.167568 | 11.3092694 | 42.86775 | 2.192885 | 85757.68 | 68.59194 | 633.545 |  | 4.413456 | 23.20408 | -0.1238595 | 31275.147 | 24975.07
| 461.085 | 1.187789 | 11.320248 | 43.14255 | 2.217061 | 86195.04 | 68.70871 | 634.0037 |  | 4.4244346 | 24.00657 | -0.08910689 | 31275.147 | 24975.07
| 461.085 | 1.208127 | 11.3311789 | 43.46583 | 2.24137 | 86644.79 | 68.62485 | 633.1386 |  | 4.4353655 | 24.57612 | -0.08432665 | 31275.147 | 24975.07
| 460.305 | 1.226922 | 11.3411795 | 43.69289 | 2.263969 | 87078.55 | 68.81197 | 634.4883 |  | 4.4453661 | 25.4286 | -0.07125294 | 31275.147 | 24975.07
| 459.4925 | 1.247805 | 11.3521917 | 43.91545 | 2.288904 | 87514.91 | 69.15463 | 636.5168 |  | 4.4563783 | 25.23736 | -0.05829934 | 31275.147 | 24975.07
| 456.8275 | 1.268755 | 11.3630848 | 44.16676 | 2.313984 | 87973.76 | 69.36515 | 637.8369 |  | 4.4672714 | 24.41345 | -0.04551552 | 31275.147 | 24975.07
| 457.3475 | 1.288176 | 11.3731 | 44.42412 | 2.337232 | 88377.67 | 69.47549 | 638.2205 |  | 4.4772866 | 23.55169 | -0.04524108 | 31275.147 | 24975.07
| 454.7149 | 1.309577 | 11.384022 | 44.70738 | 2.362864 | 88787.6 | 69.62077 | 638.4429 |  | 4.4882086 | 23.24112 | -0.04492825 | 31275.147 | 24975.07
| 453.3174 | 1.331463 | 11.3950671 | 44.93143 | 2.389068 | 89184.84 | 70.03214 | 640.3762 |  | 4.4992537 | 22.98096 | -0.06894307 | 31275.147 | 24975.07
| 453.1874 | 1.351562 | 11.4051012 | 45.21254 | 2.413094 | 89545.67 | 70.11023 | 639.9591 |  | 4.5092878 | 22.92361 | -0.09268546 | 31275.147 | 24975.07
| 454.0649 | 1.373568 | 11.4159754 | 45.56339 | 2.439505 | 89945.97 | 70.02327 | 638.325 |  | 4.520162 | 23.81663 | -0.116048 | 31275.147 | 24975.07
| 454 | 1.394028 | 11.4259899 | 45.72752 | 2.463991 | 90290.06 | 70.57808 | 641.1533 |  | 4.5301765 | 24.58907 | -0.1312115 | 31275.147 | 24975.07
| 465.2775 | 1.414936 | 11.436095 | 52.46488 | 2.488117 | 90488.56 | 51.18017 | 499.5746 |  | 4.5402816 | 39.52365 | 0.07889802 | 31275.147 | 24975.07
| 467.2275 | 1.437954 | 11.4470574 | 56.32127 | 2.515089 | 91212.39 | 43.66483 | 447.2461 |  | 4.551244 | 118.1545 | 0.4795172 | 31275.147 | 24975.07
| 469.1775 | 1.461162 | 11.4579965 | 56.55502 | 2.542901 | 92274.44 | 43.68556 | 451.2699 |  | 4.5621831 | 171.8632 | 0.8636506 | 31275.147 | 24975.07
| 469.795 | 1.482735 | 11.4681155 | 56.88556 | 2.568681 | 93465.04 | 43.40772 | 454.2219 |  | 4.5723021 | 201.713 | 1.217622 | 31275.147 | 24975.07
| 472.915 | 1.50596 | 11.4788892 | 57.0887 | 2.596532 | 95208.33 | 43.21405 | 461.3067 |  | 4.5830758 | 207.8847 | 1.633085 | 31275.147 | 24975.07
| 472.6225 | 1.527733 | 11.4888929 | 57.38486 | 2.622607 | 97034.73 | 42.77971 | 467.2611 |  | 4.5930795 | 190.2969 | 2.026166 | 31275.147 | 24975.07
| 473.175 | 1.54988 | 11.4989559 | 57.62512 | 2.649064 | 99227.8 | 42.34432 | 475.547 |  | 4.6031425 | 151.1777 | 2.44565 | 31275.147 | 24975.07
| 474.7999 | 1.57412 | 11.5098583 | 57.84257 | 2.678122 | 102052.6 | 41.83822 | 487.1197 |  | 4.6140449 | 81.00384 | 2.889436 | 31275.147 | 24975.07
| 475.9049 | 1.598719 | 11.5208087 | 58.01167 | 2.707624 | 105371.3 | 41.31518 | 501.7277 |  | 4.6249953 | 29.30133 | 3.35251 | 31275.147 | 24975.07
| 475.1574 | 1.623981 | 11.5319264 | 58.26484 | 2.737778 | 109266.4 | 40.5634 | 517.9506 |  | 4.636113 | 29.17588 | 3.832648 | 31275.147 | 24975.07
| 472.785 | 1.64862 | 11.5426362 | 58.4129 | 2.76727 | 113005.7 | 40.07721 | 535.4237 |  | 4.6468228 | 28.74413 | 3.54353 | 31275.147 | 24975.07
| 470.315 | 1.673993 | 11.5535732 | 58.59822 | 2.797629 | 116624.2 | 39.63609 | 552.2389 |  | 4.6577598 | 27.87741 | 3.221859 | 31275.147 | 24975.07
| 468.3 | 1.699843 | 11.564588 | 58.87597 | 2.828584 | 120090.8 | 39.14578 | 567.1935 |  | 4.6687746 | 27.38385 | 2.856745 | 31275.147 | 24975.07
| 468.625 | 1.725816 | 11.5755405 | 59.14736 | 2.859715 | 123192.4 | 38.78338 | 580.734 |  | 4.6797271 | 27.29147 | 2.42954 | 31275.147 | 24975.07
| 468.6575 | 1.749848 | 11.5855645 | 59.50854 | 2.888472 | 125743.6 | 38.37188 | 589.9229 |  | 4.6897511 | 28.84252 | 2.032138 | 31275.147 | 24975.07
| 470.25 | 1.77641 | 11.5965216 | 59.88662 | 2.920206 | 128132.6 | 38.04912 | 598.3519 |  | 4.7007082 | 31.01627 | 1.56388 | 31275.147 | 24975.07
| 472.9475 | 1.803251 | 11.6074689 | 60.39674 | 2.95234 | 130115.9 | 37.63559 | 602.4929 |  | 4.7116555 | 33.54113 | 1.111105 | 31275.147 | 24975.07
| 476.4249 | 1.830494 | 11.6184733 | 60.77811 | 2.984924 | 131629.2 | 37.50329 | 606.5695 |  | 4.7226599 | 37.28386 | 0.6869669 | 31275.147 | 24975.07
| 478.7648 | 1.857706 | 11.6293387 | 61.22944 | 3.017509 | 132701.1 | 37.35265 | 607.2045 |  | 4.7335253 | 39.27826 | 0.2864765 | 31275.147 | 24975.07
| 479.2523 | 1.883146 | 11.6393932 | 61.5916 | 3.047975 | 133558.2 | 37.31743 | 608.1027 |  | 4.7435798 | 40.27405 | 0.2934401 | 31275.147 | 24975.07
| 480.6498 | 1.911244 | 11.6503815 | 62.00258 | 3.081587 | 134432.5 | 37.27241 | 608.5196 |  | 4.7545681 | 40.74653 | 0.2827572 | 31275.147 | 24975.07
| 480.3573 | 1.939626 | 11.6613494 | 62.26987 | 3.115576 | 135260.7 | 37.43319 | 611.2056 |  | 4.765536 | 39.29471 | 0.2592552 | 31275.147 | 24975.07
| 478.6024 | 1.967986 | 11.6721991 | 62.70993 | 3.149556 | 136020.2 | 37.36822 | 610.5417 |  | 4.7763857 | 37.33508 | 0.2446139 | 31275.147 | 24975.07
| 479.2523 | 1.994468 | 11.6822235 | 63.01895 | 3.181254 | 136682.8 | 37.44863 | 611.4305 |  | 4.7864101 | 35.67574 | 0.2388199 | 31275.147 | 24975.07
| 476.6524 | 2.02374 | 11.6931802 | 63.42481 | 3.216265 | 137349.4 | 37.45811 | 610.9696 |  | 4.7973668 | 34.87901 | 0.2286907 | 31275.147 | 24975.07
| 477.6924 | 2.050867 | 11.7032279 | 63.7238 | 3.248753 | 138000.6 | 37.56127 | 612.0058 |  | 4.8074145 | 34.15846 | 0.2104751 | 31275.147 | 24975.07
| 474.5725 | 2.080639 | 11.7141467 | 64.06454 | 3.284434 | 138671.5 | 37.6614 | 612.6972 |  | 4.8183333 | 33.86653 | 0.1672621 | 31275.147 | 24975.07
| 474.9624 | 2.108285 | 11.7241809 | 64.29518 | 3.317487 | 139249.3 | 37.87104 | 614.5555 |  | 4.8283675 | 33.05374 | 0.1288384 | 31275.147 | 24975.07
| 474.215 | 2.138817 | 11.7351411 | 64.76756 | 3.354054 | 139906.4 | 37.80625 | 612.984 |  | 4.8393277 | 32.90838 | 0.08257655 | 31275.147 | 24975.07
| 474.7024 | 2.169748 | 11.7461318 | 65.32889 | 3.391038 | 140564.1 | 37.62926 | 609.9712 |  | 4.8503184 | 33.81011 | 0.06153335 | 31275.147 | 24975.07
| 477.1399 | 2.200901 | 11.7570738 | 65.62844 | 3.428322 | 141205.6 | 37.80081 | 611.2741 |  | 4.8612604 | 35.02818 | 0.05705937 | 31275.147 | 24975.07
| 477.4324 | 2.229842 | 11.767139 | 66.00489 | 3.462941 | 141858.9 | 37.81765 | 611.0966 |  | 4.8713256 | 35.89076 | 0.05269135 | 31275.147 | 24975.07
| 480.8123 | 2.261541 | 11.7780527 | 66.45175 | 3.500937 | 142530.3 | 37.79621 | 610.1216 |  | 4.8822393 | 37.43136 | 0.05638554 | 31275.147 | 24975.07
| 481.0398 | 2.291006 | 11.7880965 | 66.80277 | 3.536152 | 143131.7 | 37.8584 | 610.1486 |  | 4.8922831 | 38.44703 | 0.0720802 | 31275.147 | 24975.07
| 484.6472 | 2.323512 | 11.799047 | 67.24208 | 3.575145 | 143807.3 | 37.85615 | 609.3802 |  | 4.9032336 | 39.16959 | 0.09549287 | 31275.147 | 24975.07
| 484.7446 | 2.35359 | 11.8090854 | 67.66095 | 3.611141 | 144391.9 | 37.84021 | 608.2707 |  | 4.913272 | 38.57203 | 0.1305231 | 31275.147 | 24975.07
| 487.8321 | 2.386881 | 11.8200648 | 68.22553 | 3.650972 | 145007.1 | 37.6959 | 605.2856 |  | 4.9242514 | 38.69413 | 0.172873 | 31275.147 | 24975.07
| 488.1571 | 2.420044 | 11.8308638 | 68.72052 | 3.690702 | 145711.2 | 37.62138 | 603.8145 |  | 4.9350504 | 41.00838 | 0.2107745 | 31275.147 | 24975.07
| 486.6296 | 2.454072 | 11.8418494 | 69.23898 | 3.731368 | 146470.8 | 37.52132 | 602.2973 |  | 4.946036 | 42.66698 | 0.2404113 | 31275.147 | 24975.07
| 487.4746 | 2.485985 | 11.8520315 | 69.80364 | 3.769423 | 147137.7 | 37.33466 | 599.4633 |  | 4.9562181 | 44.83314 | 0.2697703 | 31275.147 | 24975.07
| 485.5572 | 2.520677 | 11.8629973 | 70.21829 | 3.811051 | 147852.6 | 37.38069 | 599.4363 |  | 4.9671839 | 47.16098 | 0.3291285 | 31275.147 | 24975.07
| 481.9823 | 2.554369 | 11.8735573 | 70.76145 | 3.851598 | 148515 | 37.25726 | 597.1307 |  | 4.9777439 | 48.04651 | 0.3800659 | 31275.147 | 24975.07
| 480.8123 | 2.591394 | 11.8850164 | 71.14017 | 3.895695 | 149247 | 37.37543 | 597.8821 |  | 4.989203 | 47.6419 | 0.422923 | 31275.147 | 24975.07
| 480.7148 | 2.625879 | 11.8955281 | 71.42341 | 3.937034 | 149858.8 | 37.58105 | 599.3333 |  | 4.9997147 | 45.07307 | 0.4651077 | 31275.147 | 24975.07
| 482.4697 | 2.663508 | 11.9069236 | 72.28554 | 3.981981 | 150650 | 37.11261 | 593.1376 |  | 5.0111102 | 43.44588 | 0.4883574 | 31275.147 | 24975.07
| 486.3046 | 2.698838 | 11.9174964 | 72.98867 | 4.024548 | 151372.6 | 36.81406 | 588.9502 |  | 5.021683 | 45.52889 | 0.5261104 | 31275.147 | 24975.07
| 486.4996 | 2.732804 | 11.9275726 | 73.38516 | 4.06488 | 151938.7 | 36.86441 | 588.4307 |  | 5.0317592 | 47.8897 | 0.5453418 | 31275.147 | 24975.07
| 490.4969 | 2.770125 | 11.9384604 | 73.92403 | 4.109693 | 152682.7 | 36.78491 | 586.9066 |  | 5.042647 | 50.68144 | 0.5714369 | 31275.147 | 24975.07
| 491.0819 | 2.804772 | 11.9485209 | 74.24324 | 4.151093 | 153341 | 36.91925 | 587.9183 |  | 5.0527075 | 51.97353 | 0.5648851 | 31275.147 | 24975.07
| 493.4868 | 2.842745 | 11.9594089 | 74.69485 | 4.196554 | 154134.9 | 36.93515 | 587.8575 |  | 5.0635955 | 52.26423 | 0.5474876 | 31275.147 | 24975.07
| 493.2268 | 2.878374 | 11.9695297 | 74.95925 | 4.239254 | 154867.3 | 37.1324 | 589.993 |  | 5.0737163 | 49.90598 | 0.5123935 | 31275.147 | 24975.07
| 495.3392 | 2.917415 | 11.9805074 | 75.44101 | 4.28593 | 155611.4 | 37.13046 | 589.3463 |  | 5.084694 | 43.9065 | 0.491751 | 31275.147 | 24975.07
| 494.8842 | 2.956868 | 11.9914725 | 75.97534 | 4.333176 | 156391.3 | 37.06753 | 588.1336 |  | 5.0956591 | 40.51876 | 0.4749245 | 31275.147 | 24975.07
| 492.6093 | 2.996451 | 12.002367 | 76.25447 | 4.380645 | 157148.4 | 37.2984 | 590.4026 |  | 5.1065536 | 39.62245 | 0.4511385 | 31275.147 | 24975.07
| 490.2369 | 3.036769 | 12.0133389 | 76.59146 | 4.428919 | 157955.6 | 37.46254 | 592.0885 |  | 5.1175255 | 38.16773 | 0.410006 | 31275.147 | 24975.07
| 487.3121 | 3.077228 | 12.0242196 | 77.01547 | 4.477374 | 158739.5 | 37.52882 | 592.4501 |  | 5.1284062 | 37.51615 | 0.3552145 | 31275.147 | 24975.07
| 487.5721 | 3.114986 | 12.0342699 | 77.36486 | 4.522502 | 159399.4 | 37.64936 | 593.1285 |  | 5.1384565 | 37.56517 | 0.3150203 | 31275.147 | 24975.07
| 487.9945 | 3.153326 | 12.0443728 | 77.68428 | 4.568409 | 160002.8 | 37.81968 | 594.0366 |  | 5.1485594 | 37.59841 | 0.2924827 | 31275.147 | 24975.07
| 486.7596 | 3.195099 | 12.0552807 | 78.16818 | 4.6185 | 160541.4 | 37.86506 | 592.6621 |  | 5.1594673 | 36.80187 | 0.2837601 | 31275.147 | 24975.07
| 487.7996 | 3.237697 | 12.0662815 | 78.57145 | 4.669481 | 160955.2 | 38.02946 | 591.974 |  | 5.1704681 | 37.09762 | 0.2819381 | 31275.147 | 24975.07
| 490.9844 | 3.280552 | 12.0772181 | 79.0719 | 4.720776 | 158295.1 | 38.57234 | 578.3782 |  | 5.1814047 | 38.77189 | 0.2630422 | 31275.147 | 24975.07
| 494.8517 | 3.323836 | 12.0881477 | 79.47647 | 4.772651 | 159151.7 | 38.66959 | 579.4397 |  | 5.1923343 | 40.19625 | 0.2239696 | 31275.147 | 24975.07
End Of Loading Index | 498.6865 | 3.367666 | 12.099097 | 80.05433 | 4.825225 | 160009.7 | 38.57203 | 578.2248 |  | 5.2032836 | 40.81679 | 0.208997 | 31275.147 | 24975.07
| 488.937 | 3.387776 | 12.105001 | 80.13741 | 4.850005 | 160356.7 | 38.75154 | 579.9419 | 0.4736372 | 5.2091876 | 41.84789 | 0.2182878 | 31275.147 | 24975.07
| 488.937 | 3.382776 | 12.1158452 | 80.56455 | 4.844975 | 159075.2 | 38.40472 | 569.357 | 0.4722239 | 5.2200318 | 42.53477 | 0.2234457 | 31275.147 | 24975.07
| 491.1469 | 3.387276 | 12.1267844 | 80.76091 | 4.849455 | 157747.1 | 38.45988 | 562.3345 | 0.4702988 | 5.230971 | 39.85582 | 0.2318314 | 31275.147 | 24975.07
| 491.4719 | 3.383276 | 12.1369008 | 80.83883 | 4.845448 | 156529 | 38.52193 | 556.7749 | 0.4627776 | 5.2410874 | 35.45664 | 0.2303666 | 31275.147 | 24975.07
| 494.7867 | 3.387776 | 12.1477731 | 81.09373 | 4.849924 | 155225.5 | 38.51375 | 549.2934 | 0.446423 | 5.2519597 | 28.92495 | 0.219047 | 31275.147 | 24975.07
| 498.4915 | 3.383276 | 12.1587599 | 81.23782 | 4.845412 | 153975.5 | 38.50549 | 542.9278 | 0.4284093 | 5.2629465 | 22.68368 | 0.1949271 | 31275.147 | 24975.07
| 501.3189 | 3.387776 | 12.1697652 | 81.28374 | 4.84991 | 152775.7 | 38.72641 | 538.5164 | 0.4080901 | 5.2739518 | 16.20279 | 0.1679276 | 31275.147 | 24975.07
| 501.8388 | 3.383776 | 12.180753 | 81.44238 | 4.845895 | 151741.7 | 38.67567 | 532.8703 | 0.3845021 | 5.2849396 | 11.53964 | 0.1734673 | 31275.147 | 24975.07
| 501.5788 | 3.387776 | 12.1907653 | 81.43051 | 4.849896 | 150849.5 | 38.90777 | 530.2335 | 0.3640448 | 5.2949519 | 9.434601 | 0.1790887 | 31275.147 | 24975.07
| 500.0839 | 3.383776 | 12.2017434 | 81.52271 | 4.845892 | 150062.1 | 38.89222 | 526.2771 | 0.3440247 | 5.30593 | 7.965699 | 0.1655759 | 31275.147 | 24975.07
| 499.109 | 3.387776 | 12.2117834 | 81.44669 | 4.8499 | 149491.2 | 39.14397 | 525.4947 | 0.3252774 | 5.31597 | 5.912235 | 0.1364712 | 31275.147 | 24975.07
| 496.8666 | 3.384276 | 12.2227037 | 81.57608 | 4.846389 | 149096 | 39.01937 | 522.4704 | 0.3046926 | 5.3268903 | 3.696923 | 0.113952 | 31275.147 | 24975.07
| 493.4543 | 3.387776 | 12.2335267 | 81.58793 | 4.849888 | 148868.8 | 39.09766 | 521.7847 | 0.2861825 | 5.3377133 | 2.483542 | 0.08529912 | 31275.147 | 24975.07
| 493.3243 | 3.384776 | 12.2435563 | 81.6076 | 4.846884 | 148823.1 | 39.04161 | 521.2313 | 0.2700655 | 5.3477429 | 2.072034 | 0.06311148 | 31275.147 | 24975.07
| 490.5619 | 3.387276 | 12.2544233 | 81.58623 | 4.84939 | 148877.6 | 39.09102 | 521.8045 | 0.252954 | 5.3586099 | 1.206588 | 0.04414158 | 31275.147 | 24975.07
| 490.8219 | 3.385276 | 12.2644707 | 81.67055 | 4.847378 | 149002.2 | 38.94114 | 521.1257 | 0.2385003 | 5.3686573 | 1.099837 | 0.02836269 | 31275.147 | 24975.07
| 490.4969 | 3.387276 | 12.2744928 | 81.64797 | 4.84938 | 149199.2 | 38.95773 | 522.1545 | 0.2269135 | 5.3786794 | 1.616094 | 0 | 31275.147 | 24975.07
| 489.587 | 3.384776 | 12.2853659 | 81.64315 | 4.846884 | 149492.8 | 38.87329 | 523.0386 | 0.2146185 | 5.3895525 | 2.110187 | -0.04412458 | 31275.147 | 24975.07
End of Data Index | 489.5545 | 3.386776 | 12.2954175 | 81.5096 | 4.848897 | 149784.2 | 39.00118 | 525.6782 | 0.2036522 | 5.3996041 | 0.7190414 | -0.06305592 | 31275.147 | 24975.07
| 490.3345 | 3.384276 | 12.3063653 | 81.59533 | 4.846389 | 150138 | 38.80094 | 525.7127 |  | 5.4105519 | -0.5981704 | -0.07885459 | 31275.147 | 24975.07
| 493.4218 | 3.386776 | 12.3172981 | 81.50646 | 4.8489 | 150501.1 | 38.87071 | 528.1121 |  | 5.4214847 | -1.217408 | -0.08520986 | 31275.147 | 24975.07
| 493.5518 | 3.384776 | 12.3273009 | 81.61097 | 4.846883 | 150817.4 | 38.66416 | 527.8314 |  | 5.4314875 | -1.241727 | -0.08839985 | 31275.147 | 24975.07
| 496.5741 | 3.387276 | 12.3382454 | 81.5482 | 4.849394 | 151128.7 | 38.71361 | 529.7582 |  | 5.442432 | -1.358394 | -0.09158222 | 31275.147 | 24975.07
| 500.2464 | 3.384776 | 12.3492836 | 81.55164 | 4.846894 | 151401.5 | 38.62569 | 530.4904 |  | 5.4534702 | -1.171151 | -0.1010618 | 31275.147 | 24975.07
| 501.4163 | 3.387276 | 12.3602478 | 81.56006 | 4.849392 | 151684.5 | 38.59878 | 531.4912 |  | 5.4644344 | -0.3946215 | -0.1010841 | 31275.147 | 24975.07
| 501.0264 | 3.384776 | 12.3712379 | 81.6278 | 4.846884 | 151984.6 | 38.43336 | 531.5607 |  | 5.4754245 | 0.6460071 | -0.09163778 | 31275.147 | 24975.07
| 498.589 | 3.387276 | 12.3821121 | 81.66579 | 4.849379 | 152210.5 | 38.38356 | 532.0219 |  | 5.4862987 | 0.8912331 | -0.0789981 | 31275.147 | 24975.07
| 498.6865 | 3.385276 | 12.3921415 | 81.64 | 4.847379 | 152413.2 | 38.34977 | 532.8954 |  | 5.4963281 | 1.538057 | -0.07267826 | 31275.147 | 24975.07
| 494.9492 | 3.387776 | 12.4031372 | 81.71186 | 4.849874 | 152588.6 | 38.27095 | 532.7869 |  | 5.5073238 | 1.660643 | -0.07266624 | 31275.147 | 24975.07
| 495.0792 | 3.385776 | 12.4131661 | 81.63604 | 4.84788 | 152724.1 | 38.30598 | 534.025 |  | 5.5173527 | 2.459273 | -0.07896326 | 31275.147 | 24975.07
| 491.2119 | 3.387276 | 12.4240587 | 81.69366 | 4.849376 | 152831.1 | 38.24208 | 533.7943 |  | 5.5282453 | 2.251159 | -0.08839985 | 31275.147 | 24975.07
| 489.587 | 3.385776 | 12.4352223 | 81.63112 | 4.847885 | 152960.5 | 38.26999 | 534.8862 |  | 5.5394089 | 1.226067 | -0.1010006 | 31275.147 | 24975.07
| 489.717 | 3.387276 | 12.4459278 | 81.61674 | 4.849385 | 153085.4 | 38.28447 | 535.5686 |  | 5.5501144 | -0.3019102 | -0.1041339 | 31275.147 | 24975.07
| 491.7969 | 3.385776 | 12.4568816 | 81.65693 | 4.847882 | 153197.3 | 38.19931 | 535.3859 |  | 5.5610682 | -1.035258 | -0.1009505 | 31275.147 | 24975.07
| 492.5768 | 3.387776 | 12.4669263 | 81.7001 | 4.849873 | 153272.3 | 38.16424 | 535.2454 |  | 5.5711129 | -0.8185056 | -0.1009172 | 31275.147 | 24975.07
| 492.7393 | 3.385776 | 12.4769271 | 81.76773 | 4.847865 | 153384.5 | 38.04197 | 534.7119 |  | 5.5811137 | 0.06146763 | -0.09775275 | 31275.147 | 24975.07
| 495.7292 | 3.387276 | 12.4878843 | 81.69634 | 4.849377 | 153536.8 | 38.11586 | 536.1616 |  | 5.5920709 | 1.061859 | -0.0914562 | 31275.147 | 24975.07
| 498.6865 | 3.385776 | 12.4987891 | 81.70606 | 4.847876 | 153707.8 | 38.05536 | 536.5424 |  | 5.6029757 | 1.363823 | -0.09147634 | 31275.147 | 24975.07
| 499.3364 | 3.387776 | 12.5088633 | 81.70594 | 4.849872 | 153885.5 | 38.05144 | 537.2658 |  | 5.6130499 | 1.796069 | -0.08520047 | 31275.147 | 24975.07
| 501.2213 | 3.386276 | 12.5198289 | 81.79124 | 4.848365 | 154086.6 | 37.90164 | 536.854 |  | 5.6240155 | 2.02078 | -0.0789241 | 31275.147 | 24975.07
| 502.0338 | 3.387776 | 12.530874 | 81.80066 | 4.849863 | 154308.1 | 37.87324 | 537.585 |  | 5.6350606 | 1.671123 | -0.07265422 | 31275.147 | 24975.07
| 500.2139 | 3.386276 | 12.5417583 | 81.76938 | 4.848366 | 154569.7 | 37.84387 | 538.7652 |  | 5.6459449 | 0.9789256 | -0.06322988 | 31275.147 | 24975.07
| 496.3141 | 3.387776 | 12.5527732 | 81.7509 | 4.849868 | 154814.5 | 37.84289 | 539.9109 |  | 5.6569598 | 0.7322332 | -0.06644269 | 31275.147 | 24975.07
| 492.9668 | 3.386276 | 12.5637688 | 81.80585 | 4.848361 | 155081.4 | 37.71727 | 540.086 |  | 5.6679554 | 1.185955 | -0.08550185 | 31275.147 | 24975.07
| 492.9018 | 3.388276 | 12.5747826 | 81.75398 | 4.850366 | 155293.2 | 37.76562 | 541.5486 |  | 5.6789692 | 1.017883 | -0.1014027 | 31275.147 | 24975.07
| 489.782 | 3.385776 | 12.5857486 | 81.75472 | 4.847866 | 155489.9 | 37.69919 | 542.0731 |  | 5.6899352 | 0.2080995 | -0.1299869 | 31275.147 | 24975.07

## Test 37
Markers | Displacement | Force | Time | DEPTH | LOAD | STIFFNESS | HARDNESS | MODULUS | hdotOverh | Time On Sample | Velocity | Dyn. Phase | X Axis Position | Y Axis Position
| nm | mN | s | nm | mN | N/m | GPa | GPa | 1/s | s | nm/s | degrees | Âµm | Âµm
Surface Index | 393.7082 | -0.6690076 | 6.9277456 | 0 | 0.0002921533 |  |  |  |  | 0 | 990.8902 |  | 31275.147 | 24970.07325
| 393.3832 | -0.6688842 | 6.928743 | -0.3251431 | 0.0003557711 |  |  |  |  | 0.0009974 | 990.5311 |  | 31275.147 | 24970.07325
| 393.0256 | -0.66876 | 6.9297467 | -0.6828111 | 0.0004276114 |  |  |  |  | 0.0020011 | 989.7194 |  | 31275.147 | 24970.07325
| 393.6107 | -0.6686306 | 6.9307919 | -0.09787282 | 0.00051063 |  |  |  |  | 0.0030463 | 988.4072 |  | 31275.147 | 24970.07325
| 394.0658 | -0.6685162 | 6.9317159 | 0.3570571 | 0.0005866917 |  |  |  |  | 0.0039703 | 986.5702 |  | 31275.147 | 24970.07325
| 393.0256 | -0.6683989 | 6.9326642 | -0.6831692 | 0.0006678822 |  |  |  |  | 0.0049186 | 984.3468 |  | 31275.147 | 24970.07325
| 393.7407 | -0.668265 | 6.9337462 | 0.03176315 | 0.0007786244 |  |  |  |  | 0.0060006 | 981.7372 |  | 31275.147 | 24970.07325
| 393.9032 | -0.6681393 | 6.9347617 | 0.1941609 | 0.0008958224 |  |  |  |  | 0.0070161 | 978.608 |  | 31275.147 | 24970.07325
| 393.6107 | -0.6680226 | 6.9357045 | -0.09847578 | 0.001007384 |  |  |  |  | 0.0079589 | 974.8437 |  | 31275.147 | 24970.07325
| 393.2857 | -0.667894 | 6.9367434 | -0.4236483 | 0.0011332 |  |  |  |  | 0.0089978 | 970.436 |  | 31275.147 | 24970.07325
| 393.8382 | -0.667783 | 6.9376404 | 0.1288083 | 0.001237693 |  |  |  |  | 0.0098948 | 965.2752 |  | 31275.147 | 24970.07325
| 394.3583 | -0.6676469 | 6.9387404 | 0.6487399 | 0.00136707 |  |  |  |  | 0.0109948 | 959.445 |  | 31275.147 | 24970.07325
| 394.0658 | -0.6675255 | 6.9397209 | 0.3560746 | 0.001479976 |  |  |  |  | 0.0119753 | 952.7672 |  | 31275.147 | 24970.07325
| 394.1633 | -0.6674004 | 6.9407318 | 0.4534736 | 0.001600046 |  |  |  |  | 0.0129862 | 945.3903 |  | 31275.147 | 24970.07325
| 393.9358 | -0.6672748 | 6.9417469 | 0.2258274 | 0.001720996 |  |  |  |  | 0.0140013 | 937.33 |  | 31275.147 | 24970.07325
| 393.5457 | -0.6671468 | 6.9427811 | -0.1643678 | 0.001842629 |  |  |  |  | 0.0150355 | 928.5991 |  | 31275.147 | 24970.07325
| 393.9358 | -0.6670303 | 6.9437221 | 0.225585 | 0.001955368 |  |  |  |  | 0.0159765 | 919.2329 |  | 31275.147 | 24970.07325
| 394.2608 | -0.6669058 | 6.944728 | 0.5504819 | 0.00207698 |  |  |  |  | 0.0169824 | 909.1768 |  | 31275.147 | 24970.07325
| 393.5132 | -0.6667831 | 6.9457192 | -0.1972281 | 0.002196693 |  |  |  |  | 0.0179736 | 898.3959 |  | 31275.147 | 24970.07325
| 393.6757 | -0.6666632 | 6.9466883 | -0.0348246 | 0.002311269 |  |  |  |  | 0.0189427 | 887.0046 |  | 31275.147 | 24970.07325
| 394.4233 | -0.6665346 | 6.9477277 | 0.712636 | 0.002437988 |  |  |  |  | 0.0199821 | 875.1679 |  | 31275.147 | 24970.07325
| 394.0983 | -0.6664111 | 6.9487255 | 0.387469 | 0.002557757 |  |  |  |  | 0.0209799 | 862.85 |  | 31275.147 | 24970.07325
| 394.1633 | -0.6662927 | 6.949682 | 0.4523751 | 0.002675656 |  |  |  |  | 0.0219364 | 850.1754 |  | 31275.147 | 24970.07325
| 394.1633 | -0.6661664 | 6.9507024 | 0.4522498 | 0.002798902 |  |  |  |  | 0.0229568 | 837.0566 |  | 31275.147 | 24970.07325
| 394.2608 | -0.6660444 | 6.9516882 | 0.5496277 | 0.002915546 |  |  |  |  | 0.0239426 | 823.5255 |  | 31275.147 | 24970.07325
| 394.0008 | -0.6659151 | 6.9527331 | 0.2894783 | 0.003041784 |  |  |  |  | 0.0249875 | 809.4559 |  | 31275.147 | 24970.07325
| 393.8382 | -0.6657956 | 6.9536987 | 0.1268374 | 0.003158889 |  |  |  |  | 0.0259531 | 794.8167 |  | 31275.147 | 24970.07325
| 394.3258 | -0.6656761 | 6.954664 | 0.6142859 | 0.003273715 |  |  |  |  | 0.0269184 | 779.8193 |  | 31275.147 | 24970.07325
| 394.5533 | -0.6655529 | 6.9556597 | 0.8416851 | 0.003392384 |  |  |  |  | 0.0279141 | 764.6188 |  | 31275.147 | 24970.07325
| 394.5208 | -0.6654267 | 6.9566792 | 0.8090604 | 0.003513598 |  |  |  |  | 0.0289336 | 749.1766 |  | 31275.147 | 24970.07325
| 394.3258 | -0.6653024 | 6.9576839 | 0.6139152 | 0.003632301 |  |  |  |  | 0.0299383 | 733.3828 |  | 31275.147 | 24970.07325
| 394.8133 | -0.6651738 | 6.9587228 | 1.10133 | 0.003755556 |  |  |  |  | 0.0309772 | 717.2446 |  | 31275.147 | 24970.07325
| 394.3583 | -0.6650565 | 6.9596702 | 0.646171 | 0.003867327 |  |  |  |  | 0.0319246 | 700.7215 |  | 31275.147 | 24970.07325
| 394.6833 | -0.6649292 | 6.9606989 | 0.9710892 | 0.003989119 |  |  |  |  | 0.0329533 | 683.9598 |  | 31275.147 | 24970.07325
| 394.7158 | -0.6648053 | 6.9617001 | 1.003466 | 0.004108589 |  |  |  |  | 0.0339545 | 666.9583 |  | 31275.147 | 24970.07325
| 394.4233 | -0.6646856 | 6.9626674 | 0.7108024 | 0.004222223 |  |  |  |  | 0.0349218 | 649.6625 |  | 31275.147 | 24970.07325
| 395.1384 | -0.664558 | 6.9636985 | 1.425764 | 0.004344473 |  |  |  |  | 0.0359529 | 632.2304 |  | 31275.147 | 24970.07325
| 394.3583 | -0.6644372 | 6.9646744 | 0.6455568 | 0.004462652 |  |  |  |  | 0.0369288 | 614.614 |  | 31275.147 | 24970.07325
| 394.8784 | -0.6643121 | 6.9656849 | 1.165499 | 0.004582752 |  |  |  |  | 0.0379393 | 596.7242 |  | 31275.147 | 24970.07325
| 394.4883 | -0.6641897 | 6.9666742 | 0.775334 | 0.00470439 |  |  |  |  | 0.0389286 | 578.449 |  | 31275.147 | 24970.07325
| 394.5858 | -0.6640678 | 6.9676591 | 0.8727119 | 0.004824404 |  |  |  |  | 0.0399135 | 559.9213 |  | 31275.147 | 24970.07325
| 394.9109 | -0.6639402 | 6.9686901 | 1.19763 | 0.004949122 |  |  |  |  | 0.0409445 | 541.2185 |  | 31275.147 | 24970.07325
| 394.2283 | -0.6638187 | 6.969672 | 0.5149208 | 0.005070365 |  |  |  |  | 0.0419264 | 522.5346 |  | 31275.147 | 24970.07325
| 395.0084 | -0.6636957 | 6.9706653 | 1.294886 | 0.005191298 |  |  |  |  | 0.0429197 | 503.8239 |  | 31275.147 | 24970.07325
| 395.0084 | -0.6635779 | 6.9716175 | 1.294769 | 0.005305784 |  |  |  |  | 0.0438719 | 485.1107 |  | 31275.147 | 24970.07325
| 395.0084 | -0.6634474 | 6.9726716 | 1.29464 | 0.005435322 |  |  |  |  | 0.044926 | 466.4666 |  | 31275.147 | 24970.07325
| 394.5858 | -0.6633208 | 6.9736948 | 0.8719711 | 0.005561396 |  |  |  |  | 0.0459492 | 447.8547 |  | 31275.147 | 24970.07325
| 394.5858 | -0.6631949 | 6.9747123 | 0.8718462 | 0.005681642 |  |  |  |  | 0.0469667 | 429.3368 |  | 31275.147 | 24970.07325
| 394.7158 | -0.6630751 | 6.9756802 | 1.00175 | 0.005801032 |  |  |  |  | 0.0479346 | 410.7879 |  | 31275.147 | 24970.07325
| 395.1384 | -0.6629557 | 6.9766452 | 1.424174 | 0.005917462 |  |  |  |  | 0.0488996 | 392.5648 |  | 31275.147 | 24970.07325
| 395.3009 | -0.6628309 | 6.9776536 | 1.586573 | 0.006037943 |  |  |  |  | 0.049908 | 374.5647 |  | 31275.147 | 24970.07325
| 395.3659 | -0.6627067 | 6.9786564 | 1.651449 | 0.006160012 |  |  |  |  | 0.0509108 | 356.5936 |  | 31275.147 | 24970.07325
| 394.9759 | -0.6625871 | 6.9796233 | 1.261287 | 0.006274076 |  |  |  |  | 0.0518777 | 338.808 |  | 31275.147 | 24970.07325
| 395.1709 | -0.6624638 | 6.9806191 | 1.456186 | 0.006391957 |  |  |  |  | 0.0528735 | 321.2997 |  | 31275.147 | 24970.07325
| 395.3009 | -0.662338 | 6.9816356 | 1.586084 | 0.006515761 |  |  |  |  | 0.05389 | 304.6822 |  | 31275.147 | 24970.07325
| 395.2034 | -0.6622172 | 6.9826117 | 1.488441 | 0.006634245 |  |  |  |  | 0.0548661 | 288.309 |  | 31275.147 | 24970.07325
| 395.1384 | -0.6620948 | 6.983601 | 1.423321 | 0.006750521 |  |  |  |  | 0.0558554 | 272.1389 |  | 31275.147 | 24970.07325
SurfaceFindCoarse | 395.0734 | -0.6619675 | 6.9846298 | 1.358195 | 0.006878409 |  |  |  |  | 0.0568842 | 256.1861 |  | 31275.147 | 24970.07325
| 394.7483 | -0.6621704 | 6.9967414 | 2.0149 | 0.006778578 |  |  |  |  | 0.0689958 | 95.4755 | 79.53961 | 31275.147 | 24970.07325
| 394.5858 | -0.6622939 | 7.0078398 | 1.931425 | 0.006782765 |  |  |  |  | 0.0800942 | 30.37168 | 78.89238 | 31275.147 | 24970.07325
| 394.9759 | -0.6624193 | 7.0185954 | 1.829551 | 0.006786274 |  |  |  |  | 0.0908498 | 17.9691 | 78.44678 | 31275.147 | 24970.07325
| 394.9109 | -0.6625307 | 7.0285985 | 1.757582 | 0.006787449 |  |  |  |  | 0.1008529 | 12.04597 | 75.97483 | 31275.147 | 24970.07325
| 394.9109 | -0.6626438 | 7.0386254 | 1.617876 | 0.006795644 |  |  |  |  | 0.1108798 | 6.112168 | 74.52629 | 31275.147 | 24970.07325
| 395.0734 | -0.662769 | 7.0495312 | 1.622267 | 0.006784787 |  |  |  |  | 0.1217856 | 1.770608 | 77.19883 | 31275.147 | 24970.07325
End Of Dynamic Ramp | 395.0409 | -0.6628916 | 7.0605138 | 1.509961 | 0.006790647 |  |  |  |  | 0.1327682 | -0.7026251 | 79.70371 | 31275.147 | 24970.07325
| 394.8458 | -0.6629916 | 7.0812575 | 1.358428 | 0.006811256 |  |  |  |  | 0.1535119 | -0.7616581 | 75.24567 | 31275.147 | 24970.07325
| 395.0084 | -0.6629916 | 7.0921648 | 1.391743 | 0.006801332 |  |  |  |  | 0.1644192 | -0.4138313 |  | 31275.147 | 24970.07325
| 394.7158 | -0.6629916 | 7.1021994 | 1.358414 | 0.006803613 |  |  |  |  | 0.1744538 | -0.1475371 |  | 31275.147 | 24970.07325
| 394.8458 | -0.6629916 | 7.1132107 | 1.383498 | 0.006800812 |  |  |  |  | 0.1854651 | 0.1622208 |  | 31275.147 | 24970.07325
| 394.7158 | -0.6629916 | 7.1232119 | 1.392806 | 0.006800011 |  |  |  |  | 0.1954663 | 0.3434612 |  | 31275.147 | 24970.07325
| 394.9109 | -0.6629916 | 7.1341981 | 1.448617 | 0.006794249 |  |  |  |  | 0.2064525 | 0.9806203 |  | 31275.147 | 24970.07325
| 394.7483 | -0.6629916 | 7.1452013 | 1.362776 | 0.006805853 |  |  |  |  | 0.2174557 | 1.30321 |  | 31275.147 | 24970.07325
| 395.1709 | -0.6629916 | 7.1561497 | 1.328179 | 0.006811176 |  |  |  |  | 0.2284041 | 0.710718 |  | 31275.147 | 24970.07325
| 395.3659 | -0.6629916 | 7.1671352 | 1.327135 | 0.006812136 |  |  |  |  | 0.2393896 | -0.700595 | -1.873493 | 31275.147 | 24970.07325
| 394.7158 | -0.6629916 | 7.1780636 | 1.398201 | 0.006804293 |  |  |  |  | 0.250318 | -1.189117 | -1.949742 | 31275.147 | 24970.07325
| 395.0084 | -0.6629916 | 7.1880764 | 1.416832 | 0.006802692 |  |  |  |  | 0.2603308 | -1.004699 | -0.4529216 | 31275.147 | 24970.07325
| 395.3334 | -0.6629916 | 7.1990054 | 1.344749 | 0.006812296 |  |  |  |  | 0.2712598 | -1.169986 | 1.060912 | 31275.147 | 24970.07325
| 394.7483 | -0.6629916 | 7.2090189 | 1.333371 | 0.006814017 |  |  |  |  | 0.2812733 | -1.274438 | 2.257804 | 31275.147 | 24970.07325
| 394.4883 | -0.6629916 | 7.2199573 | 1.370273 | 0.006809895 |  |  |  |  | 0.2922117 | -0.6836948 | 3.588763 | 31275.147 | 24970.07325
| 395.0084 | -0.6629916 | 7.2310013 | 1.410409 | 0.006805213 |  |  |  |  | 0.3032557 | -0.06452174 | 5.08826 | 31275.147 | 24970.07325
| 394.2608 | -0.6629916 | 7.2419699 | 1.355717 | 0.006812136 |  |  |  |  | 0.3142243 | 0.1451686 | 5.767889 | 31275.147 | 24970.07325
| 395.0084 | -0.6629916 | 7.2528242 | 1.41691 | 0.006804773 |  |  |  |  | 0.3250786 | -0.5411215 | 6.654425 | 31275.147 | 24970.07325
| 395.0734 | -0.6629916 | 7.2629677 | 1.43771 | 0.006802332 |  |  |  |  | 0.3352221 | 0.2302298 | 6.195349 | 31275.147 | 24970.07325
| 395.2359 | -0.6629916 | 7.2749503 | 1.363536 | 0.006811616 |  |  |  |  | 0.3472047 | 0.6906984 | 5.784738 | 31275.147 | 24970.07325
| 394.8784 | -0.6629916 | 7.2858001 | 1.358958 | 0.006812216 |  |  |  |  | 0.3580545 | 0.2967501 | 4.993744 | 31275.147 | 24970.07325
| 395.3009 | -0.6629916 | 7.2967978 | 1.315779 | 0.006817538 |  |  |  |  | 0.3690522 | -0.5342642 | 3.691386 | 31275.147 | 24970.07325
| 394.8458 | -0.6629916 | 7.3078005 | 1.31311 | 0.006817978 |  |  |  |  | 0.3800549 | -1.394877 | 2.743705 | 31275.147 | 24970.07325
| 394.9109 | -0.6629916 | 7.3186854 | 1.329678 | 0.006816057 |  |  |  |  | 0.3909398 | -1.138027 | 1.993668 | 31275.147 | 24970.07325
| 394.3583 | -0.6629916 | 7.328704 | 1.378514 | 0.006810135 |  |  |  |  | 0.4009584 | -1.095104 | 1.077536 | 31275.147 | 24970.07325
| 394.4233 | -0.6629916 | 7.3387079 | 1.336435 | 0.006815417 |  |  |  |  | 0.4109623 | -1.006891 | 0.1779366 | 31275.147 | 24970.07325
| 394.8784 | -0.6629916 | 7.3496285 | 1.348967 | 0.006813937 |  |  |  |  | 0.4218829 | -0.07230513 | -0.5337962 | 31275.147 | 24970.07325
| 394.5858 | -0.6629916 | 7.3605791 | 1.250702 | 0.006825821 |  |  |  |  | 0.4328335 | -0.3321875 | -1.080924 | 31275.147 | 24970.07325
| 394.5208 | -0.6629916 | 7.3715653 | 1.268328 | 0.00682358 |  |  |  |  | 0.4438197 | -0.8433367 | -1.269003 | 31275.147 | 24970.07325
| 394.5858 | -0.6629916 | 7.3825036 | 1.238933 | 0.006827101 |  |  |  |  | 0.454758 | -1.313576 | -1.82409 | 31275.147 | 24970.07325
| 394.8133 | -0.6629916 | 7.3934906 | 1.207299 | 0.006831063 |  |  |  |  | 0.465745 | -2.038922 | -1.450216 | 31275.147 | 24970.07325
| 394.6833 | -0.6629916 | 7.40448 | 1.235364 | 0.006827622 |  |  |  |  | 0.4767344 | -2.452539 | -1.269003 | 31275.147 | 24970.07325
| 394.8133 | -0.6629916 | 7.4154346 | 1.26075 | 0.006824381 |  |  |  |  | 0.487689 | -1.544769 | -0.7321746 | 31275.147 | 24970.07325
| 394.6833 | -0.6629916 | 7.4264133 | 1.189539 | 0.006832904 |  |  |  |  | 0.4986677 | -0.8439276 | -0.3720453 | 31275.147 | 24970.07325
| 394.7158 | -0.6629916 | 7.4373478 | 1.227947 | 0.006827862 |  |  |  |  | 0.5096022 | -0.788314 | 0.9548413 | 31275.147 | 24970.07325
| 395.3334 | -0.6629916 | 7.4483462 | 1.295143 | 0.006819339 |  |  |  |  | 0.5206006 | -0.3626749 | 1.368581 | 31275.147 | 24970.07325
| 395.2359 | -0.6629916 | 7.4592829 | 1.224068 | 0.006828142 |  |  |  |  | 0.5315373 | 0.378948 | 2.717083 | 31275.147 | 24970.07325
End Of Dynamic Ramp Hold | 394.3908 | -0.6629916 | 7.4693128 | 1.226376 | 0.006827862 | -117211.6 | -0.223214 |  |  | 0.5415672 | 0.516651 | 3.672731 | 31275.147 | 24970.07325
| 394.5858 | -0.6620768 | 7.4814063 | 1.200889 | 0.007868805 | -152209.8 | -0.2529297 |  |  | 0.5536607 | 0.02501555 | 4.45811 | 31275.147 | 24970.07325
| 394.9109 | -0.6610733 | 7.4914405 | 1.290753 | 0.009059546 | -162962.3 | -0.3065076 |  |  | 0.5636949 | 0.01380571 | 4.747234 | 31275.147 | 24970.07325
| 394.4883 | -0.6600691 | 7.5014826 | 1.433045 | 0.01024114 | -179294.7 | -0.3742561 |  |  | 0.573737 | 1.577119 | 4.630047 | 31275.147 | 24970.07325
| 394.9759 | -0.6589722 | 7.5124516 | 1.46907 | 0.01155099 | -237091 | -0.4288081 |  |  | 0.584706 | 2.788624 | 4.445149 | 31275.147 | 24970.07325
| 395.2359 | -0.6578896 | 7.5232779 | 1.531088 | 0.01284355 | -442424.9 | -0.4887684 |  |  | 0.5955323 | 3.842182 | 4.581856 | 31275.147 | 24970.07325
| 395.3334 | -0.6567739 | 7.5344353 | 1.640343 | 0.01416063 | -7040052.6 | -0.5643884 |  |  | 0.6066897 | 5.644453 | 4.26501 | 31275.147 | 24970.07325
| 395.951 | -0.6556827 | 7.5453466 | 1.817253 | 0.01544593 | 497572.9 | -0.6654189 |  |  | 0.617601 | 7.431449 | 4.298463 | 31275.147 | 24970.07325
| 395.6585 | -0.6545844 | 7.5563298 | 1.873891 | 0.01675511 | 268847.6 | -0.7340472 |  |  | 0.6285842 | 8.946329 | 4.149836 | 31275.147 | 24970.07325
| 396.3085 | -0.6534889 | 7.5672847 | 1.944257 | 0.01805937 | 190210.6 | -0.8097237 |  |  | 0.6395391 | 8.550061 | 4.518543 | 31275.147 | 24970.07325
| 395.821 | -0.6523933 | 7.578241 | 2.098294 | 0.01935234 | 141500.7 | -0.9227413 |  |  | 0.6504954 | 8.800185 | 4.955449 | 31275.147 | 24970.07325
| 396.1135 | -0.6513847 | 7.5883271 | 2.200879 | 0.02054795 | 112238.2 | -1.013467 |  |  | 0.6605815 | 9.528096 | 5.462494 | 31275.147 | 24970.07325
| 396.1135 | -0.6502825 | 7.5993492 | 2.329504 | 0.0218498 | 89212.78 | -1.122658 |  |  | 0.6716036 | 9.648057 | 6.228442 | 31275.147 | 24970.07325
| 395.9835 | -0.6491856 | 7.6103181 | 2.405307 | 0.02315595 | 77092.14 | -1.210152 |  |  | 0.6825725 | 9.478628 | 6.519801 | 31275.147 | 24970.07325
| 396.3735 | -0.6480881 | 7.6212933 | 2.590392 | 0.02444847 | 68982.26 | -1.372671 |  |  | 0.6935477 | 9.624335 | 6.396585 | 31275.147 | 24970.07325
| 395.691 | -0.6470835 | 7.6313387 | 2.657886 | 0.02563756 | 62152 | -1.456627 |  |  | 0.7035931 | 10.13727 | 6.37999 | 31275.147 | 24970.07325
| 395.9835 | -0.6459965 | 7.6422084 | 2.742573 | 0.02693621 | 56614.35 | -1.558949 |  |  | 0.7144628 | 10.27893 | 5.991288 | 31275.147 | 24970.07325
| 395.821 | -0.6449132 | 7.6530417 | 2.78139 | 0.02823318 | 51675.89 | -1.622607 |  |  | 0.7252961 | 9.100997 | 5.510554 | 31275.147 | 24970.07325
| 396.6661 | -0.6439042 | 7.6631315 | 2.906972 | 0.02942324 | 47349.04 | -1.750223 |  |  | 0.7353859 | 8.497526 | 4.879274 | 31275.147 | 24970.07325
| 396.4385 | -0.6428019 | 7.6741552 | 3.006775 | 0.03073405 | 43962.31 | -1.866376 |  |  | 0.7464096 | 8.062076 | 4.038812 | 31275.147 | 24970.07325
| 396.6986 | -0.6417002 | 7.6851719 | 3.122262 | 0.03204083 | 40878.75 | -1.996795 |  |  | 0.7574263 | 7.905348 | 3.189655 | 31275.147 | 24970.07325
| 396.9586 | -0.6406002 | 7.6961719 | 3.132399 | 0.03335983 | 38304.51 | -2.02257 |  |  | 0.7684263 | 7.406543 | 2.682467 | 31275.147 | 24970.07325
| 396.7961 | -0.6396001 | 7.7061731 | 3.293571 | 0.0345373 | 36072.91 | -2.197019 |  |  | 0.7784275 | 7.093029 | 2.230141 | 31275.147 | 24970.07325
| 397.0886 | -0.6385483 | 7.7166913 | 3.324118 | 0.03579591 | 33574.35 | -2.219798 |  |  | 0.7889457 | 7.63255 | 1.799276 | 31275.147 | 24970.07325
| 397.8037 | -0.6375409 | 7.7267649 | 3.44748 | 0.03698952 | 31830.32 | -2.353505 |  |  | 0.7990193 | 7.424979 | 1.640651 | 31275.147 | 24970.07325
| 397.7712 | -0.6365329 | 7.7368445 | 3.495012 | 0.03818922 | 30451.26 | -2.403877 |  |  | 0.8090989 | 6.875794 | 1.502048 | 31275.147 | 24970.07325
| 397.3161 | -0.6354405 | 7.7477692 | 3.580492 | 0.03949192 | 29116.99 | -2.496862 |  |  | 0.8200236 | 6.680705 | 1.497162 | 31275.147 | 24970.07325
| 397.5112 | -0.63434 | 7.7587738 | 3.589532 | 0.04081178 | 28104.93 | -2.500676 |  |  | 0.8310282 | 6.244659 | 1.372839 | 31275.147 | 24970.07325
| 397.1536 | -0.6333378 | 7.7687963 | 3.670635 | 0.04200104 | 27400.39 | -2.600046 |  |  | 0.8410507 | 5.81999 | 1.326612 | 31275.147 | 24970.07325
| 397.0236 | -0.632243 | 7.7797436 | 3.746457 | 0.04330806 | 26666.16 | -2.690881 |  |  | 0.851998 | 4.908039 | 1.391527 | 31275.147 | 24970.07325
| 397.0236 | -0.6311524 | 7.7906497 | 3.885929 | 0.04459788 | 26006.94 | -2.871716 |  |  | 0.8629041 | 4.856091 | 1.451629 | 31275.147 | 24970.07325
| 396.341 | -0.6300487 | 7.8016868 | 3.919505 | 0.04591565 | 25506.14 | -2.911892 |  |  | 0.8739412 | 5.541775 | 1.403763 | 31275.147 | 24970.07325
| 397.0236 | -0.6289611 | 7.8125627 | 4.033925 | 0.04720528 | 25197.09 | -3.084202 |  |  | 0.8848171 | 5.848008 | 1.627581 | 31275.147 | 24970.07325
| 397.6412 | -0.6278567 | 7.8236072 | 4.138615 | 0.04851553 | 25005.9 | -3.258105 |  |  | 0.8958616 | 6.739927 | 1.64097 | 31275.147 | 24970.07325
| 397.6737 | -0.6267663 | 7.8345106 | 4.173612 | 0.04981895 | 24852.17 | -3.323242 |  |  | 0.906765 | 7.432402 | 1.556295 | 31275.147 | 24970.07325
| 398.2262 | -0.6256607 | 7.8455664 | 4.300388 | 0.05112721 | 24730.73 | -3.550552 |  |  | 0.9178208 | 7.567513 | 1.32993 | 31275.147 | 24970.07325
| 398.3237 | -0.6245826 | 7.8563476 | 4.382152 | 0.05241114 | 24536.47 | -3.695965 |  |  | 0.928602 | 7.216547 | 1.061805 | 31275.147 | 24970.07325
| 398.4213 | -0.6235757 | 7.8664169 | 4.390481 | 0.05361711 | 24356.2 | -3.703874 |  |  | 0.9386713 | 6.750667 | 0.7582125 | 31275.147 | 24970.07325
| 398.6163 | -0.622561 | 7.8765643 | 4.395848 | 0.05483139 | 24177.37 | -3.703552 |  |  | 0.9488187 | 6.310684 | 0.4654307 | 31275.147 | 24970.07325
| 398.3237 | -0.6214781 | 7.8873931 | 4.518999 | 0.05611525 | 23954.1 | -3.921045 |  |  | 0.9596475 | 5.387668 | 0.09123524 | 31275.147 | 24970.07325
| 398.2262 | -0.620379 | 7.8983837 | 4.569788 | 0.05742826 | 23834.49 | -4.014126 |  |  | 0.9706381 | 5.00085 | -0.1794694 | 31275.147 | 24970.07325
| 398.2262 | -0.6192923 | 7.9092508 | 4.718104 | 0.0587124 | 23622.3 | -4.299205 |  |  | 0.9815052 | 4.882367 | -0.6600604 | 31275.147 | 24970.07325
| 398.1612 | -0.6182822 | 7.9193522 | 4.809904 | 0.05990702 | 23366.04 | -4.461515 |  |  | 0.9916066 | 5.610088 | -0.9922223 | 31275.147 | 24970.07325
| 397.4787 | -0.6171847 | 7.9303264 | 4.866657 | 0.06121937 | 23119.38 | -4.544452 |  |  | 1.0025808 | 6.522508 | -1.182931 | 31275.147 | 24970.07325
| 397.5112 | -0.6160881 | 7.9412924 | 4.918555 | 0.06252675 | 22874.25 | -4.612444 |  |  | 1.0135468 | 7.27614 | -1.159005 | 31275.147 | 24970.07325
| 397.6412 | -0.615 | 7.9521743 | 4.99837 | 0.0638239 | 22665.12 | -4.751732 |  |  | 1.0244287 | 7.55596 | -1.096242 | 31275.147 | 24970.07325
| 397.8037 | -0.6139989 | 7.9621853 | 4.931217 | 0.06503537 | 22524.33 | -4.552815 |  |  | 1.0344397 | 6.500203 | -0.8389995 | 31275.147 | 24970.07325
| 397.8362 | -0.6129852 | 7.972322 | 5.031908 | 0.06623601 | 22462.44 | -4.767478 |  |  | 1.0445764 | 5.201992 | -0.5524215 | 31275.147 | 24970.07325
| 398.2587 | -0.6118929 | 7.9832452 | 5.082531 | 0.06753997 | 22427.28 | -4.870141 |  |  | 1.0554996 | 4.065878 | -0.233859 | 31275.147 | 24970.07325
| 397.6412 | -0.6108893 | 7.9932809 | 5.084786 | 0.06874188 | 22384.18 | -4.851084 |  |  | 1.0655353 | 3.257766 | 0 | 31275.147 | 24970.07325
| 398.7138 | -0.6097892 | 8.0042822 | 5.20015 | 0.07004538 | 22296.29 | -5.102817 |  |  | 1.0765366 | 3.133576 | 0.2652563 | 31275.147 | 24970.07325
| 399.0714 | -0.6086913 | 8.0152611 | 5.228428 | 0.07135836 | 22307.55 | -5.159656 |  |  | 1.0875155 | 3.102885 | 0.5613385 | 31275.147 | 24970.07325
| 399.0714 | -0.6076069 | 8.0261046 | 5.360959 | 0.07264347 | 22351.28 | -5.512252 |  |  | 1.098359 | 4.148189 | 0.8870895 | 31275.147 | 24970.07325
| 399.3964 | -0.6066003 | 8.0361707 | 5.427656 | 0.07384029 | 22384.19 | -5.691079 |  |  | 1.1084251 | 5.210254 | 1.096087 | 31275.147 | 24970.07325
| 399.5589 | -0.6054982 | 8.0471919 | 5.520574 | 0.07515098 | 22435.32 | -5.959069 |  |  | 1.1194463 | 6.17295 | 1.262612 | 31275.147 | 24970.07325
| 399.1039 | -0.6044187 | 8.0579866 | 5.539385 | 0.07644238 | 22450.52 | -5.990525 |  |  | 1.130241 | 6.483779 | 1.422322 | 31275.147 | 24970.07325
| 398.8113 | -0.6033347 | 8.0688266 | 5.631222 | 0.07772918 | 22434.93 | -6.242542 |  |  | 1.141081 | 6.841246 | 1.504675 | 31275.147 | 24970.07325
| 399.3639 | -0.6023041 | 8.079133 | 5.654371 | 0.0789627 | 22395.31 | -6.266727 |  |  | 1.1513874 | 6.347808 | 1.548158 | 31275.147 | 24970.07325
| 399.2338 | -0.6013019 | 8.0891549 | 5.688453 | 0.08016129 | 22388.86 | -6.339251 |  |  | 1.1614093 | 5.58316 | 1.525267 | 31275.147 | 24970.07325
| 399.1039 | -0.6002969 | 8.0992049 | 5.812249 | 0.08135024 | 22398.63 | -6.72668 |  |  | 1.1714593 | 4.712605 | 1.503919 | 31275.147 | 24970.07325
| 399.2014 | -0.5992968 | 8.1092062 | 5.77402 | 0.08255541 | 22422.01 | -6.560826 |  |  | 1.1814606 | 4.4125 | 1.418086 | 31275.147 | 24970.07325
| 398.9413 | -0.5981944 | 8.12023 | 5.848982 | 0.0838675 | 22447.27 | -6.785385 |  |  | 1.1924844 | 3.944887 | 1.462139 | 31275.147 | 24970.07325
| 398.6163 | -0.5971017 | 8.1311568 | 5.920589 | 0.08517067 | 22474.19 | -7.005618 |  |  | 1.2034112 | 3.877318 | 1.504909 | 31275.147 | 24970.07325
| 398.4213 | -0.5960095 | 8.1420788 | 5.937586 | 0.0864803 | 22476.61 | -7.015416 |  |  | 1.2143332 | 3.766074 | 1.544751 | 31275.147 | 24970.07325
| 398.3888 | -0.5949931 | 8.1522425 | 6.012637 | 0.08768481 | 22521.59 | -7.266963 |  |  | 1.2244969 | 4.035791 | 1.52711 | 31275.147 | 24970.07325
| 399.0388 | -0.5938912 | 8.1632618 | 6.072213 | 0.08900176 | 22599.1 | -7.477667 |  |  | 1.2355162 | 4.052396 | 1.479067 | 31275.147 | 24970.07325
| 398.7788 | -0.5928003 | 8.1741706 | 6.043488 | 0.09031331 | 22693.49 | -7.352537 |  |  | 1.246425 | 3.759461 | 1.494599 | 31275.147 | 24970.07325
| 399.1364 | -0.5917981 | 8.1841927 | 6.159949 | 0.09149907 | 22822.62 | -7.829948 |  |  | 1.2564471 | 3.975178 | 1.604589 | 31275.147 | 24970.07325
| 399.7864 | -0.5906964 | 8.1952095 | 6.12329 | 0.09282686 | 22967.18 | -7.690644 |  |  | 1.2674639 | 3.618612 | 1.801161 | 31275.147 | 24970.07325
| 400.0465 | -0.5896951 | 8.2052226 | 6.215031 | 0.09401406 | 23085.23 | -8.0777 |  |  | 1.277477 | 3.50182 | 1.965698 | 31275.147 | 24970.07325
| 400.014 | -0.5885985 | 8.2161891 | 6.224633 | 0.09532933 | 23203.17 | -8.115285 |  |  | 1.2884435 | 3.335149 | 2.036981 | 31275.147 | 24970.07325
| 400.0465 | -0.5875026 | 8.2271482 | 6.297558 | 0.09663526 | 23316.06 | -8.430047 |  |  | 1.2994026 | 2.973181 | 1.93256 | 31275.147 | 24970.07325
| 399.8839 | -0.5864073 | 8.2381008 | 6.380865 | 0.09793623 | 23463.84 | -8.830094 |  |  | 1.3103552 | 3.60224 | 1.775368 | 31275.147 | 24970.07325
| 399.1364 | -0.5853098 | 8.2490758 | 6.359816 | 0.09925556 | 23607.15 | -8.739498 |  |  | 1.3213302 | 3.995449 | 1.648137 | 31275.147 | 24970.07325
| 399.0714 | -0.5842108 | 8.2600657 | 6.458542 | 0.1005602 | 23734.39 | -9.217695 |  |  | 1.3323201 | 3.666529 | 1.493086 | 31275.147 | 24970.07325
| 399.3639 | -0.5831134 | 8.2710403 | 6.593437012 | 0.1018572 | 23830.52 | -9.901702 |  |  | 1.3432947 | 4.633705 | 1.253412 | 31275.147 | 24970.07325
| 398.8113 | -0.5821115 | 8.2810588 | 6.645192 | 0.1030504 | 23914.28 | -10.16139 |  |  | 1.3533132 | 5.337194 | 1.017982 | 31275.147 | 24970.07325
| 399.0714 | -0.5811088 | 8.2910859 | 6.558396 | 0.1042684 | 23950.24 | -9.622223 |  |  | 1.3633403 | 5.490579 | 0.7280597 | 31275.147 | 24970.07325
| 398.8763 | -0.5800176 | 8.3019977 | 6.673995 | 0.105562 | 23996.6 | -10.18782 |  |  | 1.3742521 | 4.774833 | 0.3050569 | 31275.147 | 24970.07325
| 399.1039 | -0.5790145 | 8.3120285 | 6.724358 | 0.106756 | 24049.41 | -10.42028 |  |  | 1.3842829 | 4.451269 | -0.05498634 | 31275.147 | 24970.07325
| 398.6163 | -0.5780129 | 8.3220445 | 6.802292 | 0.1079473 | 24137.65 | -10.85432 |  |  | 1.3942989 | 4.808839 | -0.272835 | 31275.147 | 24970.07325
| 399.2664 | -0.5769076 | 8.3330977 | 6.834185 | 0.1092684 | 24219.28 | -11.00133 |  |  | 1.4053521 | 4.548819 | -0.5407653 | 31275.147 | 24970.07325
| 399.9164 | -0.5758108 | 8.3440657 | 6.859407 | 0.1105807 | 24267.16 | -11.07934 |  |  | 1.4163201 | 3.851397 | -0.776028 | 31275.147 | 24970.07325
| 399.4614 | -0.5748103 | 8.3540706 | 6.92556 | 0.1117736 | 24303.8 | -11.41896 |  |  | 1.426325 | 3.949848 | -0.9009694 | 31275.147 | 24970.07325
| 400.2415 | -0.5738078 | 8.3640957 | 6.942623 | 0.1129727 | 24348.83 | -11.45371 |  |  | 1.4363501 | 4.48683 | -0.9714668 | 31275.147 | 24970.07325
| 400.3715 | -0.572698 | 8.3751935 | 7.003068 | 0.1142894 | 24422.8 | -11.78956 |  |  | 1.4474479 | 3.870736 | -1.093199 | 31275.147 | 24970.07325
| 400.5665 | -0.5716013 | 8.3861606 | 7.035546 | 0.1156054 | 24553.54 | -12.00002 |  |  | 1.458415 | 3.639865 | -1.085801 | 31275.147 | 24970.07325
| 401.3466 | -0.5705972 | 8.3962017 | 7.091434 | 0.1168036 | 24718.71 | -12.42778 |  |  | 1.4684561 | 3.271318 | -1.055668 | 31275.147 | 24970.07325
| 400.9566 | -0.5695024 | 8.4071494 | 7.172194 | 0.1181056 | 24926.76 | -13.09686 |  |  | 1.4794038 | 3.757193 | -0.9240454 | 31275.147 | 24970.07325
| 401.1516 | -0.5684054 | 8.4181194 | 7.295347 | 0.1194054 | 25138 | -14.17303 |  |  | 1.4903738 | 4.491568 | -0.7164798 | 31275.147 | 24970.07325
| 400.8915 | -0.5673959 | 8.4282149 | 7.326762 | 0.1206096 | 25335.01 | -14.52138 |  |  | 1.5004693 | 5.257826 | -0.5869741 | 31275.147 | 24970.07325
| 400.5015 | -0.5663128 | 8.439018 | 7.316022 | 0.1219049 | 25538.77 | -14.49755 |  |  | 1.5112724 | 5.558987 | -0.3561859 | 31275.147 | 24970.07325
| 400.1765 | -0.5652861 | 8.4491544 | 7.400846 | 0.1231296 | 25741.09 | -15.35295 |  |  | 1.5214088 | 5.173145 | -0.1775428 | 31275.147 | 24970.07325
| 400.2415 | -0.5641763 | 8.4600201 | 7.466259 | 0.1244461 | 25920.03 | -16.03034 |  |  | 1.5322745 | 5.418509 | -0.07575462 | 31275.147 | 24970.07325
| 400.209 | -0.5630548 | 8.4708422 | 7.560941 | 0.1257799 | 26061.27 | -17.00492 |  |  | 1.5430966 | 5.402788 | 0.05017142 | 31275.147 | 24970.07325
| 399.7539 | -0.5619021 | 8.4818702 | 7.535877 | 0.1271716 | 26185.82 | -16.67536 |  |  | 1.5541246 | 5.334778 | 0.1244476 | 31275.147 | 24970.07325
| 399.6239 | -0.5607573 | 8.4927167 | 7.495112 | 0.1285505 | 26257.11 | -16.12797 |  |  | 1.5649711 | 3.995526 | 0.1479234 | 31275.147 | 24970.07325
| 399.7539 | -0.5596747 | 8.5028295 | 7.634361 | 0.1298237 | 26277.94 | -17.41469 |  |  | 1.5750839 | 3.673445 | 0.1220096 | 31275.147 | 24970.07325
| 400.469 | -0.5584922 | 8.5137497 | 7.558824 | 0.1312544 | 26327.02 | -16.43076 |  |  | 1.5860041 | 3.308713 | 0.02414487 | 31275.147 | 24970.07325
| 400.534 | -0.5573165 | 8.5245413 | 7.58448 | 0.1326666 | 26360.6 | -16.50735 |  |  | 1.5967957 | 1.841036 | 0.02387324 | 31275.147 | 24970.07325
| 400.404 | -0.5561982 | 8.5346861 | 7.607432 | 0.1339988 | 26385.6 | -16.55671 |  |  | 1.6069405 | 0.9060959 | 0.04725424 | 31275.147 | 24970.07325
| 401.0541 | -0.5550798 | 8.5447003 | 7.663138 | 0.1353326 | 26416.05 | -16.95315 |  |  | 1.6169547 | 0.5894184 | 0.02338603 | 31275.147 | 24970.07325
| 401.6391 | -0.5538495 | 8.555636 | 7.737025 | 0.1368022 | 26491.78 | -17.60723 |  |  | 1.6278904 | 1.277081 | 0.06947746 | 31275.147 | 24970.07325
| 401.8667 | -0.5526107 | 8.566524 | 7.823143 | 0.1382756 | 26595.12 | -18.48443 |  |  | 1.6387784 | 2.40399 | 0.1377852 | 31275.147 | 24970.07325
| 401.6391 | -0.5514506 | 8.5765874 | 7.988242 | 0.13964 | 26753.12 | -20.60651 |  |  | 1.6488418 | 3.461559 | 0.205606 | 31275.147 | 24970.07325
| 402.2892 | -0.5501632 | 8.5876355 | 8.069455 | 0.1411734 | 26923.43 | -21.75761 |  |  | 1.6598899 | 5.745833 | 0.3632013 | 31275.147 | 24970.07325
| 401.6391 | -0.5488829 | 8.5985309 | 8.075214 | 0.1427071 | 27082.99 | -21.7884 |  |  | 1.6707853 | 7.101352 | 0.5411483 | 31275.147 | 24970.07325
| 400.9566 | -0.5475965 | 8.6093633 | 8.057146 | 0.1442565 | 27213.67 | -21.40265 |  |  | 1.6816177 | 7.170645 | 0.7826805 | 31275.147 | 24970.07325
| 401.4441 | -0.5463967 | 8.6193668 | 8.074084 | 0.1456925 | 27318.52 | -21.50986 |  |  | 1.6916212 | 6.038291 | 0.9097326 | 31275.147 | 24970.07325
| 401.2816 | -0.5451756 | 8.6294259 | 8.209753 | 0.1471364 | 27440.24 | -23.51054 |  |  | 1.7016803 | 4.98523 | 0.9915586 | 31275.147 | 24970.07325
| 400.664 | -0.5438375 | 8.6403245 | 8.198946 | 0.1487447 | 27550.38 | -23.13114 |  |  | 1.7125789 | 3.981973 | 1.135719 | 31275.147 | 24970.07325
| 400.729 | -0.5425823 | 8.6503475 | 8.339713 | 0.1502295 | 27611.89 | -25.26556 |  |  | 1.7226019 | 3.394962 | 1.298021 | 31275.147 | 24970.07325
| 400.6965 | -0.5413282 | 8.6603678 | 8.31867 | 0.151735 | 27673.85 | -24.56273 |  |  | 1.7326222 | 3.71621 | 1.435845 | 31275.147 | 24970.07325
| 400.534 | -0.5399533 | 8.6712424 | 8.494004 | 0.1533595 | 27715.67 | -27.48166 |  |  | 1.7434968 | 4.667048 | 1.505205 | 31275.147 | 24970.07325
| 400.209 | -0.5386658 | 8.6813082 | 8.502006 | 0.1549025 | 27749.54 | -27.16241 |  |  | 1.7535626 | 5.892012 | 1.469339 | 31275.147 | 24970.07325
| 400.144 | -0.5372541 | 8.6922534 | 8.515156 | 0.1565961 | 27778.35 | -26.88594 |  |  | 1.7645078 | 5.923676 | 1.370352 | 31275.147 | 24970.07325
| 401.1841 | -0.5358265 | 8.703202 | 8.533981 | 0.1583077 | 27822.16 | -26.7681 |  |  | 1.7754564 | 4.68224 | 1.192205 | 31275.147 | 24970.07325
| 400.6315 | -0.5345008 | 8.7132527 | 8.588833 | 0.1598862 | 27911.7 | -27.56269 |  |  | 1.7855071 | 4.084891 | 1.02048 | 31275.147 | 24970.07325
| 400.8265 | -0.5331566 | 8.7233307 | 8.690642 | 0.1614844 | 27998.83 | -29.40669 |  |  | 1.7955851 | 3.567231 | 0.8711205 | 31275.147 | 24970.07325
| 401.4441 | -0.531679 | 8.7343086 | 8.734721 | 0.1632474 | 28116.5 | -30.07845 |  |  | 1.806563 | 3.868792 | 0.663861 | 31275.147 | 24970.07325
| 401.8342 | -0.5301958 | 8.7452106 | 8.719449 | 0.1650347 | 28300.41 | -29.61414 |  |  | 1.817465 | 3.297905 | 0.4003833 | 31275.147 | 24970.07325
| 402.6142 | -0.5286994 | 8.7561096 | 8.859394 | 0.1668098 | 28526.37 | -33.11185 |  |  | 1.828364 | 3.880403 | 0.1396968 | 31275.147 | 24970.07325
| 402.6792 | -0.5271366 | 8.7673209 | 8.931805 | 0.1686697 | 28747.59 | -35.12079 |  |  | 1.8395753 | 5.050886 | -0.05964166 | 31275.147 | 24970.07325
| 401.9642 | -0.5256069 | 8.7781563 | 8.951704 | 0.1705006 | 28989.42 | -35.78045 |  |  | 1.8504107 | 5.418655 | -0.1387304 | 31275.147 | 24970.07325
| 402.3542 | -0.5240419 | 8.7891723 | 8.989399 | 0.1723705 | 29227.31 | -36.97323 |  |  | 1.8614267 | 4.915477 | -0.1580024 | 31275.147 | 24970.07325
| 401.7691 | -0.5226061 | 8.7991758 | 8.951515 | 0.1740972 | 29429.17 | -35.74651 |  |  | 1.8714302 | 4.373623 | -0.1180543 | 31275.147 | 24970.07325
| 401.2816 | -0.5210596 | 8.8098421 | 8.918678 | 0.1759658 | 29676.05 | -34.86647 |  |  | 1.8820965 | 3.420258 | 0.01960841 | 31275.147 | 24970.07325
| 401.3141 | -0.5193984 | 8.8211787 | 9.080629 | 0.1779289 | 29915.54 | -39.9997 |  |  | 1.8934331 | 2.526137 | 0.1172091 | 31275.147 | 24970.07325
| 400.469 | -0.5178121 | 8.8318199 | 9.321028 | 0.1797926 | 30121.3 | -50.16123 |  |  | 1.9040743 | 3.212465 | 0.2528311 | 31275.147 | 24970.07325
| 401.6391 | -0.5161589 | 8.8428204 | 9.295366 | 0.181788 | 30319.13 | -48.38981 |  |  | 1.9150748 | 4.705232 | 0.3673996 | 31275.147 | 24970.07325
| 401.5091 | -0.5146452 | 8.8528214 | 9.376516 | 0.1835942 | 30469.6 | -51.93055 |  |  | 1.9250758 | 5.885716 | 0.5189345 | 31275.147 | 24970.07325
| 401.8667 | -0.5129525 | 8.8638403 | 9.402444 | 0.1856104 | 30648.52 | -52.66589 |  |  | 1.9360947 | 6.968109 | 0.7450515 | 31275.147 | 24970.07325
| 402.1592 | -0.5112732 | 8.8746483 | 9.517153 | 0.1876075 | 30804.76 | -58.70976 |  |  | 1.9469027 | 7.940566 | 0.8539646 | 31275.147 | 24970.07325
| 402.6142 | -0.5096974 | 8.8847122 | 9.555328 | 0.1894928 | 30972.51 | -60.48994 |  |  | 1.9569666 | 7.853836 | 0.9812547 | 31275.147 | 24970.07325
| 402.7443 | -0.5081055 | 8.8947875 | 9.60591 | 0.1913932 | 31147.31 | -63.33564 |  |  | 1.9670419 | 6.387589 | 1.088714 | 31275.147 | 24970.07325
| 403.3943 | -0.5063599 | 8.9057118 | 9.719689 | 0.1934708 | 31331.26 | -71.74803 |  |  | 1.9779662 | 5.29338 | 1.175612 | 31275.147 | 24970.07325
| 404.1419 | -0.5046004 | 8.916603 | 9.807459 | 0.1955713 | 31514.99 | -79.20147 |  |  | 1.9888574 | 6.293348 | 1.205854 | 31275.147 | 24970.07325
| 403.3943 | -0.5029618 | 8.9266438 | 9.891759 | 0.1975193 | 31678.35 | -87.61968 |  |  | 1.9988982 | 6.710243 | 1.291473 | 31275.147 | 24970.07325
| 403.7193 | -0.5011499 | 8.9376189 | 9.937018 | 0.1996872 | 31887.66 | -92.07311 |  |  | 2.0098733 | 6.947439 | 1.44952 | 31275.147 | 24970.07325
| 403.6543 | -0.4993297 | 8.9485447 | 10.00537 | 0.201862 | 32107.78 | -100.9403 |  |  | 2.0207991 | 6.634881 | 1.497349 | 31275.147 | 24970.07325
| 402.6792 | -0.4974788 | 8.9595292 | 9.991479 | 0.204083 | 32336.31 | -96.78745 |  |  | 2.0317836 | 6.393941 | 1.490699 | 31275.147 | 24970.07325
| 402.4842 | -0.4957735 | 8.9695436 | 9.978549 | 0.2061283 | 32535.16 | -93.06491 |  |  | 2.041798 | 5.163506 | 1.502199 | 31275.147 | 24970.07325
| 402.6792 | -0.4940532 | 8.9795452 | 10.06079 | 0.2081787 | 32767.71 | -105.1286 |  |  | 2.0517996 | 4.004488 | 1.551081 | 31275.147 | 24970.07325
| 401.5091 | -0.4921575 | 8.9904494 | 10.2027 | 0.2104325 | 32995.4 | -134.1237 |  |  | 2.0627038 | 3.597243 | 1.50838 | 31275.147 | 24970.07325
| 402.0942 | -0.4903964 | 9.0004719 | 10.27152 | 0.2125281 | 33203.37 | -151.7081 |  |  | 2.0727263 | 4.23661 | 1.502261 | 31275.147 | 24970.07325
| 401.4766 | -0.4884572 | 9.0113964 | 10.24507 | 0.2148637 | 33427.81 | -138.3416 |  |  | 2.0836508 | 4.479804 | 1.494797 | 31275.147 | 24970.07325
| 401.4766 | -0.4866616 | 9.021435 | 10.21924 | 0.2170186 | 33592.35 | -126.2353 |  |  | 2.0936894 | 4.336389 | 1.468801 | 31275.147 | 24970.07325
| 401.3466 | -0.4846931 | 9.032301 | 10.26097 | 0.219376 | 33783.82 | -131.8885 |  |  | 2.1045554 | 4.068567 | 1.355131 | 31275.147 | 24970.07325
| 401.4441 | -0.4828416 | 9.0424167 | 10.35304 | 0.2215804 | 33937.77 | -152.9657 |  |  | 2.1146711 | 3.848115 | 1.277306 | 31275.147 | 24970.07325
| 402.3542 | -0.4808366 | 9.0532461 | 10.47802 | 0.2239698 | 34068.27 | -194.0223 |  |  | 2.1255005 | 3.416526 | 1.267629 | 31275.147 | 24970.07325
| 403.5893 | -0.4787619 | 9.0643347 | 10.56071 | 0.2264427 | 34211.56 | -226.8891 |  |  | 2.1365891 | 3.637674 | 1.224009 | 31275.147 | 24970.07325
| 403.6218 | -0.4767083 | 9.0751892 | 10.58409 | 0.2289064 | 34297.34 | -216.8919 |  |  | 2.1474436 | 4.426826 | 1.076733 | 31275.147 | 24970.07325
| 404.5319 | -0.4747791 | 9.0852881 | 10.76091 | 0.2311905 | 34338.16 | -361.9037 |  |  | 2.1575425 | 6.183241 | 0.9486311 | 31275.147 | 24970.07325
| 404.792 | -0.4728419 | 9.0953073 | 10.93382 | 0.233492 | 34383 | -957.0897 |  |  | 2.1675617 | 7.905864 | 0.7891944 | 31275.147 | 24970.07325
| 405.052 | -0.4707019 | 9.1062787 | 10.91425 | 0.2360614 | 34431.75 | -522.9642 |  |  | 2.1785331 | 8.887498 | 0.5987149 | 31275.147 | 24970.07325
| 404.4669 | -0.4685297 | 9.117297 | 10.92461 | 0.2386657 | 34494.58 | -422.7447 |  |  | 2.1895514 | 8.212353 | 0.3954779 | 31275.147 | 24970.07325
| 404.3044 | -0.466338 | 9.1282938 | 10.98958 | 0.241281 | 34518.59 | -456.6039 |  |  | 2.2005482 | 7.015146 | 0.2446432 | 31275.147 | 24970.07325
| 403.9469 | -0.4641378 | 9.1392065 | 11.05496 | 0.2439145 | 34532.26 | -490.8271 |  |  | 2.2114609 | 6.108596 | 0.1129456 | 31275.147 | 24970.07325
| 403.7193 | -0.4619004 | 9.1501748 | 11.14922 | 0.2465856 | 34588.03 | -684.9772 |  |  | 2.2224292 | 5.273361 | 0 | 31275.147 | 24970.07325
| 402.5817 | -0.4596284 | 9.1612045 | 11.15991 | 0.2493091 | 34649.16 | -521.1364 |  |  | 2.2334589 | 4.042286 | -0.1266553 | 31275.147 | 24970.07325
| 402.4517 | -0.4573533 | 9.1721289 | 11.22898 | 0.2520269 | 34718.81 | -609.2481 |  |  | 2.2443833 | 3.496767 | -0.1882658 | 31275.147 | 24970.07325
| 403.0693 | -0.45504 | 9.1831181 | 11.32937 | 0.25479 | 34805.49 | -1024.562 |  |  | 2.2553725 | 4.423826 | -0.1866305 | 31275.147 | 24970.07325
| 403.1668 | -0.4529069 | 9.1931472 | 11.45726 | 0.2573269 | 34902.04 | 15882.56 | -1262.184 |  | 2.2654016 | 5.419096 | -0.1543941 | 31275.147 | 24970.07325
| 403.4593 | -0.4506101 | 9.2038209 | 11.51635 | 0.2600707 | 34997.59 | 4209.142 | -1513.424 |  | 2.2760753 | 6.031456 | -0.06126251 | 31275.147 | 24970.07325
| 404.6294 | -0.4481766 | 9.2150176 | 11.5813 | 0.2629903 | 35136.78 | 1952.906 | -1874.172 |  | 2.287272 | 6.478449 | 0.04559345 | 31275.147 | 24970.07325
| 405.3445 | -0.4457982 | 9.2258506 | 11.74532 | 0.2658054 | 35284.17 | 525.3752 | -6104.955 |  | 2.298105 | 7.176295 | 0.2264644 | 31275.147 | 24970.07325
| 405.182 | -0.4433624 | 9.2367909 | 11.76793 | 0.2687325 | 35517.7 | 537.42 | -5770.393 |  | 2.3090453 | 7.779413 | 0.3905787 | 31275.147 | 24970.07325
| 405.7021 | -0.4411125 | 9.2468295 | 11.84088 | 0.2714175 | 35708.81 | 427.8141 | -12181.64 |  | 2.3190839 | 7.741859 | 0.5231663 | 31275.147 | 24970.07325
| 405.7671 | -0.4386421 | 9.2577127 | 11.85067 | 0.2743774 | 35954.38 | 459.3924 | -8852.624 |  | 2.3299671 | 6.597231 | 0.6547804 | 31275.147 | 24970.07325
| 405.052 | -0.4361091 | 9.2687558 | 11.94259 | 0.2773982 | 36226.13 | 345.6328 | 98242.82 |  | 2.3410102 | 6.208761 | 0.8004582 | 31275.147 | 24970.07325
| 404.4344 | -0.4335843 | 9.2796433 | 12.00538 | 0.280421 | 36491.19 | 304.2426 | 14227.03 |  | 2.3518977 | 5.872255 | 0.9152373 | 31275.147 | 24970.07325
| 403.3293 | -0.4310339 | 9.2905358 | 12.07107 | 0.2834682 | 36810.69 | 264.6356 | 7191.072 |  | 2.3627902 | 5.537875 | 1.030653 | 31275.147 | 24970.07325
| 403.6218 | -0.4286535 | 9.3005764 | 12.14192 | 0.2863148 | 37102.71 | 232.1434 | 4803.387 |  | 2.3728308 | 5.521458 | 1.101424 | 31275.147 | 24970.07325
| 403.4593 | -0.4262429 | 9.3106518 | 12.25418 | 0.2891875 | 37399.91 | 191.8529 | 3140.897 |  | 2.3829062 | 6.113592 | 1.128185 | 31275.147 | 24970.07325
| 403.6543 | -0.4235879 | 9.3216218 | 12.26362 | 0.2923686 | 37717.04 | 195.7363 | 3308.511 |  | 2.3938762 | 6.511845 | 1.037642 | 31275.147 | 24970.07325
| 403.6543 | -0.4209315 | 9.332489 | 12.32964 | 0.2955469 | 37971.99 | 183.8555 | 2943.046 |  | 2.4047434 | 6.394676 | 0.8733437 | 31275.147 | 24970.07325
| 405.182 | -0.4182053 | 9.3435169 | 12.50941 | 0.2987881 | 38210.89 | 148.5122 | 2075.607 |  | 2.4157713 | 6.418475 | 0.6955139 | 31275.147 | 24970.07325
| 405.7671 | -0.415454 | 9.3545138 | 12.5245 | 0.3020808 | 38429.04 | 153.3205 | 2177.893 |  | 2.4267682 | 7.026167 | 0.5765419 | 31275.147 | 24970.07325
| 406.2221 | -0.4126795 | 9.3654957 | 12.64114 | 0.305395 | 38642.37 | 139.3641 | 1897.552 |  | 2.4377501 | 6.909801 | 0.4300328 | 31275.147 | 24970.07325
| 406.6771 | -0.4098861 | 9.3764354 | 12.79063 | 0.3087222 | 38829.06 | 124.3342 | 1629.904 |  | 2.4486898 | 7.519793 | 0.2137361 | 31275.147 | 24970.07325
| 406.9697 | -0.4070747 | 9.3873188 | 12.83336 | 0.3120903 | 38986.63 | 125.4289 | 1642.32 |  | 2.4595732 | 7.889688 | 0.0141506 | 31275.147 | 24970.07325
| 406.6446 | -0.404454 | 9.3973646 | 12.88859 | 0.315221 | 39142.2 | 124.2661 | 1619.055 |  | 2.469619 | 8.267903 | -0.1687647 | 31275.147 | 24970.07325
| 406.1896 | -0.4015465 | 9.4083869 | 13.02788 | 0.3186805 | 39290.7 | 114.7014 | 1462.802 |  | 2.4806413 | 8.028316 | -0.279217 | 31275.147 | 24970.07325
| 405.4095 | -0.3986366 | 9.4193012 | 13.04094 | 0.3221804 | 39427.34 | 119.4516 | 1528.259 |  | 2.4915556 | 7.30597 | -0.3323866 | 31275.147 | 24970.07325
| 405.9296 | -0.3959439 | 9.4293179 | 13.17048 | 0.3253903 | 39556.64 | 111.5003 | 1403.194 |  | 2.5015723 | 7.457696 | -0.2750617 | 31275.147 | 24970.07325
| 404.9545 | -0.3929465 | 9.4403191 | 13.22727 | 0.3289687 | 39677.11 | 111.9786 | 1402.264 |  | 2.5125735 | 6.979664 | -0.2046269 | 31275.147 | 24970.07325
| 405.052 | -0.3899402 | 9.4512349 | 13.3996 | 0.3325572 | 39808.17 | 102.4951 | 1263.942 |  | 2.5234893 | 7.118753 | -0.1623872 | 31275.147 | 24970.07325
| 404.8895 | -0.3871468 | 9.4612845 | 13.53854 | 0.335886 | 39937.15 | 96.58086 | 1181.721 |  | 2.5335389 | 8.231359 | -0.1478077 | 31275.147 | 24970.07325
| 404.7595 | -0.3840773 | 9.472202 | 13.52429 | 0.3395691 | 40061.83 | 102.1323 | 1247.992 |  | 2.5444564 | 8.64723 | -0.05331078 | 31275.147 | 24970.07325
| 405.6045 | -0.380956 | 9.4831889 | 13.6552 | 0.3432929 | 40163.23 | 97.77835 | 1183.958 |  | 2.5554433 | 8.459327 | 0.02642185 | 31275.147 | 24970.07325
| 405.3445 | -0.3780656 | 9.4932494 | 13.70758 | 0.346754 | 40252.67 | 98.62094 | 1187.698 |  | 2.5655038 | 8.516879 | 0.1179193 | 31275.147 | 24970.07325
| 405.2795 | -0.3751579 | 9.5032785 | 13.81732 | 0.3502194 | 40313.62 | 96.02718 | 1146.819 |  | 2.5755329 | 8.077472 | 0.1428819 | 31275.147 | 24970.07325
| 406.5796 | -0.3719487 | 9.5142217 | 13.89988 | 0.3540605 | 40422.54 | 95.29599 | 1131.38 |  | 2.5864761 | 7.635058 | 0.1674181 | 31275.147 | 24970.07325
| 407.1647 | -0.3687107 | 9.5251361 | 13.94427 | 0.3579398 | 40559 | 96.66224 | 1143.179 |  | 2.5973905 | 6.998698 | 0.1661113 | 31275.147 | 24970.07325
| 407.4572 | -0.3656758 | 9.5352797 | 14.00884 | 0.3615617 | 40710.7 | 96.25871 | 1135.216 |  | 2.6075341 | 6.235627 | 0.1777395 | 31275.147 | 24970.07325
| 407.9448 | -0.362494 | 9.5457981 | 14.05826 | 0.3653761 | 40868.79 | 96.95899 | 1140.495 |  | 2.6180525 | 6.527458 | 0.1386999 | 31275.147 | 24970.07325
| 408.1073 | -0.3593108 | 9.5562255 | 14.18319 | 0.3691751 | 41083.62 | 92.74482 | 1090.157 |  | 2.6284799 | 6.146436 | 0.1128856 | 31275.147 | 24970.07325
| 408.5948 | -0.3559271 | 9.5671761 | 14.32774 | 0.3732138 | 41323.84 | 88.11241 | 1036.779 |  | 2.6394305 | 6.459534 | 0.08734106 | 31275.147 | 24970.07325
| 408.1723 | -0.3526381 | 9.5777091 | 14.39855 | 0.3771462 | 41585.33 | 87.04424 | 1026.602 |  | 2.6499635 | 6.851387 | 0.0869623 | 31275.147 | 24970.07325
| 408.4648 | -0.3494628 | 9.58777 | 14.43552 | 0.3809439 | 41873.44 | 87.19864 | 1032.208 |  | 2.6600244 | 7.347697 | 0.07429749 | 31275.147 | 24970.07325
| 408.2048 | -0.3462729 | 9.5977802 | 14.60357 | 0.384751 | 42169.21 | 81.81149 | 974.3716 |  | 2.6700346 | 8.078947 | 0.08640029 | 31275.147 | 24970.07325
| 408.1723 | -0.3430373 | 9.6078403 | 14.55908 | 0.3886332 | 42448.92 | 85.4075 | 1018.738 |  | 2.6800947 | 8.491521 | 0.1229785 | 31275.147 | 24970.07325
| 407.3597 | -0.3394672 | 9.6188131 | 14.7164 | 0.3928908 | 42678.06 | 81.55815 | 974.3274 |  | 2.6910675 | 8.088958 | 0.1344969 | 31275.147 | 24970.07325
| 406.9047 | -0.3358732 | 9.6297401 | 14.81144 | 0.3971841 | 42899.3 | 80.39647 | 960.6517 |  | 2.7019945 | 7.944258 | 0.1580066 | 31275.147 | 24970.07325
| 405.8646 | -0.3322471 | 9.6406459 | 14.99868 | 0.4015092 | 43069.89 | 76.5467 | 915.0239 |  | 2.7129003 | 8.420488 | 0.1689424 | 31275.147 | 24970.07325
| 405.8646 | -0.3288823 | 9.6506641 | 15.05448 | 0.4055358 | 43197.12 | 77.10778 | 917.7614 |  | 2.7229185 | 8.736372 | 0.2276007 | 31275.147 | 24970.07325
| 405.2795 | -0.3251085 | 9.6616995 | 15.16032 | 0.4100198 | 43264.76 | 76.72593 | 906.9356 |  | 2.7339539 | 9.416117 | 0.2610809 | 31275.147 | 24970.07325
| 405.8646 | -0.321351 | 9.6726501 | 15.25845 | 0.4145419 | 43311.39 | 76.72207 | 899.5654 |  | 2.7449045 | 9.113552 | 0.281838 | 31275.147 | 24970.07325
| 407.4572 | -0.3176083 | 9.6834859 | 15.33459 | 0.4190213 | 43335.55 | 77.47055 | 899.6283 |  | 2.7557403 | 9.297265 | 0.3137872 | 31275.147 | 24970.07325
| 407.1647 | -0.3140937 | 9.693503 | 15.44316 | 0.4232163 | 43358.51 | 77.02823 | 887.6541 |  | 2.7657574 | 8.802574 | 0.3223357 | 31275.147 | 24970.07325
| 407.2947 | -0.3105493 | 9.7035074 | 15.42278 | 0.4274699 | 43405.79 | 80.51077 | 917.8891 |  | 2.7757618 | 7.759691 | 0.3422646 | 31275.147 | 24970.07325
| 408.5948 | -0.3065848 | 9.7145909 | 15.58048 | 0.4322042 | 43466.61 | 78.65065 | 891.5649 |  | 2.7868453 | 6.651376 | 0.3615541 | 31275.147 | 24970.07325
| 408.9199 | -0.3026484 | 9.72547 | 15.68124 | 0.4369086 | 43563.67 | 78.39779 | 883.7949 |  | 2.7977244 | 6.715079 | 0.3920471 | 31275.147 | 24970.07325
| 409.5374 | -0.2989724 | 9.7355256 | 15.81092 | 0.4413006 | 43672.12 | 77.04458 | 865.9824 |  | 2.80778 | 6.751979 | 0.411313 | 31275.147 | 24970.07325
| 410.2525 | -0.2949285 | 9.7464706 | 15.89436 | 0.4461408 | 43806.83 | 77.20967 | 863.9462 |  | 2.818725 | 7.496519 | 0.4521806 | 31275.147 | 24970.07325
| 410.285 | -0.2908221 | 9.7574644 | 15.97992 | 0.4510503 | 44009.85 | 77.01746 | 860.6895 |  | 2.8297188 | 8.013657 | 0.4712439 | 31275.147 | 24970.07325
| 409.1474 | -0.2867022 | 9.768369 | 16.03003 | 0.4559832 | 44243.28 | 77.66365 | 866.9691 |  | 2.8406234 | 8.030907 | 0.5339315 | 31275.147 | 24970.07325
| 408.3348 | -0.2825187 | 9.7793282 | 16.17259 | 0.460986 | 44501 | 75.74086 | 848.1811 |  | 2.8515826 | 8.486468 | 0.574456 | 31275.147 | 24970.07325
| 408.5623 | -0.2786586 | 9.7893308 | 16.38812 | 0.465572 | 44551.39 | 72.86461 | 814.0233 |  | 2.8615852 | 8.74067 | 0.614553 | 31275.147 | 24970.07325
| 407.7172 | -0.2743752 | 9.800302 | 16.43162 | 0.4707125 | 44818.57 | 73.57004 | 821.6677 |  | 2.8725564 | 9.153171 | 0.611332 | 31275.147 | 24970.07325
| 407.1322 | -0.2700366 | 9.8113176 | 16.5175 | 0.4759002 | 45054.65 | 73.4256 | 819.9164 |  | 2.883572 | 9.298883 | 0.5758176 | 31275.147 | 24970.07325
| 407.4572 | -0.2656599 | 9.8222909 | 16.64622 | 0.4811259 | 45283.16 | 72.37142 | 808.987 |  | 2.8945453 | 9.542851 | 0.5300106 | 31275.147 | 24970.07325
| 407.0022 | -0.2616255 | 9.8322997 | 16.69658 | 0.4859565 | 45465.44 | 73.03997 | 814.1448 |  | 2.9045541 | 10.00229 | 0.4741175 | 31275.147 | 24970.07325
| 408.3023 | -0.2571587 | 9.8432775 | 16.83536 | 0.4913005 | 45671.59 | 71.94668 | 802.1281 |  | 2.9155319 | 9.582819 | 0.408202 | 31275.147 | 24970.07325
| 409.6999 | -0.2526021 | 9.8543488 | 17.02321 | 0.4967247 | 45862.84 | 70.03081 | 781.7582 |  | 2.9266032 | 9.294508 | 0.3326881 | 31275.147 | 24970.07325
| 410.415 | -0.2480888 | 9.8651825 | 17.17864 | 0.5021291 | 46062.46 | 68.83189 | 768.8076 |  | 2.9374369 | 9.838955 | 0.2375262 | 31275.147 | 24970.07325
| 411.0976 | -0.2438426 | 9.8752908 | 17.26042 | 0.5071989 | 46245.26 | 68.93736 | 768.4162 |  | 2.9475452 | 10.86437 | 0.1026621 | 31275.147 | 24970.07325
| 411.3576 | -0.2392251 | 9.8861478 | 17.37011 | 0.5127356 | 46441.01 | 68.68981 | 764.4718 |  | 2.9584022 | 11.39487 | -0.04078717 | 31275.147 | 24970.07325
| 412.1701 | -0.2345332 | 9.8970552 | 17.48545 | 0.5183305 | 46614.2 | 68.44158 | 759.8924 |  | 2.9693096 | 11.33622 | -0.1417458 | 31275.147 | 24970.07325
| 411.8126 | -0.2301729 | 9.907083 | 17.58822 | 0.5235403 | 46812.84 | 68.17885 | 756.4378 |  | 2.9793374 | 11.32499 | -0.2113854 | 31275.147 | 24970.07325
| 412.3002 | -0.225771 | 9.9171328 | 17.7323 | 0.5288082 | 47018.47 | 67.23976 | 746.7821 |  | 2.9893872 | 11.12505 | -0.2501983 | 31275.147 | 24970.07325
| 411.7476 | -0.2208689 | 9.9282001 | 17.81909 | 0.5346682 | 47233.25 | 67.45948 | 747.6417 |  | 3.0004545 | 10.33309 | -0.3082527 | 31275.147 | 24970.07325
| 411.8452 | -0.2163886 | 9.938202 | 17.96246 | 0.5400149 | 47440.46 | 66.60358 | 738.8611 |  | 3.0104564 | 10.09514 | -0.3164388 | 31275.147 | 24970.07325
| 410.2525 | -0.2116179 | 9.9487523 | 17.99809 | 0.5457425 | 47619.25 | 67.66593 | 746.9023 |  | 3.0210067 | 10.07006 | -0.3240899 | 31275.147 | 24970.07325
| 410.7726 | -0.2070448 | 9.9587689 | 18.09199 | 0.5512056 | 47794.02 | 67.71421 | 745.6876 |  | 3.0310233 | 9.50092 | -0.3221024 | 31275.147 | 24970.07325
| 411.2601 | -0.2024107 | 9.9688047 | 18.15587 | 0.5567837 | 47971.25 | 68.26298 | 749.1131 |  | 3.0410591 | 8.875502 | -0.2812397 | 31275.147 | 24970.07325
| 410.3825 | -0.1972695 | 9.97983 | 18.3776 | 0.5628866 | 48079.71 | 66.76547 | 731.2563 |  | 3.0520844 | 8.526124 | -0.2212924 | 31275.147 | 24970.07325
| 408.7573 | -0.1920804 | 9.990795 | 18.39078 | 0.5691114 | 48232.96 | 68.3487 | 742.9419 |  | 3.0630494 | 8.508777 | -0.1146296 | 31275.147 | 24970.07325
| 408.1398 | -0.1868391 | 10.001794 | 18.4989 | 0.5753752 | 48375.11 | 68.53077 | 741.4359 |  | 3.0740484 | 8.281963 | -0.01896269 | 31275.147 | 24970.07325
| 409.2774 | -0.1815669 | 10.0127257 | 18.70384 | 0.5816768 | 48572.46 | 67.14215 | 727.0831 |  | 3.0849801 | 8.818673 | 0.08472916 | 31275.147 | 24970.07325
| 409.2449 | -0.1766889 | 10.0227412 | 18.73556 | 0.5875176 | 48781.93 | 68.10028 | 734.9363 |  | 3.0949956 | 9.871492 | 0.1497436 | 31275.147 | 24970.07325
| 410.5125 | -0.1713266 | 10.0336323 | 18.81205 | 0.5939448 | 49026.61 | 68.50355 | 738.0591 |  | 3.1058867 | 9.549237 | 0.2417922 | 31275.147 | 24970.07325
| 410.7726 | -0.1663244 | 10.0436869 | 18.9055 | 0.5999136 | 49242.02 | 68.57471 | 737.9391 |  | 3.1159413 | 9.203972 | 0.2958607 | 31275.147 | 24970.07325
| 411.9102 | -0.1608101 | 10.0546442 | 19.11819 | 0.6065008 | 49478.39 | 67.12648 | 724.0039 |  | 3.1268986 | 9.180567 | 0.3582088 | 31275.147 | 24970.07325
| 413.2102 | -0.1552112 | 10.0656665 | 19.29657 | 0.6131743 | 49717.33 | 66.24243 | 715.2516 |  | 3.1379209 | 10.25942 | 0.4015567 | 31275.147 | 24970.07325
| 413.1127 | -0.1500709 | 10.0756721 | 19.35966 | 0.6193364 | 49957.65 | 66.71173 | 719.2619 |  | 3.1479265 | 10.76059 | 0.4084059 | 31275.147 | 24970.07325
| 413.9903 | -0.1444313 | 10.0865623 | 19.53557 | 0.6260837 | 50255.28 | 65.77781 | 711.4827 |  | 3.1588167 | 10.9472 | 0.4332984 | 31275.147 | 24970.07325
| 413.5353 | -0.1387564 | 10.0973871 | 19.75234 | 0.6328571 | 50528.72 | 64.47551 | 699.8454 |  | 3.1696415 | 12.37412 | 0.4218789 | 31275.147 | 24970.07325
| 413.2102 | -0.1328939 | 10.1084326 | 19.82516 | 0.6398808 | 50765.48 | 65.04 | 703.9244 |  | 3.180687 | 13.31826 | 0.4012244 | 31275.147 | 24970.07325
| 412.1701 | -0.1270518 | 10.1193249 | 20.0076 | 0.6468599 | 50972.28 | 64.38432 | 696.493 |  | 3.1915793 | 13.31766 | 0.42493 | 31275.147 | 24970.07325
| 411.8452 | -0.1215489 | 10.1294684 | 20.15402 | 0.6534285 | 51137.07 | 64.13284 | 692.1707 |  | 3.2017228 | 13.3323 | 0.439511 | 31275.147 | 24970.07325
| 410.5775 | -0.115509 | 10.1404922 | 20.23624 | 0.6606506 | 51316.06 | 64.72934 | 695.1702 |  | 3.2127466 | 13.12215 | 0.4623341 | 31275.147 | 24970.07325
| 410.1225 | -0.1095266 | 10.1513023 | 20.43468 | 0.6678073 | 51517.96 | 63.98553 | 686.9484 |  | 3.2235567 | 12.80119 | 0.4936929 | 31275.147 | 24970.07325
| 410.35 | -0.1034019 | 10.1622562 | 20.52723 | 0.6751498 | 51763.6 | 64.34314 | 689.2921 |  | 3.2345106 | 12.32628 | 0.5335289 | 31275.147 | 24970.07325
| 410.1875 | -0.09768635 | 10.1723611 | 20.695 | 0.681967 | 51946.19 | 63.89925 | 683.7067 |  | 3.2446155 | 11.82193 | 0.5727677 | 31275.147 | 24970.07325
| 411.2601 | -0.09145861 | 10.1832418 | 20.8557 | 0.689413 | 52119.96 | 63.70849 | 679.7116 |  | 3.2554962 | 12.29583 | 0.6192521 | 31275.147 | 24970.07325
| 411.7151 | -0.08563179 | 10.1933309 | 20.81653 | 0.6963998 | 52290.96 | 65.46942 | 693.0613 |  | 3.2655853 | 11.56621 | 0.6568977 | 31275.147 | 24970.07325
| 412.7877 | -0.07922041 | 10.2043201 | 20.98257 | 0.7040723 | 52496.65 | 65.18103 | 688.7923 |  | 3.2765745 | 10.24534 | 0.6853435 | 31275.147 | 24970.07325
| 414.8029 | -0.07274597 | 10.2152947 | 21.14729 | 0.7118154 | 52743.47 | 64.85019 | 685.0503 |  | 3.2875491 | 10.30543 | 0.6807756 | 31275.147 | 24970.07325
| 414.8354 | -0.06677407 | 10.225305 | 21.28648 | 0.7189528 | 52988.74 | 64.645 | 682.8855 |  | 3.2975594 | 10.16638 | 0.6604409 | 31275.147 | 24970.07325
| 416.038 | -0.06012804 | 10.2363284 | 21.46878 | 0.7268892 | 53292.73 | 64.0978 | 678.4162 |  | 3.3085828 | 10.49433 | 0.6731677 | 31275.147 | 24970.07325
| 415.8755 | -0.05352696 | 10.2471621 | 21.50398 | 0.7348069 | 53572.54 | 65.01209 | 686.116 |  | 3.3194165 | 10.51517 | 0.6691412 | 31275.147 | 24970.07325
| 416.5906 | -0.04732573 | 10.2572386 | 21.72957 | 0.7422042 | 53825.94 | 64.02913 | 677.3043 |  | 3.329493 | 11.26891 | 0.6492162 | 31275.147 | 24970.07325
| 415.3879 | -0.04047318 | 10.2682301 | 21.83106 | 0.7503917 | 54123.72 | 64.31581 | 679.8126 |  | 3.3404845 | 12.9346 | 0.6294212 | 31275.147 | 24970.07325
| 415.908 | -0.03418491 | 10.2782352 | 22.03331 | 0.7579058 | 54428.64 | 63.52695 | 673.707 |  | 3.3504896 | 12.93407 | 0.6024148 | 31275.147 | 24970.07325
| 414.9004 | -0.02733839 | 10.2890325 | 22.05153 | 0.7661277 | 54786.17 | 64.45262 | 682.9878 |  | 3.3612869 | 12.78933 | 0.5676622 | 31275.147 | 24970.07325
| 413.3403 | -0.02020262 | 10.3001587 | 22.19591 | 0.7746606 | 55167.78 | 64.25944 | 682.8787 |  | 3.3724131 | 12.01014 | 0.5492203 | 31275.147 | 24970.07325
| 413.0153 | -0.01367246 | 10.3102163 | 22.39648 | 0.7824629 | 55466.75 | 63.57565 | 677.3744 |  | 3.3824707 | 12.11951 | 0.5544069 | 31275.147 | 24970.07325
| 412.3002 | -0.006746299 | 10.3207816 | 22.54138 | 0.7907473 | 55763.28 | 63.4825 | 676.638 |  | 3.393036 | 12.57191 | 0.5592344 | 31275.147 | 24970.07325
| 411.9751 | 0.0007579238 | 10.3320996 | 22.7194 | 0.7997106 | 56076.47 | 63.21806 | 674.303 |  | 3.404354 | 12.53844 | 0.5402886 | 31275.147 | 24970.07325
| 411.9102 | 0.007478092 | 10.3421263 | 22.75264 | 0.8077721 | 56322.4 | 64.08399 | 681.1156 |  | 3.4143807 | 12.61497 | 0.5137799 | 31275.147 | 24970.07325
| 412.9828 | 0.01471774 | 10.3528349 | 23.04502 | 0.8164184 | 56552.4 | 62.95351 | 669.9496 |  | 3.4250893 | 13.03853 | 0.4793867 | 31275.147 | 24970.07325
| 413.0477 | 0.02157225 | 10.3628512 | 23.14151 | 0.8246018 | 56761.52 | 63.35865 | 672.0335 |  | 3.4351056 | 14.1105 | 0.4609994 | 31275.147 | 24970.07325
| 414.5754 | 0.02914946 | 10.3738057 | 23.30953 | 0.8336791 | 56984.43 | 63.33144 | 670.1044 |  | 3.4460601 | 14.18052 | 0.4271172 | 31275.147 | 24970.07325
| 415.973 | 0.0367536 | 10.3846973 | 23.49248 | 0.8427708 | 57199.66 | 63.20055 | 667.1883 |  | 3.4569517 | 13.90555 | 0.3785843 | 31275.147 | 24970.07325
| 416.363 | 0.04389227 | 10.3948027 | 23.56064 | 0.8513113 | 57415.83 | 63.85507 | 671.4059 |  | 3.4670571 | 13.91371 | 0.323489 | 31275.147 | 24970.07325
| 417.9556 | 0.05162766 | 10.4056436 | 23.61978 | 0.8605987 | 57642.47 | 64.69363 | 676.9341 |  | 3.477898 | 13.19262 | 0.2390111 | 31275.147 | 24970.07325
| 418.6382 | 0.05956927 | 10.4166598 | 23.79434 | 0.8700824 | 57840.82 | 64.69503 | 674.6946 |  | 3.4889142 | 12.10416 | 0.1186093 | 31275.147 | 24970.07325
| 417.8906 | 0.06756942 | 10.4276154 | 24.003 | 0.879647 | 58048.37 | 64.43185 | 670.4045 |  | 3.4998698 | 11.23648 | 0.007357876 | 31275.147 | 24970.07325
| 418.3457 | 0.07494344 | 10.4376205 | 24.17759 | 0.8884682 | 58274.75 | 64.27685 | 667.9053 |  | 3.5098749 | 11.64895 | -0.08043047 | 31275.147 | 24970.07325
| 417.8257 | 0.08314277 | 10.4486313 | 24.36256 | 0.898253 | 58496.03 | 64.2144 | 665.5577 |  | 3.5208857 | 12.20616 | -0.1524399 | 31275.147 | 24970.07325
| 415.5505 | 0.09132473 | 10.4594904 | 24.47255 | 0.9080744 | 58749.74 | 64.66077 | 668.1022 |  | 3.5317448 | 13.18084 | -0.2234726 | 31275.147 | 24970.07325
| 415.2579 | 0.09959908 | 10.4703739 | 24.69689 | 0.9179755 | 59023.05 | 64.24593 | 663.7878 |  | 3.5426283 | 14.46896 | -0.2864765 | 31275.147 | 24970.07325
| 414.8029 | 0.1073266 | 10.4804088 | 24.88943 | 0.9271944 | 59244.19 | 64.03299 | 660.6653 |  | 3.5526632 | 15.47495 | -0.3273602 | 31275.147 | 24970.07325
| 413.6653 | 0.1158431 | 10.4913473 | 25.0123 | 0.9374102 | 59478.67 | 64.45098 | 662.5091 |  | 3.5636017 | 15.68363 | -0.3391079 | 31275.147 | 24970.07325
| 414.4129 | 0.1245132 | 10.5023788 | 25.12367 | 0.947765 | 59700.35 | 64.98284 | 665.0183 |  | 3.5746332 | 14.88897 | -0.3366588 | 31275.147 | 24970.07325
| 414.2828 | 0.132509 | 10.5124272 | 25.30143 | 0.9573297 | 59929.92 | 64.90083 | 663.0689 |  | 3.5846816 | 14.54185 | -0.292714 | 31275.147 | 24970.07325
| 415.973 | 0.1413276 | 10.5234176 | 25.45441 | 0.9678746 | 60190.56 | 65.09789 | 663.4747 |  | 3.595672 | 14.06101 | -0.2284619 | 31275.147 | 24970.07325
| 417.1431 | 0.1500933 | 10.5342201 | 25.57496 | 0.9784115 | 60480.75 | 65.47106 | 665.8997 |  | 3.6064745 | 13.5836 | -0.1719762 | 31275.147 | 24970.07325
| 418.1507 | 0.1583302 | 10.5442693 | 25.77532 | 0.9882391 | 60717.02 | 65.25055 | 662.9046 |  | 3.6165237 | 13.04477 | -0.1299067 | 31275.147 | 24970.07325
| 418.3782 | 0.1666794 | 10.5543242 | 25.85575 | 0.9982226 | 60976.06 | 65.844 | 666.9508 |  | 3.6265786 | 12.99297 | -0.1155566 | 31275.147 | 24970.07325
| 419.7433 | 0.1758471 | 10.5652672 | 26.05011 | 1.009198 | 61252.49 | 65.7715 | 665.3371 |  | 3.6375216 | 13.22211 | -0.1282991 | 31275.147 | 24970.07325
| 421.4009 | 0.1851065 | 10.5762091 | 26.25183 | 1.020276 | 61555.03 | 65.62704 | 663.5831 |  | 3.6484635 | 13.57291 | -0.1140814 | 31275.147 | 24970.07325
| 421.5634 | 0.1946107 | 10.5873093 | 26.37719 | 1.031637 | 61851.42 | 66.03967 | 666.1673 |  | 3.6595637 | 13.6285 | -0.1133512 | 31275.147 | 24970.07325
| 420.1658 | 0.2041845 | 10.5983633 | 26.58105 | 1.043092 | 62185.75 | 65.88355 | 664.7512 |  | 3.6706177 | 14.08172 | -0.1325675 | 31275.147 | 24970.07325
| 418.3457 | 0.2137571 | 10.6093108 | 26.73474 | 1.05455 | 62485.18 | 66.10141 | 665.8197 |  | 3.6815652 | 14.5534 | -0.1514887 | 31275.147 | 24970.07325
| 417.3056 | 0.2234373 | 10.6202554 | 27.03067 | 1.06611 | 62775.54 | 65.42151 | 659.4078 |  | 3.6925098 | 14.98214 | -0.1832412 | 31275.147 | 24970.07325
| 415.3229 | 0.2332756 | 10.6312555 | 27.17721 | 1.077888 | 63063.44 | 65.73201 | 660.9532 |  | 3.7035099 | 16.30887 | -0.2145412 | 31275.147 | 24970.07325
| 415.8755 | 0.2431464 | 10.6421582 | 27.33649 | 1.089722 | 63359.38 | 65.95087 | 661.8982 |  | 3.7144126 | 16.72096 | -0.2195972 | 31275.147 | 24970.07325
| 416.2655 | 0.2523265 | 10.6522095 | 27.59372 | 1.100679 | 63581.88 | 65.52907 | 656.8911 |  | 3.7244639 | 16.91513 | -0.2181708 | 31275.147 | 24970.07325
| 417.7282 | 0.2626329 | 10.6632595 | 27.74193 | 1.112913 | 63808.61 | 65.94396 | 658.1511 |  | 3.7355139 | 17.52748 | -0.1847833 | 31275.147 | 24970.07325
| 419.5808 | 0.2724622 | 10.6738 | 28.0148 | 1.124765 | 64057.53 | 65.51258 | 653.2042 |  | 3.7460544 | 17.52686 | -0.1581704 | 31275.147 | 24970.07325
| 419.6133 | 0.2818864 | 10.6838486 | 28.12161 | 1.136024 | 64249.24 | 66.07924 | 655.6415 |  | 3.756103 | 17.74099 | -0.1508276 | 31275.147 | 24970.07325
| 419.6133 | 0.2917045 | 10.6941566 | 28.30056 | 1.147791 | 64512.42 | 66.1787 | 655.3117 |  | 3.766411 | 17.23347 | -0.1436451 | 31275.147 | 24970.07325
| 421.726 | 0.3018885 | 10.7047506 | 28.51575 | 1.159973 | 64712.27 | 66.18699 | 653.0769 |  | 3.777005 | 17.00705 | -0.1488038 | 31275.147 | 24970.07325
| 423.2211 | 0.3129243 | 10.7160846 | 28.70964 | 1.173182 | 64971.46 | 66.37246 | 652.7985 |  | 3.788339 | 17.27159 | -0.1723546 | 31275.147 | 24970.07325
| 423.6761 | 0.3234175 | 10.7267492 | 28.90918 | 1.185748 | 65208.56 | 66.46438 | 651.7581 |  | 3.7990036 | 17.09702 | -0.1894573 | 31275.147 | 24970.07325
| 423.0585 | 0.3344524 | 10.7378401 | 29.12755 | 1.198927 | 65502.06 | 66.44678 | 650.5364 |  | 3.8100945 | 16.87716 | -0.2003341 | 31275.147 | 24970.07325
| 421.726 | 0.3454805 | 10.7487946 | 29.26324 | 1.21209 | 65788.25 | 66.91078 | 653.0281 |  | 3.821049 | 16.61784 | -0.2291578 | 31275.147 | 24970.07325
| 419.9383 | 0.3566733 | 10.7598025 | 29.47121 | 1.225514 | 66110.52 | 66.93344 | 652.5549 |  | 3.8320569 | 16.40371 | -0.251611 | 31275.147 | 24970.07325
| 418.3457 | 0.3679304 | 10.7707766 | 29.7222 | 1.23898 | 66444.54 | 66.69638 | 650.2542 |  | 3.843031 | 16.81413 | -0.261949 | 31275.147 | 24970.07325
| 418.4757 | 0.3783135 | 10.780777 | 29.82252 | 1.251374 | 66752.25 | 67.21747 | 653.9586 |  | 3.8530314 | 17.08082 | -0.2605143 | 31275.147 | 24970.07325
| 418.1507 | 0.3897835 | 10.7917076 | 29.99834 | 1.265128 | 67072.96 | 67.44456 | 655.0268 |  | 3.863962 | 16.61337 | -0.2470391 | 31275.147 | 24970.07325
| 418.7682 | 0.4013604 | 10.8026401 | 30.19091 | 1.279001 | 67403.39 | 67.57085 | 655.4453 |  | 3.8748945 | 16.61394 | -0.2220755 | 31275.147 | 24970.07325
| 420.7184 | 0.4130572 | 10.8135525 | 30.38701 | 1.293009 | 67734.04 | 67.68517 | 655.7541 |  | 3.8858069 | 16.45049 | -0.168397 | 31275.147 | 24970.07325
| 420.3934 | 0.4240094 | 10.8236535 | 30.59001 | 1.306103 | 68069.17 | 67.64524 | 655.3342 |  | 3.8959079 | 16.55111 | -0.1212791 | 31275.147 | 24970.07325
| 423.3836 | 0.4359663 | 10.8345623 | 30.82553 | 1.320398 | 68380.94 | 67.5837 | 653.9352 |  | 3.9068167 | 16.48269 | -0.08031845 | 31275.147 | 24970.07325
| 425.1387 | 0.4481521 | 10.8455611 | 31.0475 | 1.334965 | 68702.72 | 67.61029 | 653.3099 |  | 3.9178155 | 16.90603 | -0.02279748 | 31275.147 | 24970.07325
| 425.9512 | 0.4604198 | 10.856517 | 31.2473 | 1.349684 | 69016.55 | 67.77638 | 653.6268 |  | 3.9287714 | 17.96671 | 0.0282998 | 31275.147 | 24970.07325
| 426.2113 | 0.4728378 | 10.8674944 | 31.44577 | 1.364509 | 69307.24 | 67.97969 | 653.8778 |  | 3.9397488 | 18.56471 | 0.05621089 | 31275.147 | 24970.07325
| 425.2362 | 0.4853783 | 10.8784392 | 31.70419 | 1.379505 | 69588.34 | 67.88325 | 651.6454 |  | 3.9506936 | 18.51802 | 0.07255452 | 31275.147 | 24970.07325
| 422.896 | 0.4980003 | 10.8893531 | 31.91683 | 1.394651 | 69868.74 | 68.04206 | 651.3626 |  | 3.9616075 | 18.85666 | 0.09973146 | 31275.147 | 24970.07325
| 421.0434 | 0.510908 | 10.9003958 | 32.05798 | 1.410085 | 70124.74 | 68.63057 | 653.9444 |  | 3.9726502 | 18.79186 | 0.1429917 | 31275.147 | 24970.07325
| 420.3284 | 0.5236907 | 10.9111929 | 32.22975 | 1.425399 | 70368.1 | 69.04986 | 655.1122 |  | 3.9834473 | 17.96227 | 0.1692229 | 31275.147 | 24970.07325
| 420.7509 | 0.5357687 | 10.9212962 | 32.49584 | 1.43984 | 70568.22 | 68.91731 | 651.7902 |  | 3.9935506 | 17.79204 | 0.1896666 | 31275.147 | 24970.07325
| 420.4583 | 0.5478831 | 10.9313243 | 32.65598 | 1.454331 | 70774.39 | 69.33878 | 652.7954 |  | 4.0035787 | 17.96571 | 0.2152348 | 31275.147 | 24970.07325
| 420.6534 | 0.5611937 | 10.9422313 | 32.855 | 1.470278 | 71005 | 69.66943 | 652.9832 |  | 4.0144857 | 17.66905 | 0.2402884 | 31275.147 | 24970.07325
| 420.7834 | 0.5736255 | 10.9523173 | 33.08372 | 1.485121 | 71222.97 | 69.73614 | 651.4331 |  | 4.0245717 | 17.64237 | 0.2492489 | 31275.147 | 24970.07325
| 421.4009 | 0.5861411 | 10.9623591 | 33.41049 | 1.500089 | 71419.24 | 69.32496 | 646.0025 |  | 4.0346135 | 18.48669 | 0.2474396 | 31275.147 | 24970.07325
| 423.091 | 0.599935 | 10.9733302 | 33.52858 | 1.516614 | 71634.5 | 70.12824 | 649.4207 |  | 4.0455846 | 19.47409 | 0.2350529 | 31275.147 | 24970.07325
| 425.4637 | 0.6139704 | 10.9843671 | 33.77904 | 1.533375 | 71867.93 | 70.23709 | 647.8947 |  | 4.0566215 | 19.89775 | 0.2229195 | 31275.147 | 24970.07325
| 427.5763 | 0.6280264 | 10.9952975 | 33.96877 | 1.550245 | 72144.4 | 70.61424 | 648.9828 |  | 4.0675519 | 19.48984 | 0.1801586 | 31275.147 | 24970.07325
| 427.9338 | 0.6410065 | 11.0053024 | 34.15008 | 1.565788 | 72393.28 | 70.92657 | 649.6728 |  | 4.0775568 | 19.27981 | 0.1380865 | 31275.147 | 24970.07325
| 429.1365 | 0.6553613 | 11.0162103 | 34.38063 | 1.582925 | 72655.11 | 71.11764 | 649.1652 |  | 4.0884647 | 19.0525 | 0.09141315 | 31275.147 | 24970.07325
| 429.559 | 0.6699567 | 11.0272021 | 34.639 | 1.60044 | 72962.79 | 71.1405 | 648.0046 |  | 4.0994565 | 18.47626 | 0.04539677 | 31275.147 | 24970.07325
| 429.884 | 0.6834325 | 11.0372634 | 34.83867 | 1.61655 | 73246.69 | 71.34852 | 648.3533 |  | 4.1095178 | 18.47488 | 0.00501407 | 31275.147 | 24970.07325
| 429.3314 | 0.6981572 | 11.0481101 | 35.09877 | 1.634171 | 73538.97 | 71.3755 | 647.0563 |  | 4.1203645 | 19.53357 | -0.03984407 | 31275.147 | 24970.07325
| 428.0639 | 0.713356 | 11.0592008 | 35.30175 | 1.65236 | 73882.59 | 71.67973 | 648.3581 |  | 4.1314552 | 19.72927 | -0.05444013 | 31275.147 | 24970.07325
| 424.7162 | 0.7279054 | 11.0697011 | 35.57035 | 1.669779 | 74192.57 | 71.60832 | 646.7443 |  | 4.1419555 | 20.4898 | -0.05901202 | 31275.147 | 24970.07325
| 425.3337 | 0.7420233 | 11.079787 | 35.73845 | 1.686669 | 74531.6 | 71.95331 | 648.7486 |  | 4.1520414 | 20.79242 | -0.05868463 | 31275.147 | 24970.07325
| 424.0336 | 0.7576163 | 11.0908014 | 35.99305 | 1.70543 | 74903.6 | 71.99094 | 648.4463 |  | 4.1630558 | 20.59416 | -0.05830146 | 31275.147 | 24970.07325
| 423.8711 | 0.7731643 | 11.1016764 | 36.1894 | 1.723967 | 75229.39 | 72.34325 | 649.8788 |  | 4.1739308 | 20.35277 | -0.03861552 | 31275.147 | 24970.07325
| 423.2536 | 0.7878943 | 11.111825 | 36.40972 | 1.741548 | 75572.98 | 72.45863 | 650.1715 |  | 4.1840794 | 20.327 | -0.01919617 | 31275.147 | 24970.07325
| 424.6837 | 0.8038874 | 11.1227651 | 36.73247 | 1.76072 | 75948.87 | 72.16722 | 647.5406 |  | 4.1950195 | 20.69788 | 0 | 31275.147 | 24970.07325
| 427.1863 | 0.8201216 | 11.1337665 | 36.94335 | 1.780141 | 76334.73 | 72.43065 | 649.0008 |  | 4.2060209 | 21.33742 | 0.009473508 | 31275.147 | 24970.07325
| 429.7215 | 0.8365266 | 11.1447466 | 37.16115 | 1.799736 | 76696.75 | 72.69229 | 650.1063 |  | 4.217001 | 21.19488 | 0.0235243 | 31275.147 | 24970.07325
| 431.8341 | 0.8530575 | 11.1556967 | 37.41613 | 1.819541 | 77090.35 | 72.74567 | 650.1206 |  | 4.2279511 | 21.37391 | 0.0327164 | 31275.147 | 24970.07325
| 432.9392 | 0.8698122 | 11.1666893 | 37.6327 | 1.839604 | 77489.36 | 72.99305 | 651.5599 |  | 4.2389437 | 21.53315 | 0.02321547 | 31275.147 | 24970.07325
| 433.1342 | 0.8865893 | 11.1775689 | 37.88489 | 1.859729 | 77904.44 | 73.04553 | 651.8337 |  | 4.2498233 | 20.88571 | 0.004613187 | 31275.147 | 24970.07325
| 433.0692 | 0.902267 | 11.1876283 | 38.14012 | 1.878482 | 78306.24 | 72.97338 | 651.45 |  | 4.2598827 | 20.8922 | -0.009174665 | 31275.147 | 24970.07325
| 431.5741 | 0.9195971 | 11.1986138 | 38.41379 | 1.89919 | 78747.94 | 72.92819 | 651.2757 |  | 4.2708682 | 21.19261 | -0.04559587 | 31275.147 | 24970.07325
| 428.6489 | 0.9370317 | 11.2095505 | 38.6224 | 1.920062 | 79187.61 | 73.19881 | 653.325 |  | 4.2818049 | 21.64937 | -0.09062913 | 31275.147 | 24970.07325
| 426.6338 | 0.9544986 | 11.2203984 | 38.86038 | 1.941017 | 79629.64 | 73.32459 | 654.3745 |  | 4.2926528 | 21.95027 | -0.1531126 | 31275.147 | 24970.07325
| 427.1863 | 0.9709554 | 11.2305131 | 39.15746 | 1.960669 | 80034.76 | 73.09823 | 652.789 |  | 4.3027675 | 22.23729 | -0.2149421 | 31275.147 | 24970.07325
| 426.0812 | 0.9890339 | 11.2414928 | 39.41114 | 1.982267 | 80487.08 | 73.17538 | 653.5087 |  | 4.3137472 | 23.04189 | -0.2715208 | 31275.147 | 24970.07325
| 426.6338 | 1.005657 | 11.2514956 | 39.63015 | 2.002198 | 80935.05 | 73.27577 | 654.8072 |  | 4.32375 | 23.28294 | -0.3276539 | 31275.147 | 24970.07325
| 427.1213 | 1.02386 | 11.2623504 | 39.91454 | 2.024036 | 81400.24 | 73.19982 | 654.5846 |  | 4.3346048 | 23.16649 | -0.3697018 | 31275.147 | 24970.07325
| 429.4615 | 1.042586 | 11.2733817 | 40.13534 | 2.04643 | 81863.41 | 73.45202 | 656.5822 |  | 4.3456361 | 23.57734 | -0.4024989 | 31275.147 | 24970.07325
| 431.9316 | 1.061349 | 11.2842973 | 40.46049 | 2.068856 | 82301.39 | 73.24819 | 654.9946 |  | 4.3565517 | 23.93887 | -0.4217645 | 31275.147 | 24970.07325
| 432.6141 | 1.078772 | 11.294333 | 40.69866 | 2.08973 | 82701.44 | 73.35174 | 655.5599 |  | 4.3665874 | 24.05397 | -0.4409276 | 31275.147 | 24970.07325
| 435.0518 | 1.097884 | 11.3052419 | 40.88219 | 2.112615 | 83128.04 | 73.81778 | 658.5951 |  | 4.3774963 | 23.46266 | -0.4381508 | 31275.147 | 24970.07325
| 435.0518 | 1.115641 | 11.3152623 | 41.15657 | 2.133855 | 83528.73 | 73.76706 | 658.025 |  | 4.3875167 | 23.20596 | -0.4313974 | 31275.147 | 24970.07325
| 435.6368 | 1.133687 | 11.3253422 | 41.41281 | 2.155508 | 83967.72 | 73.78221 | 658.3397 |  | 4.3975966 | 23.35673 | -0.4162876 | 31275.147 | 24970.07325
| 437.4244 | 1.153422 | 11.336262 | 41.60608 | 2.179123 | 84414.25 | 74.20723 | 661.245 |  | 4.4085164 | 23.06378 | -0.3926621 | 31275.147 | 24970.07325
| 438.0744 | 1.171807 | 11.3463074 | 41.93128 | 2.201093 | 84800.92 | 73.97491 | 659.0987 |  | 4.4185618 | 22.73865 | -0.3651769 | 31275.147 | 24970.07325
| 437.8144 | 1.192138 | 11.357309 | 42.14519 | 2.22544 | 85199.5 | 74.38919 | 661.2105 |  | 4.4295634 | 22.80391 | -0.3376922 | 31275.147 | 24970.07325
| 436.9694 | 1.212757 | 11.3683533 | 42.50825 | 2.250067 | 85579.94 | 74.17266 | 658.5421 |  | 4.4406077 | 23.27101 | -0.3270934 | 31275.147 | 24970.07325
| 434.2068 | 1.233372 | 11.3792716 | 42.79288 | 2.274811 | 85958.27 | 74.30324 | 658.3531 |  | 4.451526 | 24.29183 | -0.3124595 | 31275.147 | 24970.07325
| 431.6716 | 1.254373 | 11.3902716 | 43.07524 | 2.299921 | 86296.22 | 74.50037 | 658.098 |  | 4.462526 | 24.41773 | -0.2857011 | 31275.147 | 24970.07325
| 429.234 | 1.275403 | 11.4011662 | 43.28739 | 2.325092 | 86603.9 | 75.0291 | 659.8552 |  | 4.4734206 | 24.94463 | -0.2592735 | 31275.147 | 24970.07325
| 429.1365 | 1.297035 | 11.4122623 | 43.54186 | 2.35101 | 86933.22 | 75.39267 | 660.5693 |  | 4.4845167 | 24.89992 | -0.2372566 | 31275.147 | 24970.07325
| 432.0941 | 1.3178 | 11.4227984 | 43.89751 | 2.375868 | 87114.15 | 75.38128 | 657.1088 |  | 4.4950528 | 24.14582 | -0.2113784 | 31275.147 | 24970.07325
| 431.7366 | 1.338449 | 11.4331666 | 44.18166 | 2.400622 | 87395.15 | 75.5643 | 656.3155 |  | 4.505421 | 24.75263 | -0.1901139 | 31275.147 | 24970.07325
| 435.7018 | 1.359859 | 11.4437962 | 44.58343 | 2.426176 | 87565.65 | 75.39701 | 651.6297 |  | 4.5160506 | 25.3597 | -0.1728967 | 31275.147 | 24970.07325
| 435.1168 | 1.380284 | 11.4538236 | 44.82707 | 2.450611 | 87800.6 | 75.76356 | 651.728 |  | 4.526078 | 26.65572 | -0.1444199 | 31275.147 | 24970.07325
| 435.3118 | 1.401471 | 11.4641405 | 45.05394 | 2.475838 | 88039.43 | 76.24417 | 652.5219 |  | 4.5363949 | 27.36523 | -0.1279527 | 31275.147 | 24970.07325
| 438.5619 | 1.423688 | 11.474855 | 45.38274 | 2.502587 | 88308.79 | 76.34512 | 650.7875 |  | 4.5471094 | 28.01582 | -0.11162 | 31275.147 | 24970.07325
| 441.032 | 1.446392 | 11.485721 | 45.66155 | 2.529846 | 88618.53 | 76.64462 | 650.8317 |  | 4.5579754 | 27.75219 | -0.09174656 | 31275.147 | 24970.07325
| 441.3571 | 1.467615 | 11.4957264 | 45.82841 | 2.555266 | 88932.9 | 77.29193 | 653.7118 |  | 4.5679808 | 26.63902 | -0.07979908 | 31275.147 | 24970.07325
| 442.4621 | 1.491368 | 11.5067917 | 46.21474 | 2.583637 | 89321.28 | 77.09597 | 651.1608 |  | 4.5790461 | 24.99641 | -0.06419481 | 31275.147 | 24970.07325
| 441.7796 | 1.514836 | 11.5176062 | 46.53835 | 2.611725 | 89743.35 | 77.10854 | 650.5224 |  | 4.5898606 | 24.73886 | -0.0563048 | 31275.147 | 24970.07325
| 442.1696 | 1.537 | 11.5277224 | 46.88762 | 2.638258 | 90155.65 | 76.91195 | 648.7014 |  | 4.5999768 | 25.86906 | -0.05225332 | 31275.147 | 24970.07325
| 440.577 | 1.561228 | 11.5386705 | 47.14123 | 2.667267 | 90612.21 | 77.22735 | 650.4003 |  | 4.6109249 | 27.30255 | -0.0519353 | 31275.147 | 24970.07325
| 437.2944 | 1.58586 | 11.549677 | 47.3817 | 2.696739 | 91090.1 | 77.59451 | 652.6374 |  | 4.6219314 | 27.43504 | -0.05899177 | 31275.147 | 24970.07325
| 434.3692 | 1.610727 | 11.5606648 | 47.77002 | 2.726523 | 91582.58 | 77.32841 | 650.7341 |  | 4.6329192 | 27.79865 | -0.06961371 | 31275.147 | 24970.07325
| 433.5892 | 1.635502 | 11.5715009 | 48.06007 | 2.75625 | 92097.23 | 77.44149 | 651.6885 |  | 4.6437553 | 28.3357 | -0.06918018 | 31275.147 | 24970.07325
| 433.7517 | 1.658704 | 11.5815409 | 48.31319 | 2.783917 | 92540.71 | 77.64368 | 652.8561 |  | 4.6537953 | 27.8157 | -0.08325238 | 31275.147 | 24970.07325
| 433.3292 | 1.682193 | 11.5915841 | 48.60093 | 2.81208 | 92996.92 | 77.7091 | 653.1775 |  | 4.6638385 | 27.38751 | -0.08992926 | 31275.147 | 24970.07325
| 434.9868 | 1.707998 | 11.6025373 | 48.94452 | 2.842976 | 93459.17 | 77.69313 | 652.5395 |  | 4.6747917 | 27.35813 | -0.1142985 | 31275.147 | 24970.07325
| 437.4569 | 1.733944 | 11.6134159 | 49.25008 | 2.874094 | 93893.67 | 77.86602 | 652.8611 |  | 4.6856703 | 27.98936 | -0.1205479 | 31275.147 | 24970.07325
| 437.5544 | 1.758064 | 11.6234245 | 49.50022 | 2.902956 | 94264.19 | 78.18692 | 653.9106 |  | 4.6956789 | 28.14168 | -0.1338108 | 31275.147 | 24970.07325
| 438.237 | 1.782474 | 11.6334411 | 49.81453 | 2.932158 | 94632.53 | 78.25508 | 653.2074 |  | 4.7056955 | 27.70441 | -0.1259169 | 31275.147 | 24970.07325
| 442.4621 | 1.809486 | 11.6444151 | 50.20407 | 2.964505 | 95013.28 | 78.17787 | 651.1489 |  | 4.7166695 | 28.0124 | -0.1145636 | 31275.147 | 24970.07325
| 445.3872 | 1.836439 | 11.6552538 | 50.41988 | 2.996777 | 95372.1 | 78.82181 | 653.726 |  | 4.7275082 | 28.03168 | -0.09305172 | 31275.147 | 24970.07325
| 447.3373 | 1.864366 | 11.6663529 | 50.8201 | 3.030184 | 95748.8 | 78.74386 | 651.5273 |  | 4.7386073 | 28.02923 | -0.06843327 | 31275.147 | 24970.07325
| 447.8248 | 1.891739 | 11.6770387 | 51.07577 | 3.062985 | 96140.41 | 79.19807 | 653.1779 |  | 4.7492931 | 28.08343 | -0.0373838 | 31275.147 | 24970.07325
| 448.0848 | 1.917995 | 11.6872645 | 51.45143 | 3.09441 | 96531.17 | 79.07077 | 651.2367 |  | 4.7595189 | 28.26517 | -0.01013367 | 31275.147 | 24970.07325
| 446.2973 | 1.946581 | 11.6982734 | 51.85422 | 3.128623 | 96966.85 | 78.93865 | 649.3254 |  | 4.7705278 | 29.19011 | 0.01006897 | 31275.147 | 24970.07325
| 446.8173 | 1.972886 | 11.7082958 | 52.13039 | 3.160117 | 97427.76 | 79.13056 | 650.3143 |  | 4.7805502 | 29.92607 | 0.03672378 | 31275.147 | 24970.07325
| 443.4697 | 2.001714 | 11.7191707 | 52.54863 | 3.194681 | 97945.56 | 78.85491 | 648.3522 |  | 4.7914251 | 31.18978 | 0.05974186 | 31275.147 | 24970.07325
| 444.3472 | 2.028865 | 11.7293052 | 52.86235 | 3.227058 | 98431.54 | 78.90045 | 648.5562 |  | 4.8015596 | 32.62759 | 0.07263911 | 31275.147 | 24970.07325
| 439.8295 | 2.058441 | 11.7402122 | 53.1354 | 3.262605 | 98990.96 | 79.19787 | 650.7153 |  | 4.8124666 | 32.29197 | 0.07220636 | 31275.147 | 24970.07325
| 440.9995 | 2.085984 | 11.7502955 | 53.4566 | 3.295534 | 99519.47 | 79.18097 | 650.9211 |  | 4.8225499 | 32.40016 | 0.0620296 | 31275.147 | 24970.07325
| 438.9519 | 2.116397 | 11.7612813 | 53.83431 | 3.331924 | 100109.6 | 79.05663 | 650.5404 |  | 4.8335357 | 31.77571 | 0.04868225 | 31275.147 | 24970.07325
| 438.8544 | 2.146871 | 11.7721553 | 54.15962 | 3.368455 | 100690.2 | 79.14504 | 651.4701 |  | 4.8444097 | 31.38304 | 0.02257771 | 31275.147 | 24970.07325
| 438.5619 | 2.175143 | 11.7821732 | 54.50296 | 3.402208 | 101215.3 | 79.06076 | 651.1397 |  | 4.8544276 | 31.30474 | -0.006414305 | 31275.147 | 24970.07325
| 439.2445 | 2.203861 | 11.7922397 | 54.95405 | 3.436654 | 101785 | 78.54634 | 648.3361 |  | 4.8644941 | 31.8919 | -0.02551014 | 31275.147 | 24970.07325
| 441.3246 | 2.235472 | 11.8032215 | 55.21697 | 3.4745 | 102371.7 | 78.90622 | 651.0025 |  | 4.8754759 | 33.1914 | -0.04752469 | 31275.147 | 24970.07325
| 441.3896 | 2.264635 | 11.813227 | 55.51442 | 3.509385 | 102882.5 | 79.04417 | 651.8984 |  | 4.8854814 | 33.41002 | -0.0755839 | 31275.147 | 24970.07325
| 446.9472 | 2.295534 | 11.8237287 | 55.92571 | 3.546446 | 103379.5 | 78.85994 | 650.2243 |  | 4.8959831 | 33.03212 | -0.1157363 | 31275.147 | 24970.07325
| 445.3222 | 2.326379 | 11.8341188 | 56.19354 | 3.583169 | 103912.3 | 79.16134 | 652.2095 |  | 4.9063732 | 32.91826 | -0.1368552 | 31275.147 | 24970.07325
| 450.5549 | 2.358445 | 11.8447806 | 56.55627 | 3.621782 | 104492.1 | 79.14021 | 652.2846 |  | 4.917035 | 32.0793 | -0.1638166 | 31275.147 | 24970.07325
| 450.5549 | 2.388943 | 11.8548613 | 56.89935 | 3.658209 | 105013.2 | 79.13214 | 652.1997 |  | 4.9271157 | 31.80696 | -0.1905754 | 31275.147 | 24970.07325
| 464.66 | 2.422306 | 11.8657097 | 69.06469 | 3.696601 | 105466 | 48.19541 | 448.5192 |  | 4.9379641 | 82.18304 | 0.09462799 | 31275.147 | 24970.07325
End Of Dyn Force Limit | 464.53 | 2.453642 | 11.8757736 | 69.37294 | 3.734063 | 106172.7 | 48.28651 | 450.1638 |  | 4.948028 | 165.9248 | 0.3921184 | 31275.147 | 24970.07325
| 459.46 | 2.495464 | 11.8896264 | 70.01063 | 3.780298 | 106700.3 | 48.08353 | 448.0609 |  | 4.9618808 | 236.4847 | 0.7330842 | 31275.147 | 24970.07325
| 456.2425 | 2.533374 | 11.9005962 | 70.25267 | 3.822116 | 107633.1 | 48.29042 | 451.4749 |  | 4.9728506 | 254.4833 | 1.093784 | 31275.147 | 24970.07325
| 456.08 | 2.571587 | 11.911562 | 70.49578 | 3.864199 | 108975.5 | 48.31718 | 456.1206 |  | 4.9838164 | 238.318 | 1.473785 | 31275.147 | 24970.07325
| 456.34 | 2.607132 | 11.9216501 | 70.72392 | 3.903275 | 110600.6 | 48.17559 | 461.5586 |  | 4.9939045 | 193.4585 | 1.817673 | 31275.147 | 24970.07325
| 457.0225 | 2.642725 | 11.931652 | 71.03674 | 3.942511 | 112642.1 | 47.72681 | 467.2857 |  | 5.0039064 | 121.0379 | 2.176457 | 31275.147 | 24970.07325
| 458.16 | 2.682013 | 11.9425968 | 71.37363 | 3.98583 | 115365.2 | 47.09083 | 475.2293 |  | 5.0148512 | 38.6787 | 2.611463 | 31275.147 | 24970.07325
| 460.89 | 2.721645 | 11.9535178 | 71.70503 | 4.029577 | 118661.8 | 46.31144 | 485.2169 |  | 5.0257722 | 34.90172 | 3.058722 | 31275.147 | 24970.07325
| 461.605 | 2.758344 | 11.9635329 | 71.98233 | 4.070055 | 122502.4 | 45.4348 | 497.607 |  | 5.0357873 | 35.91311 | 2.932789 | 31275.147 | 24970.07325
| 465.1475 | 2.799035 | 11.9745294 | 72.36023 | 4.115063 | 126410.8 | 44.55526 | 509.5401 |  | 5.0467838 | 38.26585 | 2.663686 | 31275.147 | 24970.07325
| 468.625 | 2.840008 | 11.9855047 | 72.64418 | 4.160466 | 130295.7 | 43.90526 | 522.8649 |  | 5.0577591 | 40.86012 | 2.386637 | 31275.147 | 24970.07325
| 470.0225 | 2.881282 | 11.996452 | 73.06775 | 4.206196 | 134121.3 | 43.13088 | 534.3605 |  | 5.0687064 | 42.6027 | 2.083485 | 31275.147 | 24970.07325
| 470.8025 | 2.923331 | 12.0074917 | 73.48962 | 4.252853 | 137888.6 | 42.44732 | 545.8855 |  | 5.0797461 | 43.72945 | 1.782219 | 31275.147 | 24970.07325
| 468.9825 | 2.964955 | 12.0183127 | 74.1044 | 4.299105 | 141438.3 | 41.59044 | 554.0448 |  | 5.0905671 | 45.89025 | 1.46295 | 31275.147 | 24970.07325
| 466.285 | 3.007927 | 12.0293699 | 74.61926 | 4.346788 | 144645.8 | 41.01114 | 562.4401 |  | 5.1016243 | 48.98433 | 1.126653 | 31275.147 | 24970.07325
| 463.7175 | 3.051058 | 12.0403394 | 75.05977 | 4.394711 | 147475.2 | 40.63527 | 570.4745 |  | 5.1125938 | 51.34357 | 0.7720863 | 31275.147 | 24970.07325
| 462.8725 | 3.094645 | 12.0513137 | 75.47762 | 4.443136 | 149822 | 40.40269 | 577.0225 |  | 5.1235681 | 52.37587 | 0.4014266 | 31275.147 | 24970.07325
| 463.1325 | 3.138488 | 12.0622301 | 76.08476 | 4.491866 | 151170.2 | 40.12662 | 577.0902 |  | 5.1344845 | 52.90669 | 0.2353357 | 31275.147 | 24970.07325
| 466.5775 | 3.183051 | 12.0732024 | 76.75431 | 4.541284 | 152652.3 | 39.76155 | 576.8382 |  | 5.1454568 | 53.56327 | 0.2806015 | 31275.147 | 24970.07325
| 466.8375 | 3.224514 | 12.0832912 | 77.37484 | 4.587217 | 153915.5 | 39.44968 | 576.1929 |  | 5.1555456 | 54.4096 | 0.3327447 | 31275.147 | 24970.07325
| 470.575 | 3.269827 | 12.0941972 | 77.9465 | 4.637481 | 155252.3 | 39.24908 | 576.7686 |  | 5.1664516 | 55.69627 | 0.3952094 | 31275.147 | 24970.07325
| 470.575 | 3.312484 | 12.1043563 | 78.23628 | 4.684744 | 156347.2 | 39.38386 | 580.0363 |  | 5.1766107 | 56.36757 | 0.4538599 | 31275.147 | 24970.07325
| 474.7024 | 3.358317 | 12.11515 | 78.87071 | 4.735513 | 157450.2 | 39.15179 | 578.8636 |  | 5.1874044 | 56.4363 | 0.4947578 | 31275.147 | 24970.07325
| 477.9199 | 3.405428 | 12.1261222 | 79.44896 | 4.787628 | 158517.8 | 39.01044 | 578.3978 |  | 5.1983766 | 55.98447 | 0.5146606 | 31275.147 | 24970.07325
End Of Loading Index | 475.9374 | 3.44969 | 12.1363097 | 79.874 | 4.836054 | 159410.9 | 39.02457 | 579.0813 |  | 5.2085641 | 54.72887 | 0.524265 | 31275.147 | 24970.07325
| 475.2549 | 3.479147 | 12.1547279 | 80.78453 | 4.870034 | 159858.2 | 38.35961 | 570.8785 | 0.6126155 | 5.2269823 | 50.38967 | 0.5501056 | 31275.147 | 24970.07325
| 475.6774 | 3.474147 | 12.1647608 | 80.62625 | 4.865025 | 159543.5 | 38.52431 | 571.4785 | 0.5909153 | 5.2370152 | 46.36178 | 0.5456247 | 31275.147 | 24970.07325
| 478.2449 | 3.478647 | 12.1757297 | 80.64664 | 4.869527 | 159208.7 | 38.61582 | 570.2747 | 0.5451775 | 5.2479841 | 40.27932 | 0.5308524 | 31275.147 | 24970.07325
| 478.0174 | 3.474647 | 12.1857301 | 80.74223 | 4.865513 | 158880.9 | 38.50732 | 567.6152 | 0.5048444 | 5.2579845 | 32.25816 | 0.4920778 | 31275.147 | 24970.07325
| 478.8623 | 3.479147 | 12.1966636 | 80.72664 | 4.870019 | 158558.9 | 38.63841 | 566.9284 | 0.4605913 | 5.268918 | 21.82086 | 0.4638259 | 31275.147 | 24970.07325
| 477.9524 | 3.474647 | 12.2076571 | 80.71685 | 4.865522 | 158281.6 | 38.63572 | 565.784 | 0.4197624 | 5.2799115 | 12.16252 | 0.4426284 | 31275.147 | 24970.07325
| 475.2549 | 3.479147 | 12.2186504 | 80.71583 | 4.870022 | 158050 | 38.73589 | 565.2383 | 0.3811485 | 5.2909048 | 4.862859 | 0.4113543 | 31275.147 | 24970.07325
| 471.225 | 3.474647 | 12.2295767 | 80.75539 | 4.865518 | 157845.7 | 38.66444 | 563.7283 | 0.3484111 | 5.3018311 | 1.490389 | 0.3801852 | 31275.147 | 24970.07325
| 471.81 | 3.479647 | 12.2395988 | 80.81792 | 4.870507 | 157653.2 | 38.69198 | 562.546 | 0.3224192 | 5.3118532 | 1.161595 | 0.338842 | 31275.147 | 24970.07325
| 468.82 | 3.475147 | 12.2505772 | 80.81017 | 4.866012 | 157508.6 | 38.66499 | 561.857 | 0.2966411 | 5.3228316 | 1.206257 | 0.2702611 | 31275.147 | 24970.07325
End of Data Index | 467.3575 | 3.479647 | 12.2615419 | 80.79165 | 4.870514 | 157360.9 | 38.77167 | 561.8373 | 0.273295 | 5.3337963 | 0.9739378 | 0.1983373 | 31275.147 | 24970.07325
| 468.7225 | 3.475147 | 12.2725111 | 80.84233 | 4.866009 | 157225 | 38.67599 | 560.439 |  | 5.3447655 | 1.301013 | 0.1367275 | 31275.147 | 24970.07325
| 470.6725 | 3.479647 | 12.2834431 | 80.80872 | 4.870513 | 157087 | 38.79858 | 560.645 |  | 5.3556975 | 1.280447 | 0.08884119 | 31275.147 | 24970.07325
| 474.2475 | 3.475147 | 12.2944249 | 80.89434 | 4.866003 | 156973.3 | 38.65896 | 558.8883 |  | 5.3666793 | 1.165703 | 0.05123928 | 31275.147 | 24970.07325
| 474.5074 | 3.480147 | 12.3044326 | 80.85185 | 4.871004 | 156906.7 | 38.7863 | 559.4889 |  | 5.376687 | 0.9858356 | 0.02391167 | 31275.147 | 24970.07325
| 477.7899 | 3.475647 | 12.3153084 | 80.99121 | 4.866491 | 156805.5 | 38.58315 | 557.1066 |  | 5.3875628 | 1.286355 | 0.003415139 | 31275.147 | 24970.07325
| 478.6999 | 3.480147 | 12.3263119 | 80.85607 | 4.871008 | 156735.8 | 38.81073 | 558.8295 |  | 5.3985663 | 2.02078 | -0.02049083 | 31275.147 | 24970.07325
| 479.3823 | 3.475147 | 12.3363267 | 80.85022 | 4.866005 | 156664.1 | 38.76232 | 558.3473 |  | 5.4085811 | 1.510685 | -0.03756204 | 31275.147 | 24970.07325
| 478.8623 | 3.480647 | 12.3472534 | 80.93265 | 4.871498 | 156561.7 | 38.75904 | 557.2794 |  | 5.4195078 | 0.7968492 | -0.04096944 | 31275.147 | 24970.07325
| 476.9774 | 3.475147 | 12.3581221 | 80.90125 | 4.866003 | 156431.4 | 38.74345 | 556.882 |  | 5.4303765 | 0.7851365 | -0.03753967 | 31275.147 | 24970.07325
| 476.6524 | 3.480147 | 12.3682216 | 80.8985 | 4.871 | 156358.7 | 38.82651 | 556.9604 |  | 5.440476 | 0.1671654 | -0.02388746 | 31275.147 | 24970.07325
| 473.565 | 3.475647 | 12.3791462 | 80.93378 | 4.866499 | 156316 | 38.73254 | 556.0966 |  | 5.4514006 | 0.04200773 | -0.01365079 | 31275.147 | 24970.07325
| 473.5325 | 3.479647 | 12.3891813 | 80.84522 | 4.870506 | 156258.3 | 38.89865 | 557.245 |  | 5.4614357 | -0.1572502 | -0.01023809 | 31275.147 | 24970.07325
| 470.9 | 3.475147 | 12.4001332 | 80.88548 | 4.866005 | 156240.6 | 38.79441 | 556.4056 |  | 5.4723876 | 0.07678664 | -0.01365323 | 31275.147 | 24970.07325
| 467.7475 | 3.479647 | 12.4111033 | 80.83094 | 4.870511 | 156223 | 38.92133 | 557.3004 |  | 5.4833577 | -0.6068428 | -0.02048473 | 31275.147 | 24970.07325
| 467.8125 | 3.475147 | 12.4221065 | 80.96463 | 4.865995 | 156209.9 | 38.70854 | 555.3065 |  | 5.4943609 | -0.7574468 | -0.03414731 | 31275.147 | 24970.07325
| 469.6975 | 3.479647 | 12.4330796 | 80.96114 | 4.870494 | 156197.5 | 38.77532 | 555.5762 |  | 5.505334 | -0.01933653 | -0.04098654 | 31275.147 | 24970.07325
| 473.11 | 3.475147 | 12.4440377 | 81.02675 | 4.865987 | 156221.6 | 38.63522 | 554.5721 |  | 5.5162921 | 1.105603 | -0.0512515 | 31275.147 | 24970.07325
| 476.4899 | 3.479647 | 12.4550174 | 81.01036 | 4.870488 | 156267.8 | 38.7066 | 555.2087 |  | 5.5272718 | 2.1846 | -0.06837202 | 31275.147 | 24970.07325
| 478.6024 | 3.475147 | 12.4660257 | 80.95492 | 4.865995 | 156284.6 | 38.70687 | 555.6913 |  | 5.5382801 | 2.547332 | -0.09232974 | 31275.147 | 24970.07325
| 479.5123 | 3.479647 | 12.4769855 | 80.94733 | 4.870495 | 156257.4 | 38.78091 | 555.9602 |  | 5.5492399 | 1.818702 | -0.1231209 | 31275.147 | 24970.07325
| 478.0174 | 3.475147 | 12.4879757 | 81.04053 | 4.865985 | 156221.2 | 38.6195 | 554.3991 |  | 5.5602301 | 1.159959 | -0.143641 | 31275.147 | 24970.07325
| 477.3024 | 3.480147 | 12.4979812 | 81.01635 | 4.870983 | 156122.2 | 38.73141 | 554.6512 |  | 5.5702356 | 0.8204336 | -0.1572741 | 31275.147 | 24970.07325
| 475.0924 | 3.475647 | 12.5089841 | 81.10944 | 4.866476 | 156022 | 38.58142 | 552.8723 |  | 5.5812385 | 1.016087 | -0.1674711 | 31275.147 | 24970.07325
| 470.9325 | 3.479647 | 12.5197902 | 81.04351 | 4.870483 | 155967.8 | 38.72011 | 553.74 |  | 5.5920446 | 1.228847 | -0.1640435 | 31275.147 | 24970.07325
| 469.3725 | 3.475147 | 12.5307554 | 81.01556 | 4.865988 | 155923.3 | 38.69928 | 553.6625 |  | 5.6030098 | 1.295575 | -0.1640337 | 31275.147 | 24970.07325
| 468.7875 | 3.479147 | 12.5408285 | 80.96025 | 4.869991 | 155817.6 | 38.83521 | 554.22 |  | 5.6130829 | 1.030355 | -0.1639751 | 31275.147 | 24970.07325
| 467.715 | 3.474647 | 12.5517441 | 80.94263 | 4.865497 | 155709.9 | 38.81343 | 553.7912 |  | 5.6239985 | -0.2019246 | -0.1570773 | 31275.147 | 24970.07325
| 469.21 | 3.479147 | 12.5626855 | 81.00948 | 4.869989 | 155591 | 38.81779 | 552.8111 |  | 5.6349399 | -1.587255 | -0.1535985 | 31275.147 | 24970.07325
| 472.1025 | 3.474647 | 12.5736392 | 81.06785 | 4.865482 | 155528.7 | 38.7006 | 551.5995 |  | 5.6458936 | -1.332041 | -0.1501584 | 31275.147 | 24970.07325
| 475.5799 | 3.479147 | 12.5846304 | 81.01093 | 4.869989 | 155487.8 | 38.83408 | 552.4312 |  | 5.6568848 | -1.10444 | -0.1262696 | 31275.147 | 24970.07325
| 475.7749 | 3.475147 | 12.5946963 | 81.07499 | 4.865978 | 155526.2 | 38.69953 | 551.5318 |  | 5.6669507 | 0.08297897 | -0.1092452 | 31275.147 | 24970.07325
| 477.8549 | 3.479647 | 12.6056738 | 81.06274 | 4.870482 | 155530.1 | 38.77372 | 551.9663 |  | 5.6779282 | 1.203198 | -0.09219768 | 31275.147 | 24970.07325
| 479.2198 | 3.475147 | 12.6165361 | 81.00632 | 4.865989 | 155515 | 38.78054 | 552.3446 |  | 5.6887905 | 1.553593 | -0.0717136 | 31275.147 | 24970.07325
| 478.2124 | 3.479647 | 12.627541 | 81.01355 | 4.870488 | 155520 | 38.83219 | 552.5416 |  | 5.6997954 | 0.9452628 | -0.05806772 | 31275.147 | 24970.07325

## Test 38
Markers | Displacement | Force | Time | DEPTH | LOAD | STIFFNESS | HARDNESS | MODULUS | hdotOverh | Time On Sample | Velocity | Dyn. Phase | X Axis Position | Y Axis Position
| nm | mN | s | nm | mN | N/m | GPa | GPa | 1/s | s | nm/s | degrees | Âµm | Âµm
Surface Index | 390.0028 | -0.669167 | 6.9217469 | 0 | 0.0002423381 |  |  |  |  | 0 | 988.7392 |  | 31275.147 | 24965.07
| 389.8727 | -0.6690391 | 6.9227806 | -0.1301505 | 0.0002969235 |  |  |  |  | 0.0010337 | 989.0931 |  | 31275.147 | 24965.07
| 390.0353 | -0.6689066 | 6.9238508 | 0.03224161 | 0.0003668306 |  |  |  |  | 0.0021039 | 989.0448 |  | 31275.147 | 24965.07
| 390.5228 | -0.6687956 | 6.924748 | 0.5197016 | 0.0004286919 |  |  |  |  | 0.0030011 | 988.5344 |  | 31275.147 | 24965.07
| 390.1653 | -0.6686661 | 6.9257942 | 0.1620266 | 0.0005104349 |  |  |  |  | 0.0040473 | 987.5184 |  | 31275.147 | 24965.07
| 390.9779 | -0.6685425 | 6.9267931 | 0.9744962 | 0.0006026105 |  |  |  |  | 0.0050462 | 985.9099 |  | 31275.147 | 24965.07
| 390.0678 | -0.6684173 | 6.9278044 | 0.0642562 | 0.0007192499 |  |  |  |  | 0.0060575 | 983.6592 |  | 31275.147 | 24965.07
| 390.1978 | -0.6682982 | 6.9287668 | 0.1941616 | 0.0008290769 |  |  |  |  | 0.0070199 | 980.64 |  | 31275.147 | 24965.07
| 391.1729 | -0.6681706 | 6.9297982 | 1.16915 | 0.0009484441 |  |  |  |  | 0.0080513 | 976.8697 |  | 31275.147 | 24965.07
| 390.8153 | -0.6680492 | 6.9307787 | 0.8114838 | 0.001061272 |  |  |  |  | 0.0090318 | 972.3221 |  | 31275.147 | 24965.07
| 390.7828 | -0.6679256 | 6.9317771 | 0.7788615 | 0.001176675 |  |  |  |  | 0.0100302 | 967.0183 |  | 31275.147 | 24965.07
| 390.8804 | -0.6678017 | 6.9327782 | 0.8762622 | 0.001291651 |  |  |  |  | 0.0110313 | 960.9819 |  | 31275.147 | 24965.07
| 391.1079 | -0.6676632 | 6.9338976 | 1.103648 | 0.00142335 |  |  |  |  | 0.0121507 | 954.2958 |  | 31275.147 | 24965.07
| 390.4903 | -0.6675661 | 6.934682 | 0.4859825 | 0.001516229 |  |  |  |  | 0.0129351 | 946.8859 |  | 31275.147 | 24965.07
| 390.8479 | -0.6674485 | 6.9356326 | 0.8434121 | 0.001628478 |  |  |  |  | 0.0138857 | 939.1172 |  | 31275.147 | 24965.07
| 390.4903 | -0.6673167 | 6.9366973 | 0.4857351 | 0.001756848 |  |  |  |  | 0.0149504 | 930.6606 |  | 31275.147 | 24965.07
| 391.0429 | -0.667199 | 6.937648 | 1.038188 | 0.001867708 |  |  |  |  | 0.0159011 | 921.4583 |  | 31275.147 | 24965.07
| 391.2054 | -0.6670593 | 6.9387767 | 1.200572 | 0.002003559 |  |  |  |  | 0.0170298 | 911.7258 |  | 31275.147 | 24965.07
| 390.9779 | -0.666952 | 6.9396438 | 0.9729189 | 0.002104633 |  |  |  |  | 0.0178969 | 901.2628 |  | 31275.147 | 24965.07
| 390.9779 | -0.6668335 | 6.9406016 | 0.9728014 | 0.002220373 |  |  |  |  | 0.0188547 | 890.4615 |  | 31275.147 | 24965.07
| 391.1729 | -0.6667021 | 6.9416629 | 1.167694 | 0.002347002 |  |  |  |  | 0.019916 | 879.2016 |  | 31275.147 | 24965.07
| 390.4903 | -0.6665719 | 6.9427149 | 0.4849965 | 0.00247304 |  |  |  |  | 0.020968 | 867.3989 |  | 31275.147 | 24965.07
| 391.6605 | -0.6664473 | 6.9437222 | 1.65501 | 0.002594507 |  |  |  |  | 0.0219753 | 855.0292 |  | 31275.147 | 24965.07
| 391.3354 | -0.6663264 | 6.9446987 | 1.329845 | 0.002708 |  |  |  |  | 0.0229518 | 842.217 |  | 31275.147 | 24965.07
| 391.0429 | -0.6661944 | 6.945765 | 1.037191 | 0.002833687 |  |  |  |  | 0.0240181 | 829.0033 |  | 31275.147 | 24965.07
| 391.2704 | -0.6660722 | 6.9467526 | 1.264593 | 0.002949114 |  |  |  |  | 0.0250057 | 815.3073 |  | 31275.147 | 24965.07
| 391.5955 | -0.665951 | 6.9477319 | 1.589519 | 0.003065355 |  |  |  |  | 0.025985 | 801.2619 |  | 31275.147 | 24965.07
| 391.4979 | -0.665828 | 6.948726 | 1.491873 | 0.003183667 |  |  |  |  | 0.0269791 | 786.8517 |  | 31275.147 | 24965.07
| 391.4654 | -0.6657111 | 6.9496702 | 1.459258 | 0.003295803 |  |  |  |  | 0.0279233 | 772.0372 |  | 31275.147 | 24965.07
| 391.4979 | -0.66559 | 6.9506485 | 1.491637 | 0.003408759 |  |  |  |  | 0.0289016 | 756.9251 |  | 31275.147 | 24965.07
| 391.4979 | -0.6654676 | 6.9516374 | 1.491516 | 0.003529629 |  |  |  |  | 0.0298905 | 741.5701 |  | 31275.147 | 24965.07
| 391.5955 | -0.6653328 | 6.9527267 | 1.588906 | 0.003661044 |  |  |  |  | 0.0309798 | 725.9248 |  | 31275.147 | 24965.07
| 391.628 | -0.665208 | 6.9537351 | 1.621282 | 0.003784007 |  |  |  |  | 0.0319882 | 709.8778 |  | 31275.147 | 24965.07
| 391.7255 | -0.6650847 | 6.9547313 | 1.718659 | 0.00390434 |  |  |  |  | 0.0329844 | 693.4655 |  | 31275.147 | 24965.07
| 391.5955 | -0.6649614 | 6.9557275 | 1.588537 | 0.004023672 |  |  |  |  | 0.0339806 | 676.6568 |  | 31275.147 | 24965.07
| 391.2054 | -0.6648423 | 6.9566905 | 1.198374 | 0.004142777 |  |  |  |  | 0.0349436 | 659.5786 |  | 31275.147 | 24965.07
| 391.5304 | -0.6647192 | 6.9576844 | 1.523273 | 0.004265226 |  |  |  |  | 0.0359375 | 642.2036 |  | 31275.147 | 24965.07
| 391.5955 | -0.6645959 | 6.9586806 | 1.588175 | 0.00438748 |  |  |  |  | 0.0369337 | 624.5761 |  | 31275.147 | 24965.07
| 391.1404 | -0.6644727 | 6.9596767 | 1.132983 | 0.004509321 |  |  |  |  | 0.0379298 | 606.6952 |  | 31275.147 | 24965.07
| 391.4654 | -0.6643522 | 6.9606503 | 1.45791 | 0.004629298 |  |  |  |  | 0.0389034 | 588.5131 |  | 31275.147 | 24965.07
| 391.2704 | -0.6642249 | 6.9616788 | 1.262761 | 0.004753788 |  |  |  |  | 0.0399319 | 570.1875 |  | 31275.147 | 24965.07
| 391.628 | -0.6640964 | 6.962717 | 1.620179 | 0.004879639 |  |  |  |  | 0.0409701 | 551.6519 |  | 31275.147 | 24965.07
| 391.4654 | -0.6639739 | 6.9637065 | 1.457535 | 0.004998543 |  |  |  |  | 0.0419596 | 532.9502 |  | 31275.147 | 24965.07
| 391.888 | -0.66385 | 6.9647081 | 1.879957 | 0.005119064 |  |  |  |  | 0.0429612 | 514.219 |  | 31275.147 | 24965.07
| 391.5955 | -0.6637279 | 6.9656943 | 1.587314 | 0.005238359 |  |  |  |  | 0.0439474 | 495.5472 |  | 31275.147 | 24965.07
| 391.7905 | -0.6636066 | 6.9666741 | 1.782217 | 0.005353941 |  |  |  |  | 0.0449272 | 476.9332 |  | 31275.147 | 24965.07
| 392.0505 | -0.6634795 | 6.9677017 | 2.042113 | 0.00547832 |  |  |  |  | 0.0459548 | 458.4006 |  | 31275.147 | 24965.07
| 391.9855 | -0.6633615 | 6.9686551 | 1.976996 | 0.005593036 |  |  |  |  | 0.0469082 | 440.0143 |  | 31275.147 | 24965.07
| 391.953 | -0.6632339 | 6.969686 | 1.94437 | 0.005719664 |  |  |  |  | 0.0479391 | 421.7374 |  | 31275.147 | 24965.07
| 391.9205 | -0.6631148 | 6.9706482 | 1.911752 | 0.005834188 |  |  |  |  | 0.0489013 | 403.7336 |  | 31275.147 | 24965.07
| 391.953 | -0.6629907 | 6.9716509 | 1.944129 | 0.005954805 |  |  |  |  | 0.049904 | 385.8718 |  | 31275.147 | 24965.07
| 391.823 | -0.6628626 | 6.9726857 | 1.813978 | 0.006078795 |  |  |  |  | 0.0509388 | 368.3317 |  | 31275.147 | 24965.07
| 392.2455 | -0.6627454 | 6.9736328 | 2.236407 | 0.006195692 |  |  |  |  | 0.0518859 | 351.0723 |  | 31275.147 | 24965.07
| 391.9205 | -0.6626196 | 6.9746494 | 1.911261 | 0.00631915 |  |  |  |  | 0.0529025 | 334.0161 |  | 31275.147 | 24965.07
| 392.278 | -0.6624967 | 6.9756421 | 2.26866 | 0.006438209 |  |  |  |  | 0.0538952 | 317.3583 |  | 31275.147 | 24965.07
| 391.4979 | -0.6623725 | 6.9766457 | 1.488446 | 0.006560778 |  |  |  |  | 0.0548988 | 301.0631 |  | 31275.147 | 24965.07
| 391.758 | -0.6622501 | 6.9776346 | 1.748372 | 0.006680567 |  |  |  |  | 0.0558877 | 285.0589 |  | 31275.147 | 24965.07
| 392.2455 | -0.6621292 | 6.9786115 | 2.235796 | 0.006797271 |  |  |  |  | 0.0568646 | 269.2946 |  | 31275.147 | 24965.07
SurfaceFindCoarse | 391.953 | -0.6619967 | 6.9796824 | 1.943143 | 0.006926289 |  |  |  |  | 0.0579355 | 253.8518 |  | 31275.147 | 24965.07
| 392.3106 | -0.6621993 | 6.9917025 | 2.452502 | 0.006828157 |  |  |  |  | 0.0699556 | 95.71887 | 77.5773 | 31275.147 | 24965.07
| 391.7905 | -0.6623232 | 7.0026951 | 2.453105 | 0.006821289 |  |  |  |  | 0.0809482 | 28.59468 | 82.09758 | 31275.147 | 24965.07
| 391.953 | -0.6624491 | 7.0137114 | 2.408688 | 0.006816438 |  |  |  |  | 0.0919645 | 18.36408 | 85.17478 | 31275.147 | 24965.07
| 392.083 | -0.6625719 | 7.0246683 | 2.360409 | 0.006815028 |  |  |  |  | 0.1029214 | 12.52326 | 82.5991 | 31275.147 | 24965.07
| 391.7255 | -0.6626851 | 7.03469 | 2.324405 | 0.006814939 |  |  |  |  | 0.1129431 | 8.63584 | 82.92108 | 31275.147 | 24965.07
| 392.3106 | -0.662798 | 7.0454177 | 2.287314 | 0.00680184 |  |  |  |  | 0.1236708 | 5.471449 | 77.93099 | 31275.147 | 24965.07
End Of Dynamic Ramp | 392.083 | -0.6629224 | 7.0556143 | 2.230801 | 0.006815491 |  |  |  |  | 0.1338674 | 2.892179 |  | 31275.147 | 24965.07
| 392.6031 | -0.6630121 | 7.0752434 | 2.1992 | 0.006828812 |  |  |  |  | 0.1534965 | 0.6246761 |  | 31275.147 | 24965.07
| 392.0505 | -0.6630121 | 7.0862112 | 2.108386 | 0.006840256 |  |  |  |  | 0.1644643 | -0.2683059 |  | 31275.147 | 24965.07
| 391.9855 | -0.6630121 | 7.0962568 | 2.090905 | 0.006843417 |  |  |  |  | 0.1745099 | -1.325187 |  | 31275.147 | 24965.07
| 392.083 | -0.6630121 | 7.1062745 | 2.173456 | 0.006834293 |  |  |  |  | 0.1845276 | -1.73738 |  | 31275.147 | 24965.07
| 391.758 | -0.6630121 | 7.1162861 | 2.17401 | 0.006834613 |  |  |  |  | 0.1945392 | -1.683639 |  | 31275.147 | 24965.07
| 391.953 | -0.6630121 | 7.1272592 | 2.205835 | 0.006832092 |  |  |  |  | 0.2055123 | -0.9628997 | -2.65069 | 31275.147 | 24965.07
| 392.2455 | -0.6630121 | 7.1381746 | 2.234872 | 0.006829692 |  |  |  |  | 0.2164277 | -0.1207206 | -2.815557 | 31275.147 | 24965.07
| 391.953 | -0.6630121 | 7.1491963 | 2.261375 | 0.006827611 |  |  |  |  | 0.2274494 | 0.6970678 | -2.315847 | 31275.147 | 24965.07
| 391.953 | -0.6630121 | 7.1600863 | 2.291601 | 0.00682509 |  |  |  |  | 0.2383394 | 1.579371 | -1.33222 | 31275.147 | 24965.07
| 392.2455 | -0.6630121 | 7.1711042 | 2.327876 | 0.006821688 |  |  |  |  | 0.2493573 | 1.795543 | -0.5272468 | 31275.147 | 24965.07
| 392.1155 | -0.6630121 | 7.1811158 | 2.24451 | 0.006832693 |  |  |  |  | 0.2593689 | 1.319788 | 0.3302314 | 31275.147 | 24965.07
| 392.0505 | -0.6630121 | 7.1920287 | 2.256235 | 0.006832133 |  |  |  |  | 0.2702818 | 0.6378012 | 1.721486 | 31275.147 | 24965.07
| 391.7905 | -0.6630121 | 7.2028892 | 2.345193 | 0.006821888 |  |  |  |  | 0.2811423 | 0.415285 | 2.398421 | 31275.147 | 24965.07
| 391.9205 | -0.6630121 | 7.2129227 | 2.284398 | 0.006829771 |  |  |  |  | 0.2911758 | -0.0190626 | 2.760856 | 31275.147 | 24965.07
| 392.4406 | -0.6630121 | 7.2230182 | 2.390575 | 0.006817127 |  |  |  |  | 0.3012713 | 0.125197 | 2.841132 | 31275.147 | 24965.07
| 392.2455 | -0.6628224 | 7.2339248 | 2.420939 | 0.007003418 |  |  |  |  | 0.3121779 | 0.9744114 | 3.767697 | 31275.147 | 24965.07
| 391.7255 | -0.6628224 | 7.2447719 | 2.455967 | 0.006999296 |  |  |  |  | 0.323025 | 1.910774 | 4.419871 | 31275.147 | 24965.07
| 392.1155 | -0.6628224 | 7.2548835 | 2.462665 | 0.006998456 |  |  |  |  | 0.3331366 | 2.828476 | 4.957825 | 31275.147 | 24965.07
| 392.148 | -0.6628224 | 7.2658832 | 2.349615 | 0.007012421 |  |  |  |  | 0.3441363 | 2.166568 | 5.368655 | 31275.147 | 24965.07
| 392.4731 | -0.6628224 | 7.2768629 | 2.343075 | 0.007013101 |  |  |  |  | 0.355116 | 0.7763207 | 5.545317 | 31275.147 | 24965.07
| 392.213 | -0.6628224 | 7.2877908 | 2.375187 | 0.00700906 |  |  |  |  | 0.3660439 | 0.006281808 | 5.01798 | 31275.147 | 24965.07
| 392.4081 | -0.6628224 | 7.2987674 | 2.325823 | 0.007015022 |  |  |  |  | 0.3770205 | -1.520887 | 4.484606 | 31275.147 | 24965.07
| 392.4731 | -0.6628224 | 7.3097293 | 2.366171 | 0.00701006 |  |  |  |  | 0.3879824 | -1.816207 | 3.925907 | 31275.147 | 24965.07
| 392.083 | -0.6628224 | 7.3207087 | 2.374292 | 0.007009179 |  |  |  |  | 0.3989618 | -1.191771 | 3.341944 | 31275.147 | 24965.07
| 392.213 | -0.6628224 | 7.3316183 | 2.413931 | 0.007004418 |  |  |  |  | 0.4098714 | -0.09287457 | 2.075026 | 31275.147 | 24965.07
| 392.3106 | -0.6628224 | 7.3416335 | 2.32479 | 0.007015342 |  |  |  |  | 0.4198866 | 0.6483841 | 1.239379 | 31275.147 | 24965.07
| 392.5706 | -0.6628224 | 7.3526089 | 2.403479 | 0.007005779 |  |  |  |  | 0.430862 | 0.3102025 | 0.4131835 | 31275.147 | 24965.07
| 392.4081 | -0.6628224 | 7.362627 | 2.409553 | 0.007004898 |  |  |  |  | 0.4408801 | 0.6070024 | -0.4141791 | 31275.147 | 24965.07
| 392.148 | -0.6628224 | 7.3736003 | 2.347708 | 0.007012621 |  |  |  |  | 0.4518534 | 0.6948047 | -1.101706 | 31275.147 | 24965.07
| 391.7905 | -0.6628224 | 7.3845088 | 2.359439 | 0.00701122 |  |  |  |  | 0.4627619 | -0.01116789 | -1.511049 | 31275.147 | 24965.07
| 392.3106 | -0.6628224 | 7.3945264 | 2.419444 | 0.007003898 |  |  |  |  | 0.4727795 | -0.123941 | -1.500261 | 31275.147 | 24965.07
| 392.083 | -0.6628224 | 7.4055023 | 2.33077 | 0.007014822 |  |  |  |  | 0.4837554 | -0.1115527 | -0.8204085 | 31275.147 | 24965.07
| 392.2455 | -0.6628224 | 7.4164806 | 2.366587 | 0.00701022 |  |  |  |  | 0.4947337 | -0.06641935 | -0.2767891 | 31275.147 | 24965.07
| 392.083 | -0.6628224 | 7.4274259 | 2.405628 | 0.007005098 |  |  |  |  | 0.505679 | -0.3929699 | 0.846674 | 31275.147 | 24965.07
| 392.4731 | -0.6628224 | 7.4384658 | 2.335476 | 0.007013181 |  |  |  |  | 0.5167189 | -0.2583297 | 2.185801 | 31275.147 | 24965.07
| 391.7255 | -0.6628224 | 7.4493159 | 2.311777 | 0.007015662 |  |  |  |  | 0.527569 | -0.1605115 | 2.840021 | 31275.147 | 24965.07
End Of Dynamic Ramp Hold | 392.213 | -0.6628224 | 7.4603277 | 2.341867 | 0.007011621 | 55962.65 | -0.3789805 |  |  | 0.5385808 | -0.3264226 | 3.36646 | 31275.147 | 24965.07
| 392.2455 | -0.6618962 | 7.4755213 | 2.409033 | 0.008094226 | 81871.74 | -0.4567833 |  |  | 0.5537744 | 0.1886319 | 4.253837 | 31275.147 | 24965.07
| 391.823 | -0.6608839 | 7.4856441 | 2.445223 | 0.009299444 | 111971.1 | -0.5374628 |  |  | 0.5638972 | 0.999855 | 4.990633 | 31275.147 | 24965.07
| 392.3106 | -0.6598771 | 7.4957123 | 2.544747 | 0.01049339 | 144478.2 | -0.6397169049 |  |  | 0.5739654 | 1.645309 | 5.417022 | 31275.147 | 24965.07
| 392.5706 | -0.6587829 | 7.5066546 | 2.6531 | 0.01179014 | 165964.4 | -0.7591921 |  |  | 0.5849077 | 3.315115 | 5.495508 | 31275.147 | 24965.07
| 392.3106 | -0.6577803 | 7.5166809 | 2.786871 | 0.01296491 | 152519.8 | -0.8882508 |  |  | 0.594934 | 5.506957 | 5.809521 | 31275.147 | 24965.07
| 393.2207 | -0.6567259 | 7.527224 | 3.036629 | 0.01420003 | 127569.5 | -1.094191 |  |  | 0.6054771 | 8.156785 | 5.38625 | 31275.147 | 24965.07
| 393.2857 | -0.6557229 | 7.5372543 | 3.094366 | 0.01539636 | 103367.9 | -1.20466 |  |  | 0.6155074 | 10.03934 | 5.06561 | 31275.147 | 24965.07
| 393.0906 | -0.6547174 | 7.5473092 | 3.141314 | 0.01659372 | 86830.03 | -1.308731 |  |  | 0.6255623 | 11.40253 | 5.042451 | 31275.147 | 24965.07
| 393.4482 | -0.6536153 | 7.5583308 | 3.318585 | 0.01789017 | 71831.97 | -1.513706 |  |  | 0.6365839 | 12.07202 | 5.652995 | 31275.147 | 24965.07
| 393.0906 | -0.6525201 | 7.5692821 | 3.339824 | 0.01920224 | 60895.92 | -1.600428 |  |  | 0.6475352 | 11.95033 | 5.994769 | 31275.147 | 24965.07
| 393.6107 | -0.651432 | 7.5801631 | 3.438756 | 0.02049431 | 53039.73 | -1.749928 |  |  | 0.6584162 | 10.34438 | 6.255768 | 31275.147 | 24965.07
| 393.5457 | -0.6503353 | 7.59113 | 3.659125 | 0.02178165 | 46981.68 | -2.030135 |  |  | 0.6693831 | 9.231072 | 5.959189 | 31275.147 | 24965.07
| 393.3507 | -0.6493304 | 7.6011796 | 3.700946 | 0.0229795 | 43390.07 | -2.132819 |  |  | 0.6794327 | 8.715631 | 6.091514 | 31275.147 | 24965.07
| 393.8382 | -0.6482284 | 7.6121994 | 3.781796 | 0.02429016 | 39524.12 | -2.275701 |  |  | 0.6904525 | 8.774906 | 5.689659 | 31275.147 | 24965.07
| 393.5457 | -0.6471444 | 7.6230395 | 3.892983 | 0.02557836 | 37040.16 | -2.469053 |  |  | 0.7012926 | 8.699442 | 5.769885 | 31275.147 | 24965.07
| 394.0983 | -0.6461411 | 7.6330724 | 4.030603 | 0.02676183 | 35125.01 | -2.707692 |  |  | 0.7113255 | 8.733852 | 5.297048 | 31275.147 | 24965.07
| 393.6107 | -0.6450396 | 7.6440874 | 4.18271 | 0.02806024 | 33186.82 | -2.987498 |  |  | 0.7223405 | 9.598273 | 5.00843 | 31275.147 | 24965.07
| 394.0333 | -0.643957 | 7.6549138 | 4.298756 | 0.02934496 | 31882.97 | -3.234799 |  |  | 0.7331669 | 9.929613 | 4.189072 | 31275.147 | 24965.07
| 393.5782 | -0.6429535 | 7.664948 | 4.31325 | 0.03054616 | 30793.13 | -3.291282 |  |  | 0.7432011 | 9.515176 | 3.530273 | 31275.147 | 24965.07
| 393.9358 | -0.641854 | 7.6759436 | 4.449205 | 0.03184672 | 29975.23 | -3.60245 |  |  | 0.7541967 | 9.691997 | 2.771491 | 31275.147 | 24965.07
| 394.7158 | -0.6407532 | 7.6869514 | 4.475919 | 0.03316124 | 28965.04 | -3.674379 |  |  | 0.7652045 | 9.284489 | 2.126717 | 31275.147 | 24965.07
| 394.5533 | -0.6396588 | 7.6978959 | 4.615189 | 0.03445751 | 28011.66 | -3.99217 |  |  | 0.776149 | 8.336772 | 1.892184 | 31275.147 | 24965.07
| 394.9759 | -0.6385593 | 7.7088907 | 4.743832 | 0.03575824 | 27252.35 | -4.314283 |  |  | 0.7871438 | 7.499095 | 1.610582 | 31275.147 | 24965.07
| 394.9759 | -0.6374741 | 7.7197429 | 4.810857 | 0.03705372 | 26546.46 | -4.482211 |  |  | 0.797996 | 7.37864 | 1.280516 | 31275.147 | 24965.07
| 394.3583 | -0.6363617 | 7.7308662 | 4.908571 | 0.03837278 | 25932.89 | -4.741958 |  |  | 0.8091193 | 7.650192 | 1.234072 | 31275.147 | 24965.07
| 394.5533 | -0.6352711 | 7.7417728 | 4.990125 | 0.0396686 | 25463.77 | -4.97221 |  |  | 0.8200259 | 8.04128 | 1.006189 | 31275.147 | 24965.07
| 394.5858 | -0.634174 | 7.7527436 | 5.101203 | 0.04097226 | 25006.92 | -5.301072 |  |  | 0.8309967 | 8.039753 | 0.851467 | 31275.147 | 24965.07
| 394.3583 | -0.6330832 | 7.7636519 | 5.181453 | 0.04227101 | 24508.35 | -5.523056 |  |  | 0.841905 | 7.947194 | 0.8218093 | 31275.147 | 24965.07
| 394.2283 | -0.6320799 | 7.7736841 | 5.207496 | 0.04346916 | 24128.55 | -5.567561 |  |  | 0.8519372 | 7.526925 | 0.7973053 | 31275.147 | 24965.07
| 395.2359 | -0.6310686 | 7.783797 | 5.344421 | 0.04466387 | 23844.25 | -6.031951 |  |  | 0.8620501 | 7.04094 | 0.7757175 | 31275.147 | 24965.07
| 394.8458 | -0.6299719 | 7.7947642 | 5.350829 | 0.04598078 | 23651.07 | -6.026293 |  |  | 0.8730173 | 6.638276 | 0.7019867 | 31275.147 | 24965.07
| 394.6508 | -0.6289718 | 7.804765 | 5.564793 | 0.04714796 | 23445.33 | -6.878105 |  |  | 0.8830181 | 6.711139 | 0.5275705 | 31275.147 | 24965.07
| 394.3258 | -0.6279713 | 7.8147703 | 5.524127 | 0.04835414 | 23279.52 | -6.644579 |  |  | 0.8930234 | 6.990797 | 0.5672664 | 31275.147 | 24965.07
| 394.9759 | -0.6268886 | 7.8255975 | 5.554683 | 0.04965412 | 23148.82 | -6.733597 |  |  | 0.9038506 | 6.425786 | 0.6550683 | 31275.147 | 24965.07
| 394.9109 | -0.6258835 | 7.8356485 | 5.640115 | 0.05084539 | 23002.47 | -7.06035 |  |  | 0.9139016 | 5.975129 | 0.7888765 | 31275.147 | 24965.07
| 395.1709 | -0.6247856 | 7.8466277 | 5.793595 | 0.0521391 | 22860.83 | -7.743915 |  |  | 0.9248808 | 6.102508 | 0.9636733 | 31275.147 | 24965.07
| 395.1709 | -0.6237825 | 7.8566583 | 5.850232 | 0.05333522 | 22805.17 | -7.99283 |  |  | 0.9349114 | 6.260425 | 1.135358 | 31275.147 | 24965.07
| 395.5284 | -0.6227772 | 7.8667115 | 5.897623 | 0.0545355 | 22809.47 | -8.219066 |  |  | 0.9449646 | 6.482473 | 1.30301 | 31275.147 | 24965.07
| 395.951 | -0.6216901 | 7.877582 | 6.014089 | 0.05582396 | 22723.03 | -8.815442 |  |  | 0.9558351 | 6.315377 | 1.459449 | 31275.147 | 24965.07
| 396.276 | -0.6206845 | 7.8876381 | 6.090126 | 0.05701915 | 22738.57 | -9.250004 |  |  | 0.9658912 | 6.882662 | 1.618602 | 31275.147 | 24965.07
| 396.3085 | -0.6196259 | 7.8982249 | 6.172144 | 0.05827739 | 22652.28 | -9.683513 |  |  | 0.976478 | 7.576853 | 1.721004 | 31275.147 | 24965.07
| 396.5036 | -0.6185837 | 7.9086461 | 6.264058 | 0.05950591 | 22729.97 | -10.3194 |  |  | 0.9868992 | 7.397841 | 1.789911 | 31275.147 | 24965.07
| 396.016 | -0.6175115 | 7.9193686 | 6.324631 | 0.06078924 | 22723.87 | -10.68281 |  |  | 0.9976217 | 7.041083 | 1.6771 | 31275.147 | 24965.07
| 396.341 | -0.6164152 | 7.9303314 | 6.346531 | 0.06210485 | 22736.23 | -10.74827 |  |  | 1.0085845 | 6.858431 | 1.484015 | 31275.147 | 24965.07
| 396.3735 | -0.6153214 | 7.9412696 | 6.456019 | 0.06340183 | 22708.36 | -11.51925 |  |  | 1.0195227 | 6.533034 | 1.37784 | 31275.147 | 24965.07
| 395.8535 | -0.6142207 | 7.9522761 | 6.542164 | 0.06471119 | 22733.56 | -12.17896 |  |  | 1.0305292 | 6.273194 | 1.236408 | 31275.147 | 24965.07
| 396.016 | -0.6132126 | 7.9623571 | 6.50428 | 0.06592211 | 22697.92 | -11.65284 |  |  | 1.0406102 | 5.88703 | 1.097019 | 31275.147 | 24965.07
| 395.2359 | -0.6121321 | 7.973162 | 6.598095 | 0.06720972 | 22679.03 | -12.33852 |  |  | 1.0514151 | 5.101431 | 0.9208173 | 31275.147 | 24965.07
| 395.4634 | -0.6110273 | 7.9842104 | 6.613851 | 0.06853097 | 22664.26 | -12.29957 |  |  | 1.0624635 | 4.664838 | 0.6313329 | 31275.147 | 24965.07
| 395.9835 | -0.6099383 | 7.9951001 | 6.783472 | 0.06981662 | 22594.23 | -13.7713 |  |  | 1.0733532 | 4.432091 | 0.5039417 | 31275.147 | 24965.07
| 395.5284 | -0.6089255 | 8.0052281 | 6.807574 | 0.07102291 | 22549.9 | -13.77822 |  |  | 1.0834812 | 5.135795 | 0.3435415 | 31275.147 | 24965.07
| 395.691 | -0.607846 | 8.0160235 | 6.883527 | 0.07231176 | 22458.53 | -14.29514 |  |  | 1.0942766 | 5.15962 | 0.33681 | 31275.147 | 24965.07
| 396.6661 | -0.6068449 | 8.0260344 | 6.921657 | 0.07350837 | 22384.45 | -14.41475 |  |  | 1.1042875 | 5.259439 | 0.4042611 | 31275.147 | 24965.07
| 396.4385 | -0.6058423 | 8.03606 | 7.050307 | 0.07469259 | 22340.12 | -15.7031 |  |  | 1.1143131 | 5.882131 | 0.3976299 | 31275.147 | 24965.07
| 397.1211 | -0.6047732 | 8.0467518 | 7.13292 | 0.07590875 | 22164.32 | -16.25564 |  |  | 1.1250049 | 6.703698 | 0.4609091 | 31275.147 | 24965.07
| 397.1536 | -0.6037676 | 8.0568079 | 7.25777 | 0.07715296 | 22157.63 | -17.76071 |  |  | 1.135061 | 7.112288 | 0.3821978 | 31275.147 | 24965.07
| 397.3161 | -0.60276 | 8.0668835 | 7.360715 | 0.07834948 | 22086.51 | -18.95472 |  |  | 1.1451366 | 7.483868 | 0.3069387 | 31275.147 | 24965.07
| 396.7636 | -0.6017542 | 8.0769415 | 7.437194 | 0.07954266 | 21977.74 | -19.65899 |  |  | 1.1551946 | 7.868786 | 0.2339955 | 31275.147 | 24965.07
| 397.4136 | -0.600653 | 8.0879538 | 7.462523 | 0.08086347 | 21870.67 | -19.36891 |  |  | 1.1662069 | 8.243278 | 0.2289203 | 31275.147 | 24965.07
| 397.2511 | -0.5995709 | 8.0987741 | 7.461184 | 0.08216474 | 21796.73 | -18.70626 |  |  | 1.1770272 | 7.395263 | 0.1923746 | 31275.147 | 24965.07
| 397.7712 | -0.5985642 | 8.1088418 | 7.46077 | 0.08337091 | 21751.96 | -18.19475 |  |  | 1.1870949 | 5.706395 | 0.06306632 | 31275.147 | 24965.07
| 398.1612 | -0.5974623 | 8.1198609 | 7.627583 | 0.0846702 | 21756.42 | -20.65052 |  |  | 1.198114 | 4.241972 | -0.1242183 | 31275.147 | 24965.07
| 397.1211 | -0.596379 | 8.1306938 | 7.594195 | 0.08597533 | 21770.91 | -19.54546 |  |  | 1.2089469 | 3.541207 | -0.4284861 | 31275.147 | 24965.07
| 397.6737 | -0.5953705 | 8.1407781 | 7.667759 | 0.0871741 | 21779.82 | -20.42921 |  |  | 1.2190312 | 2.949462 | -0.6342447 | 31275.147 | 24965.07
| 396.9586 | -0.5942643 | 8.1518407 | 7.685875 | 0.08849801 | 21846.78 | -20.39952 |  |  | 1.2300938 | 2.879688 | -0.8359395 | 31275.147 | 24965.07
| 396.9261 | -0.5931796 | 8.1626872 | 7.784111 | 0.0897881 | 21941.53 | -22.02784 |  |  | 1.2409403 | 3.444749 | -0.9164178 | 31275.147 | 24965.07
| 396.6336 | -0.5921736 | 8.1727478 | 7.87857 | 0.09097991 | 22071.09 | -23.93929 |  |  | 1.2510009 | 4.334947 | -0.9396723 | 31275.147 | 24965.07
| 396.1785 | -0.5910708 | 8.1837751 | 7.845004 | 0.09230773 | 22252.38 | -23.05695 |  |  | 1.2620282 | 4.432426 | -0.9052097 | 31275.147 | 24965.07
| 396.276 | -0.5899877 | 8.1946062 | 7.903405 | 0.09360207 | 22395.61 | -24.18905 |  |  | 1.2728593 | 3.745899 | -0.9277858 | 31275.147 | 24965.07
| 396.9586 | -0.588981 | 8.2046732 | 7.985112 | 0.09479629 | 22553.18 | -26.12997 |  |  | 1.2829263 | 4.343448 | -0.8365859 | 31275.147 | 24965.07
| 396.8286 | -0.587972 | 8.2147638 | 8.016081 | 0.09599929 | 22677.27 | -26.69427 |  |  | 1.2930169 | 4.511444 | -0.7165181 | 31275.147 | 24965.07
| 396.8611 | -0.5869013 | 8.2254705 | 8.117447 | 0.0972747 | 22772.74 | -29.24338 |  |  | 1.3037236 | 4.853708 | -0.5397063 | 31275.147 | 24965.07
| 396.9911 | -0.585887 | 8.235613 | 8.061083 | 0.09849668 | 22866.84 | -27.08953 |  |  | 1.3138661 | 4.548011 | -0.4227354 | 31275.147 | 24965.07
| 397.6412 | -0.584778 | 8.2467032 | 8.23865 | 0.09980315 | 23007.51 | -32.55684 |  |  | 1.3249563 | 4.133204 | -0.2239198 | 31275.147 | 24965.07
| 397.8037 | -0.5837266 | 8.2572175 | 8.200467 | 0.1010685 | 23098.46 | -30.55324 |  |  | 1.3354706 | 5.077064 | -0.08327869 | 31275.147 | 24965.07
| 397.8037 | -0.5827238 | 8.2672453 | 8.235664 | 0.1022675 | 23179.14 | -31.18666 |  |  | 1.3454984 | 4.433666 | 0 | 31275.147 | 24965.07
| 397.9662 | -0.5816815 | 8.2776685 | 8.260514 | 0.1035054 | 23255.81 | -31.41771 |  |  | 1.3559216 | 3.772628 | 0.08192908 | 31275.147 | 24965.07
| 398.5838 | -0.5806184 | 8.2882994 | 8.352669 | 0.104777 | 23360.49 | -34.32079 |  |  | 1.3665525 | 3.604682 | 0.1625408 | 31275.147 | 24965.07
| 398.4863 | -0.5795203 | 8.2992809 | 8.393962 | 0.1060902 | 23475.59 | -35.41387 |  |  | 1.377534 | 3.408434 | 0.1613204 | 31275.147 | 24965.07
| 398.7463 | -0.5784257 | 8.3102263 | 8.509231 | 0.1073861 | 23584.2 | -40.12956 |  |  | 1.3884794 | 4.212754 | 0.1334319 | 31275.147 | 24965.07
| 398.1612 | -0.577314 | 8.3213431 | 8.51769 | 0.1087148 | 23726.71 | -39.93872 |  |  | 1.3995962 | 4.214112 | 0.1326289 | 31275.147 | 24965.07
| 397.7712 | -0.5762387 | 8.3320963 | 8.528558 | 0.1100088 | 23893.09 | -40.11032 |  |  | 1.4103494 | 4.494905 | 0.1583481 | 31275.147 | 24965.07
| 397.9337 | -0.5752156 | 8.3423276 | 8.592222 | 0.1112199 | 24028.53 | -43.06122 |  |  | 1.4205807 | 4.58063 | 0.2363241 | 31275.147 | 24965.07
| 396.9911 | -0.5741263 | 8.3532205 | 8.564261 | 0.1125333 | 24175.38 | -40.90947 |  |  | 1.4314736 | 4.114431 | 0.2871291 | 31275.147 | 24965.07
| 397.3161 | -0.5730436 | 8.3640478 | 8.667983 | 0.1138206 | 24327.48 | -46.47138 |  |  | 1.4423009 | 3.44719 | 0.2855679 | 31275.147 | 24965.07
| 397.1211 | -0.5720342 | 8.374141 | 8.796888 | 0.115009 | 24470.21 | -55.79162 |  |  | 1.4523941 | 3.484751 | 0.1809062 | 31275.147 | 24965.07
| 397.5112 | -0.5709366 | 8.3851179 | 8.787867 | 0.1163275 | 24625.37 | -54.02715 |  |  | 1.463371 | 3.933476 | 0.1542278 | 31275.147 | 24965.07
| 397.9337 | -0.5698463 | 8.3960202 | 8.878466 | 0.1176231 | 24808.89 | -62.21736 |  |  | 1.4742733 | 4.679716 | 0.2304107 | 31275.147 | 24965.07
| 397.7387 | -0.5688414 | 8.4060691 | 8.9388 | 0.1188211 | 24975.37 | -68.67599 |  |  | 1.4843222 | 5.320484 | 0.3569784 | 31275.147 | 24965.07
| 398.3888 | -0.5677417 | 8.4170666 | 8.915307 | 0.1201414 | 25164.73 | -64.93789 |  |  | 1.4953197 | 5.568557 | 0.4825328 | 31275.147 | 24965.07
| 398.7788 | -0.5666481 | 8.4280002 | 8.932844 | 0.121452 | 25368.13 | -66.54786 |  |  | 1.5062533 | 4.873378 | 0.5820484 | 31275.147 | 24965.07
| 399.2014 | -0.5655434 | 8.4389561 | 9.068425 | 0.1227568 | 25559.84 | -86.71414 |  |  | 1.5172092 | 4.082934 | 0.6805602 | 31275.147 | 24965.07
| 399.5914 | -0.5645191 | 8.4489842 | 9.091292 | 0.1239824 | 25712.48 | -89.32249 |  |  | 1.5272373 | 3.823716 | 0.7023649 | 31275.147 | 24965.07
| 399.3639 | -0.5633987 | 8.459859 | 9.183077 | 0.1253136 | 25860.78 | -108.9769 |  |  | 1.5381121 | 4.025829 | 0.7978009 | 31275.147 | 24965.07
| 399.2989 | -0.5622536 | 8.4708369 | 9.213607 | 0.1266799 | 25989.25 | -113.0111 |  |  | 1.54909 | 4.397835 | 1.014636 | 31275.147 | 24965.07
| 398.7463 | -0.5611973 | 8.4808642 | 9.279503 | 0.1279361 | 26096.51 | -130.733 |  |  | 1.5591173 | 4.76079 | 1.203722 | 31275.147 | 24965.07
| 398.3888 | -0.5600425 | 8.4917208 | 9.374612 | 0.1293132 | 26179.15 | -168.5095 |  |  | 1.5699739 | 5.64291 | 1.289789 | 31275.147 | 24965.07
| 398.4213 | -0.5589603 | 8.5017935 | 9.435411 | 0.1306011 | 26203.58 | -191.441 |  |  | 1.5800466 | 5.949096 | 1.204528 | 31275.147 | 24965.07
| 398.4538 | -0.557764 | 8.512786 | 9.450233 | 0.1320318 | 26240.53 | -176.7812 |  |  | 1.5910391 | 5.471978 | 1.167681 | 31275.147 | 24965.07
| 398.0962 | -0.5565633 | 8.5237149 | 9.523015 | 0.1334642 | 26241.48 | -206.0966 |  |  | 1.601968 | 5.344104 | 1.106231 | 31275.147 | 24965.07
| 398.1287 | -0.5554504 | 8.5337442 | 9.568729 | 0.1347914 | 26244.3 | -216.6254 |  |  | 1.6119973 | 5.014677 | 1.001003 | 31275.147 | 24965.07
| 397.9012 | -0.5542231 | 8.5446835 | 9.568564 | 0.1362686 | 26259.69 | -182.5123 |  |  | 1.6229366 | 4.432007 | 0.9889497 | 31275.147 | 24965.07
| 398.1612 | -0.5530828 | 8.5547513 | 9.678858 | 0.1376179 | 26305.93 | -273.314 |  |  | 1.6330044 | 3.979699 | 0.8887653 | 31275.147 | 24965.07
| 398.4863 | -0.5518151 | 8.5657946 | 9.709433 | 0.1391328 | 26392.98 | -277.1072 |  |  | 1.6440477 | 3.689945 | 0.7229368 | 31275.147 | 24965.07
| 398.7463 | -0.550564 | 8.5765989 | 9.743292 | 0.1406306 | 26491.32 | -290.9753 |  |  | 1.654852 | 3.638542 | 0.5825729 | 31275.147 | 24965.07
| 398.9413 | -0.549385 | 8.5866755 | 9.824875 | 0.1420324 | 26599.44 | -464.2164 |  |  | 1.6649286 | 4.001912 | 0.5340034 | 31275.147 | 24965.07
| 399.7539 | -0.5480854 | 8.5976555 | 9.832738 | 0.1435904 | 26711.84 | -394.8186 |  |  | 1.6759086 | 4.047216 | 0.5738214 | 31275.147 | 24965.07
| 400.404 | -0.5467901 | 8.6084916 | 9.959172 | 0.1451292 | 26840.41 | -2661.198 |  |  | 1.6867447 | 4.269574 | 0.5696525 | 31275.147 | 24965.07
| 400.2415 | -0.5455549 | 8.6186836 | 9.993905 | 0.1465989 | 26988.21 | -22083.68 |  |  | 1.6969367 | 4.776418 | 0.5230355 | 31275.147 | 24965.07
| 400.2415 | -0.5442662 | 8.6292259 | 10.03313 | 0.1481404 | 27187.18 | 2060.123 | -1799.633 |  | 1.707479 | 4.771657 | 0.4340506 | 31275.147 | 24965.07
| 400.2415 | -0.5429969 | 8.6395272 | 10.12777 | 0.1496415 | 27406.94 | 460.4339 | -7175.293 |  | 1.7177803 | 5.079964 | 0.3246799 | 31275.147 | 24965.07
| 400.014 | -0.5416089 | 8.650666 | 10.16171 | 0.1512973 | 27611.01 | 397.3071 | -12434.83 |  | 1.7289191 | 5.396592 | 0.2370252 | 31275.147 | 24965.07
| 399.3964 | -0.5402796 | 8.6612535 | 10.17702 | 0.1529002 | 27800.33 | 401.3503 | -11622.81 |  | 1.7395066 | 5.358972 | 0.1929144 | 31275.147 | 24965.07
| 399.7864 | -0.5390108 | 8.6712731 | 10.26507 | 0.1544098 | 27969.8 | 261.7851 | 8769.524 |  | 1.7495262 | 5.176423 | 0.1066562 | 31275.147 | 24965.07
| 399.2338 | -0.537611 | 8.6821519 | 10.26911 | 0.1560881 | 28159.81 | 282.0434 | 13436.38 |  | 1.760405 | 4.681828 | -0.06366195 | 31275.147 | 24965.07
| 398.9413 | -0.5363081 | 8.6921778 | 10.26514 | 0.1576512 | 28335.44 | 317.0704 | 62153.82 |  | 1.7704309 | 3.931221 | -0.2111888 | 31275.147 | 24965.07
| 399.2989 | -0.5349862 | 8.7022457 | 10.41291 | 0.1592165 | 28531.6 | 180.5812 | 3110.039 |  | 1.7804988 | 3.529039 | -0.3155022 | 31275.147 | 24965.07
| 399.3964 | -0.5335248 | 8.7132428 | 10.52287 | 0.1609505 | 28734.45 | 140.6809 | 2058.732 |  | 1.7914959 | 4.202713 | -0.3558698 | 31275.147 | 24965.07
| 398.6163 | -0.5320636 | 8.7241228 | 10.51244 | 0.1627058 | 28903.49 | 153.915 | 2364.865 |  | 1.8023759 | 4.921793 | -0.3120654 | 31275.147 | 24965.07
| 398.6163 | -0.5305581 | 8.7352328 | 10.6321 | 0.1644914 | 29031.43 | 125.481 | 1754.403 |  | 1.8134859 | 5.558692 | -0.2271172 | 31275.147 | 24965.07
| 399.7539 | -0.5290678 | 8.7460907 | 10.65318 | 0.1662779 | 29152.01 | 128.8057 | 1810.422 |  | 1.8243438 | 5.778098 | -0.06145415 | 31275.147 | 24965.07
| 400.079 | -0.5276827 | 8.756099 | 10.81149 | 0.1679155 | 29290.05 | 101.1418 | 1345.393 |  | 1.8343521 | 6.391555 | 0.04072194 | 31275.147 | 24965.07
| 400.144 | -0.5261514 | 8.7670262 | 10.82757 | 0.1697504 | 29432.33 | 103.9044 | 1385.347 |  | 1.8452793 | 6.776331 | 0.1415207 | 31275.147 | 24965.07
| 400.079 | -0.5247295 | 8.777083 | 10.86408 | 0.1714507 | 29570.51 | 102.6596 | 1365.505 |  | 1.8553361 | 5.984897 | 0.3214316 | 31275.147 | 24965.07
| 401.0216 | -0.523183 | 8.7879068 | 10.90342 | 0.1733025 | 29741.52 | 100.9234 | 1340.637 |  | 1.8661599 | 5.266732 | 0.5390036 | 31275.147 | 24965.07
| 401.2166 | -0.5217273 | 8.7979842 | 11.01826 | 0.1750288 | 29903.31 | 88.89987 | 1169.747 |  | 1.8762373 | 5.363219 | 0.7146712 | 31275.147 | 24965.07
| 400.9566 | -0.5201325 | 8.8088884 | 11.07543 | 0.1769334 | 30088.98 | 85.68094 | 1127.764 |  | 1.8871415 | 5.755137 | 0.8880825 | 31275.147 | 24965.07
| 401.1841 | -0.5186548 | 8.8189062 | 11.12443 | 0.1787005 | 30266.21 | 83.28053 | 1097.628 |  | 1.8971593 | 5.697565 | 0.9816685 | 31275.147 | 24965.07
| 401.6391 | -0.5170121 | 8.8299293 | 11.21778 | 0.1806532 | 30460.11 | 77.35843 | 1022.027 |  | 1.9081824 | 5.234317 | 1.093447 | 31275.147 | 24965.07
| 400.9891 | -0.5153686 | 8.8408224 | 11.20543 | 0.1826255 | 30654.17 | 81.10058 | 1072.783 |  | 1.9190755 | 5.609664 | 1.126348 | 31275.147 | 24965.07
| 400.144 | -0.5136834 | 8.8518999 | 11.19554 | 0.184645 | 30831.51 | 85.25837 | 1129.095 |  | 1.930153 | 5.151159 | 1.158113 | 31275.147 | 24965.07
| 399.6239 | -0.5120023 | 8.8628256 | 11.24347 | 0.1866577 | 30991.14 | 83.94528 | 1110.756 |  | 1.9410787 | 4.040517 | 1.188698 | 31275.147 | 24965.07
| 399.3964 | -0.5102991 | 8.8737814 | 11.40757 | 0.1886794 | 31115.4 | 73.57298 | 972.9162 |  | 1.9520345 | 3.07749 | 1.160599 | 31275.147 | 24965.07
| 399.5914 | -0.508576 | 8.8847223 | 11.45044 | 0.1907388 | 31216.24 | 73.78807 | 971.5597 |  | 1.9629754 | 3.918793 | 1.075585 | 31275.147 | 24965.07
| 399.9164 | -0.5068204 | 8.8957506 | 11.54131 | 0.19283 | 31310.47 | 70.83495 | 930.5759 |  | 1.9740037 | 4.527064 | 0.9916306 | 31275.147 | 24965.07
| 400.534 | -0.5050435 | 8.9067906 | 11.64106 | 0.1949453 | 31367.98 | 68.01895 | 890.3742 |  | 1.9850437 | 5.121344 | 0.9264357 | 31275.147 | 24965.07
| 400.534 | -0.503415 | 8.9168055 | 11.68927 | 0.1968936 | 31438.84 | 67.97824 | 885.4833 |  | 1.9950586 | 6.412837 | 0.8635977 | 31275.147 | 24965.07
| 401.8016 | -0.5016106 | 8.927802 | 11.71508 | 0.1990548 | 31497.41 | 69.73567 | 900.472 |  | 2.0060551 | 6.756011 | 0.7097906 | 31275.147 | 24965.07
| 402.4192 | -0.4997912 | 8.938757 | 11.84068 | 0.201221 | 31539.09 | 65.90979 | 849.2181 |  | 2.0170101 | 6.4114 | 0.5765418 | 31275.147 | 24965.07
| 402.2567 | -0.4979431 | 8.9497596 | 11.93035 | 0.2034232 | 31623.86 | 64.04977 | 823.8181 |  | 2.0280127 | 6.032347 | 0.5000751 | 31275.147 | 24965.07
| 401.9642 | -0.4960879 | 8.9606799 | 11.97873 | 0.2056403 | 31700.14 | 64.37568 | 823.1299 |  | 2.038933 | 6.355944 | 0.4247987 | 31275.147 | 24965.07
| 401.6066 | -0.4942058 | 8.9716462 | 12.04876 | 0.2078881 | 31823.54 | 63.34854 | 809.3499461 |  | 2.0498993 | 6.243333 | 0.4566704 | 31275.147 | 24965.07
| 400.1765 | -0.4923084 | 8.9825861 | 12.09563 | 0.210156 | 31968.17 | 63.30047 | 807.5501 |  | 2.0608392 | 6.053423 | 0.5406747 | 31275.147 | 24965.07
| 400.859 | -0.4905318 | 8.9926979 | 12.16383 | 0.2122804 | 32120.25 | 62.05068 | 793.2279 |  | 2.070951 | 5.893238 | 0.6067405 | 31275.147 | 24965.07
| 400.079 | -0.4886025 | 9.0035998 | 12.25142 | 0.2145837 | 32316.37 | 60.02795 | 771.7517 |  | 2.0818529 | 5.772757 | 0.6724143 | 31275.147 | 24965.07
| 400.1765 | -0.4868019 | 9.0136521 | 12.28848 | 0.216735 | 32463.84 | 60.22929 | 773.3983 |  | 2.0919052 | 5.561995 | 0.7369377 | 31275.147 | 24965.07
| 399.7214 | -0.4848137 | 9.0246345 | 12.33751 | 0.2191 | 32636.85 | 60.04542 | 771.2207 |  | 2.1028876 | 5.196984 | 0.8517924 | 31275.147 | 24965.07
| 400.729 | -0.4828307 | 9.0354739 | 12.43403 | 0.2214815 | 32839.46 | 57.95458 | 749.2326 |  | 2.113727 | 5.311428 | 1.033007 | 31275.147 | 24965.07
| 401.0216 | -0.4807794 | 9.0466072 | 12.43665 | 0.2239244 | 33044.85 | 59.37521 | 765.8432 |  | 2.1248603 | 5.443806 | 1.128918 | 31275.147 | 24965.07
| 401.9317 | -0.4787881 | 9.0572376 | 12.60111 | 0.2263004 | 33263.69 | 55.08819 | 720.4167 |  | 2.1354907 | 5.334629 | 1.257388 | 31275.147 | 24965.07
| 402.0942 | -0.4768752 | 9.0672844 | 12.56139 | 0.2286006 | 33453.42 | 57.67889 | 749.6402 |  | 2.1455375 | 5.677022 | 1.301195 | 31275.147 | 24965.07
| 402.5817 | -0.4747792 | 9.07828 | 12.69529 | 0.2310899 | 33593.79 | 55.09835 | 719.8095 |  | 2.1565331 | 5.271645 | 1.308727 | 31275.147 | 24965.07
| 403.0693 | -0.4726883 | 9.0891012 | 12.76608 | 0.233593 | 33751.66 | 54.52381 | 712.7182 |  | 2.1673543 | 5.671393 | 1.316534 | 31275.147 | 24965.07
| 402.9067 | -0.470729 | 9.0991589 | 12.79897 | 0.2359314 | 33850.8 | 55.17907 | 717.3944 |  | 2.177412 | 5.86976 | 1.290816 | 31275.147 | 24965.07
| 403.2968 | -0.4685631 | 9.1101415 | 12.8587 | 0.2385207 | 33989.96 | 55.07839 | 714.6876 |  | 2.1883946 | 5.654212 | 1.28168 | 31275.147 | 24965.07
| 402.5817 | -0.4663809 | 9.1211075 | 12.9454 | 0.2411328 | 34124.58 | 54.25561 | 704.0647 |  | 2.1993606 | 5.382275 | 1.256214 | 31275.147 | 24965.07
| 401.9642 | -0.4641711 | 9.1320849 | 13.02108 | 0.2437686 | 34246.77 | 53.83881 | 697.4442 |  | 2.210338 | 5.415903 | 1.167182 | 31275.147 | 24965.07
| 401.0541 | -0.4619288 | 9.1430856 | 13.08148 | 0.2464489 | 34359.81 | 53.90875 | 695.6948 |  | 2.2213387 | 5.688237 | 1.126413 | 31275.147 | 24965.07
| 400.664 | -0.4596913 | 9.153954 | 13.1673 | 0.2491213 | 34479.71 | 53.27991 | 686.8603 |  | 2.2322071 | 5.645563 | 1.086568 | 31275.147 | 24965.07
| 401.0216 | -0.4575817 | 9.1640924 | 13.21899 | 0.2516411 | 34562.25 | 53.5638 | 686.8782 |  | 2.2423455 | 5.892758 | 1.015776 | 31275.147 | 24965.07
| 401.0216 | -0.4552945 | 9.1749726 | 13.23806 | 0.254385 | 34714.34 | 54.5713 | 696.2981 |  | 2.2532257 | 5.749176 | 0.9315566 | 31275.147 | 24965.07
| 401.5416 | -0.4529953 | 9.1858005 | 13.344 | 0.2571297 | 34854.43 | 53.39831 | 682.4863 |  | 2.2640536 | 5.470097 | 0.8327737 | 31275.147 | 24965.07
| 401.8342 | -0.4508175 | 9.1959316 | 13.41261 | 0.2597292 | 34999.97 | 53.06129 | 678.0104 |  | 2.2741847 | 5.108598 | 0.7665555 | 31275.147 | 24965.07
| 402.4517 | -0.4484267 | 9.2069336 | 13.54475 | 0.2625712 | 35154.18 | 51.42653 | 659.8913 |  | 2.2851867 | 5.744306 | 0.6855057 | 31275.147 | 24965.07
| 403.4268 | -0.4460349 | 9.2178244 | 13.60234 | 0.2654375 | 35329.63 | 51.44773 | 659.6315 |  | 2.2960775 | 6.205685 | 0.6207809 | 31275.147 | 24965.07
| 403.8168 | -0.4438085 | 9.2278771 | 13.66394 | 0.2680968 | 35525.75 | 51.17441 | 657.3882 |  | 2.3061302 | 6.560117 | 0.5577155 | 31275.147 | 24965.07
| 404.4344 | -0.4413611 | 9.238794 | 13.67436 | 0.271028 | 35679.24 | 52.31651 | 668.0079 |  | 2.3170471 | 6.888936 | 0.449252 | 31275.147 | 24965.07
| 404.0769 | -0.4388954 | 9.2496795 | 13.83175 | 0.2739663 | 35846.49 | 50.31226 | 646.5589 |  | 2.3279326 | 7.082852 | 0.3274009 | 31275.147 | 24965.07
| 404.1419 | -0.4365852 | 9.2597693 | 13.8866 | 0.2767269 | 36005.69 | 50.36926 | 646.5427 |  | 2.3380224 | 6.930479 | 0.2663524 | 31275.147 | 24965.07
| 404.0769 | -0.4340442 | 9.2707481 | 14.02237 | 0.2797546 | 36190.71 | 48.97518 | 631.9125 |  | 2.3490012 | 6.736992 | 0.23536 | 31275.147 | 24965.07
| 403.3943 | -0.4314849 | 9.2816865 | 14.14013 | 0.2828055 | 36376.67 | 48.01276 | 621.7659 |  | 2.3599396 | 7.058334 | 0.2339784 | 31275.147 | 24965.07
| 403.2643 | -0.429096 | 9.2917917 | 14.11665 | 0.2856686 | 36570.55 | 49.40369 | 636.2858 |  | 2.3700448 | 7.50795 | 0.2182963 | 31275.147 | 24965.07
| 403.3293 | -0.4267103 | 9.3017918 | 14.15633 | 0.2885288 | 36723.56 | 49.79523 | 639.4795 |  | 2.3800449 | 7.386591 | 0.2314384 | 31275.147 | 24965.07
| 402.5817 | -0.4240691 | 9.312756 | 14.30322 | 0.2916769 | 36891.59 | 48.41711 | 624.5286 |  | 2.3910091 | 7.053768 | 0.2730403 | 31275.147 | 24965.07
| 401.4441 | -0.4214029 | 9.3236858 | 14.28912 | 0.2948771 | 37053.75 | 49.86347 | 638.21 |  | 2.4019389 | 6.270248 | 0.2854774 | 31275.147 | 24965.07
| 401.9967 | -0.418931 | 9.3337187 | 14.37617 | 0.2978291 | 37203.82 | 49.46076 | 633.1571 |  | 2.4119718 | 5.591545 | 0.3688214 | 31275.147 | 24965.07
| 402.3217 | -0.4161974 | 9.3446927 | 14.47301 | 0.3010913 | 37380.39 | 48.99283 | 627.6897 |  | 2.4229458 | 5.112241 | 0.4510276 | 31275.147 | 24965.07
| 402.7443 | -0.4134501 | 9.3555964 | 14.59341 | 0.3043715 | 37544.15 | 48.21277 | 618.7558 |  | 2.4338495 | 5.607708 | 0.5459242 | 31275.147 | 24965.07
| 402.4842 | -0.4108948 | 9.3656161 | 14.62261 | 0.307427 | 37688.28 | 48.82942 | 623.8475 |  | 2.4438692 | 6.313347 | 0.5563873 | 31275.147 | 24965.07
| 402.1267 | -0.4083203 | 9.3756421 | 14.73927 | 0.3105025 | 37838.35 | 48.06841 | 615.1952 |  | 2.4538952 | 6.707137 | 0.566719 | 31275.147 | 24965.07
| 402.9393 | -0.405722 | 9.3856533 | 14.83987 | 0.3136028 | 37950.34 | 47.68568 | 609.418 |  | 2.4639064 | 7.15873 | 0.5900914 | 31275.147 | 24965.07
| 403.7843 | -0.4029471 | 9.3962269 | 14.93333 | 0.3169187 | 38077.82 | 47.47598 | 605.5102 |  | 2.47448 | 8.081731 | 0.5857425 | 31275.147 | 24965.07
| 403.2968 | -0.4001899 | 9.4066283 | 15.03355 | 0.3202058 | 38258.5 | 47.04362 | 600.8008 |  | 2.4848814 | 8.42539 | 0.5553317 | 31275.147 | 24965.07
| 405.3445 | -0.3973569 | 9.4172001 | 15.19739 | 0.3235833 | 38427.52 | 45.85449 | 588.2046 |  | 2.4954532 | 8.698533 | 0.5383518 | 31275.147 | 24965.07
| 404.5969 | -0.3946231 | 9.4273127 | 15.20782 | 0.3268507 | 38553.33 | 46.74492 | 595.4207 |  | 2.5055658 | 8.973564 | 0.4812412 | 31275.147 | 24965.07
| 405.3445 | -0.3916292 | 9.4382597 | 15.27927 | 0.3304429 | 38730.33 | 46.84723 | 595.6136 |  | 2.5165128 | 8.695656 | 0.4248972 | 31275.147 | 24965.07
| 405.5395356 | -0.3888692 | 9.4482655 | 15.36347 | 0.3337346 | 38903.89 | 46.66908 | 593.4065 |  | 2.5265186 | 8.298971 | 0.3697302 | 31275.147 | 24965.07
| 406.0921 | -0.385797 | 9.4592588 | 15.51686 | 0.3373969 | 39124.94 | 45.68307 | 583.8675 |  | 2.5375119 | 7.803668 | 0.3545648 | 31275.147 | 24965.07
| 405.7671 | -0.3827182 | 9.4701638 | 15.57108 | 0.3410849 | 39358.53 | 45.91174 | 586.592 |  | 2.5484169 | 7.899819 | 0.3396427 | 31275.147 | 24965.07
| 405.182 | -0.3795913 | 9.4811255 | 15.65369 | 0.3448247 | 39621.23 | 45.7579 | 586.1585 |  | 2.5593786 | 7.585283 | 0.2990901 | 31275.147 | 24965.07
| 404.922 | -0.3764422 | 9.492037 | 15.76476 | 0.348578 | 39878.32 | 45.29722 | 582.5454 |  | 2.5702901 | 7.519065 | 0.2589037 | 31275.147 | 24965.07
| 404.5319 | -0.3734893 | 9.5021507 | 15.86432 | 0.3521098 | 40098.08 | 44.97739 | 579.7798 |  | 2.5804038 | 8.196823 | 0.2318612 | 31275.147 | 24965.07
| 403.8819 | -0.3702696 | 9.5130834 | 15.91402 | 0.3559567 | 40334.86 | 45.28251 | 583.2174 |  | 2.5913365 | 8.38298 | 0.2050388 | 31275.147 | 24965.07
| 403.1343 | -0.366993 | 9.5240771 | 16.07087 | 0.35986 | 40615.8 | 44.37779 | 575.5444 |  | 2.6023302 | 8.115516 | 0.2296923 | 31275.147 | 24965.07
| 403.3943 | -0.3639818 | 9.5340832 | 16.0785 | 0.3634732 | 40901.36 | 44.95169 | 583.0668 |  | 2.6123363 | 8.0111 | 0.2416456 | 31275.147 | 24965.07
| 403.6543 | -0.3606583 | 9.5450269 | 16.27847 | 0.3674297 | 41184.18 | 43.6769 | 571.61 |  | 2.62328 | 8.404937 | 0.2026367 | 31275.147 | 24965.07
| 404.792 | -0.3573142 | 9.5558969 | 16.34021 | 0.371432 | 41471.54 | 43.80564 | 574.2528 |  | 2.63415 | 8.93977 | 0.1765658 | 31275.147 | 24965.07
| 405.0195 | -0.3541995 | 9.5659265 | 16.39938 | 0.3751538 | 41703.58 | 43.95886 | 576.3202 |  | 2.6441796 | 8.873515 | 0.1380921 | 31275.147 | 24965.07
| 405.572 | -0.3507848 | 9.5768064 | 16.39633 | 0.3792539 | 41945.1 | 44.80594 | 585.1629 |  | 2.6550595 | 8.172434 | 0.1373398 | 31275.147 | 24965.07
| 404.7595 | -0.3476088 | 9.5868283 | 16.49256 | 0.3830425 | 42143.32 | 44.65791 | 583.4395 |  | 2.6650814 | 7.606671 | 0.1862665 | 31275.147 | 24965.07
| 407.0022 | -0.344118 | 9.5977147 | 16.66834 | 0.3872093 | 42362.16 | 43.84839 | 575.0784 |  | 2.6759678 | 7.006982 | 0.2345139 | 31275.147 | 24965.07
| 406.8397 | -0.3408441 | 9.6078232 | 16.78606 | 0.3911174 | 42546.01 | 43.58152 | 571.7862 |  | 2.6860763 | 7.560641 | 0.2699139 | 31275.147 | 24965.07
| 407.4572 | -0.3372642 | 9.6187559 | 16.90493 | 0.395393 | 42703.77 | 43.44684 | 568.9196 |  | 2.697009 | 7.770358 | 0.2800834 | 31275.147 | 24965.07
| 407.1972 | -0.3339508 | 9.6287693 | 16.9693 | 0.3993534 | 42831.4 | 43.74473 | 570.155 |  | 2.7070224 | 8.615618 | 0.265984 | 31275.147 | 24965.07
| 407.6522 | -0.3302698 | 9.6397829 | 17.03466 | 0.4037638 | 42948.87 | 44.16211 | 571.9002 |  | 2.718036 | 9.110239 | 0.2756889 | 31275.147 | 24965.07
| 406.8397 | -0.3265431 | 9.6508162 | 17.06607 | 0.4082276 | 43076.96 | 44.87644 | 576.7511 |  | 2.7290693 | 9.013405 | 0.3209481 | 31275.147 | 24965.07
| 406.3846 | -0.3227904 | 9.6617969 | 17.29147 | 0.4126971 | 43212.95 | 43.8827 | 564.9586 |  | 2.74005 | 8.152765 | 0.3301634 | 31275.147 | 24965.07
| 404.9545 | -0.3190465 | 9.6726293 | 17.39758 | 0.4171839 | 43335.95 | 43.95031 | 563.4143 |  | 2.7508824 | 8.20762 | 0.3274009 | 31275.147 | 24965.07
| 405.377 | -0.3155201 | 9.6827283 | 17.52918 | 0.4213811 | 43454.84 | 43.74191 | 559.4458 |  | 2.7609814 | 8.292501 | 0.2785834 | 31275.147 | 24965.07
| 405.377 | -0.3116959 | 9.6935442 | 17.6891 | 0.4259495 | 43611.54 | 43.3557 | 554.1816 |  | 2.7717973 | 9.534069 | 0.218905 | 31275.147 | 24965.07
| 404.5319 | -0.3080804 | 9.7036813 | 17.7063 | 0.4302809 | 43791.57 | 44.01017 | 559.723 |  | 2.7819344 | 10.62019 | 0.1831993 | 31275.147 | 24965.07
| 404.5969 | -0.3044779 | 9.7136821 | 17.74166 | 0.4345923 | 43993.2 | 44.48638 | 563.9933 |  | 2.7919352 | 10.42661 | 0.1707938 | 31275.147 | 24965.07
| 405.182 | -0.3005377 | 9.7245066 | 17.83975 | 0.4393148 | 44208.6 | 44.53269 | 563.9938 |  | 2.8027597 | 9.533071 | 0.1584003 | 31275.147 | 24965.07
| 405.0195 | -0.2968187 | 9.7346097 | 17.88725 | 0.4436791 | 44366.08 | 44.97366 | 567.0499 |  | 2.8128628 | 8.193123 | 0.1575292 | 31275.147 | 24965.07
| 405.507 | -0.2927209 | 9.7456179 | 18.0368 | 0.4486567 | 44661.11 | 44.55759 | 563.9443 |  | 2.823871 | 6.96143 | 0.1566066 | 31275.147 | 24965.07
| 405.377 | -0.2889752 | 9.7556476 | 18.22157 | 0.4531144 | 44850.4 | 43.91514 | 557.1405 |  | 2.8339007 | 7.287227 | 0.1223316 | 31275.147 | 24965.07
| 405.6695 | -0.2851724 | 9.7656569 | 18.17881 | 0.4576784 | 45032.8 | 45.02986 | 567.0564 |  | 2.84391 | 7.431586 | 0.1105241 | 31275.147 | 24965.07
| 407.1972 | -0.2811241 | 9.7762243 | 18.44302 | 0.4624961 | 45205.41 | 43.89717 | 554.9738 |  | 2.8544774 | 8.515286 | 0.1097619 | 31275.147 | 24965.07
| 407.7172 | -0.2767024 | 9.7876335 | 18.46978 | 0.4677909 | 45420.77 | 44.57799 | 560.7001 |  | 2.8658866 | 9.952316 | 0.152614 | 31275.147 | 24965.07
| 408.7898 | -0.2725569 | 9.7982206 | 18.61978 | 0.4727463 | 45579.1 | 44.35274 | 557.0281 |  | 2.8764737 | 10.10775 | 0.1731312 | 31275.147 | 24965.07
| 409.3099 | -0.2682388 | 9.8091321 | 18.7392 | 0.4779212 | 45708.93 | 44.43124 | 555.5801 |  | 2.8873852 | 10.27335 | 0.1716722 | 31275.147 | 24965.07
| 409.3099 | -0.2642265 | 9.8191546 | 18.84028 | 0.4827071 | 45828.71 | 44.5678 | 554.8805 |  | 2.8974077 | 10.18376 | 0.1597462 | 31275.147 | 24965.07
| 409.4399 | -0.2601555 | 9.8292063 | 19.00702 | 0.4875611 | 45956.6 | 44.24901 | 550.0236 |  | 2.9074594 | 10.00742 | 0.1691383 | 31275.147 | 24965.07
| 409.3099 | -0.2560625 | 9.8392262 | 19.0918 | 0.492451 | 46013.43 | 44.58968 | 550.0908 |  | 2.9174793 | 10.81593 | 0.1574056 | 31275.147 | 24965.07
| 409.7324 | -0.2519267 | 9.8492603 | 19.19704 | 0.4973941 | 46135.85 | 44.71809 | 549.3436 |  | 2.9275134 | 10.32722 | 0.1458435 | 31275.147 | 24965.07
| 409.5699 | -0.247364 | 9.8602238 | 19.31746 | 0.5028419 | 46284.29 | 44.80945 | 548.337 |  | 2.9384769 | 10.65848 | 0.1447382 | 31275.147 | 24965.07
| 409.2449 | -0.2427423 | 9.8712043 | 19.37853 | 0.5083757 | 46410.3 | 45.34544 | 550.9892 |  | 2.9494574 | 10.13671 | 0.1435467 | 31275.147 | 24965.07
| 407.7823 | -0.2381148 | 9.8820892 | 19.63817 | 0.513904 | 46557.75 | 44.51623 | 541.5422 |  | 2.9603423 | 10.08402 | 0.1017325 | 31275.147 | 24965.07
| 406.6446 | -0.2333858 | 9.8930903 | 19.6257 | 0.5195668 | 46692.02 | 45.53745 | 548.7256 |  | 2.9713434 | 10.09995 | 0.1009261 | 31275.147 | 24965.07
| 406.1571 | -0.2286987 | 9.9038607 | 19.76266 | 0.5251804 | 46855.06 | 45.51621 | 546.9711 |  | 2.9821138 | 9.699131 | 0.1102033 | 31275.147 | 24965.07
| 405.8321 | -0.2242209 | 9.9140488 | 19.89031 | 0.5305261 | 47024.66 | 45.4966 | 545.598 |  | 2.9923019 | 9.873108 | 0.1493111 | 31275.147 | 24965.07
| 406.9047 | -0.219343 | 9.9250162 | 19.99268 | 0.5363634 | 47135.51 | 45.80307 | 545.7955 |  | 3.0032693 | 9.729604 | 0.1776608 | 31275.147 | 24965.07
| 408.1073 | -0.2144098 | 9.9359969 | 20.1242 | 0.5422538 | 47241.63 | 45.92979 | 544.2912 |  | 3.01425 | 9.591742 | 0.1859611 | 31275.147 | 24965.07
| 408.9849 | -0.2094178 | 9.9469811 | 20.25555 | 0.5482248 | 47369.67 | 46.04327 | 543.034 |  | 3.0252342 | 9.690847 | 0.1941893 | 31275.147 | 24965.07
| 410.5125 | -0.2044044 | 9.9579043 | 20.3639 | 0.5542255 | 47509.9 | 46.29223 | 543.2051 |  | 3.0361574 | 9.429963 | 0.183053 | 31275.147 | 24965.07
| 411.1626 | -0.1993554 | 9.9687817 | 20.4987 | 0.5602626 | 47679.71 | 46.33829 | 542.1008 |  | 3.0470348 | 10.55518 | 0.153069 | 31275.147 | 24965.07
| 411.1626 | -0.194619 | 9.9788702 | 20.60231 | 0.5659247 | 47847.87 | 46.51319 | 542.4081 |  | 3.0571233 | 10.36521 | 0.133091 | 31275.147 | 24965.07
| 410.61 | -0.1894536 | 9.9897607 | 20.78711 | 0.5720883 | 48039.71 | 46.23791 | 538.846 |  | 3.0680138 | 11.00266 | 0.06610686 | 31275.147 | 24965.07
| 410.5125 | -0.1841927 | 10.0007316 | 20.85427 | 0.5783953 | 48272.41 | 46.67136 | 542.1085 |  | 3.0789847 | 10.79293 | -0.01877319 | 31275.147 | 24965.07
| 410.7726 | -0.1793076 | 10.0108191 | 20.98235 | 0.584219 | 48485.65 | 46.65892 | 541.5095 |  | 3.0890722 | 10.70281 | -0.1120333 | 31275.147 | 24965.07
| 409.4724 | -0.1739738 | 10.0217073 | 21.17408 | 0.5905974 | 48795.33 | 46.24959 | 538.6942 |  | 3.0999604 | 10.98918 | -0.2230481 | 31275.147 | 24965.07
| 409.4724 | -0.1689866 | 10.0317979 | 21.18467 | 0.5965687 | 49113.29 | 46.84881 | 545.1368 |  | 3.110051 | 10.99421 | -0.3148597 | 31275.147 | 24965.07
| 408.8223 | -0.1634953 | 10.0427812 | 21.39386 | 0.6031325 | 49462.51 | 46.32644 | 541.8689 |  | 3.1210343 | 10.87295 | -0.4058229 | 31275.147 | 24965.07
| 407.9773 | -0.1579606 | 10.0537352 | 21.54045 | 0.6097476 | 49777.75 | 46.2267 | 541.7231 |  | 3.1319883 | 11.57741 | -0.4681974 | 31275.147 | 24965.07
| 407.5547 | -0.1522516 | 10.0648205 | 21.58459 | 0.6165257 | 50082.6 | 46.74888 | 546.8029 |  | 3.1430736 | 11.46421 | -0.4843068 | 31275.147 | 24965.07
| 409.1474 | -0.146638 | 10.0756848 | 21.7117 | 0.6232956 | 50408.46 | 46.76505 | 547.7927 |  | 3.1539379 | 11.39461 | -0.4636657 | 31275.147 | 24965.07
| 409.1149 | -0.1414309 | 10.0857188 | 21.90961 | 0.6294947 | 50667.63 | 46.3626 | 544.3811 |  | 3.1639719 | 10.9065 | -0.4343248 | 31275.147 | 24965.07
| 410.1875 | -0.1356294 | 10.096708 | 21.98441 | 0.6364523 | 50967.12 | 46.72348 | 547.9026 |  | 3.1749611 | 11.45725 | -0.3690063 | 31275.147 | 24965.07
| 410.545 | -0.1298896 | 10.1074927 | 22.127 | 0.6432126 | 51181.41 | 46.76016 | 547.328 |  | 3.1857458 | 11.58934 | -0.3042859 | 31275.147 | 24965.07
| 412.8527 | -0.123824 | 10.1187227 | 22.26543 | 0.6505698 | 51436.56 | 46.86621 | 547.6743 |  | 3.1969758 | 11.09946 | -0.2487629 | 31275.147 | 24965.07
| 413.1452 | -0.1181297 | 10.1292422 | 22.43921 | 0.6573743 | 51609.46 | 46.77686 | 545.3645 |  | 3.2074953 | 11.30041 | -0.176457 | 31275.147 | 24965.07
| 413.1127 | -0.1126242 | 10.1392446 | 22.50301 | 0.6639613 | 51791.51 | 47.2348 | 548.176 |  | 3.2174977 | 11.92749 | -0.1052102 | 31275.147 | 24965.07
| 412.7227 | -0.1062868 | 10.1506311 | 22.68384 | 0.671542 | 52036.98 | 47.14331 | 546.5915 |  | 3.2288842 | 11.5807 | -0.05225332 | 31275.147 | 24965.07
| 412.0401 | -0.1002767 | 10.1613157 | 22.79784 | 0.6787608 | 52249.13 | 47.3847 | 547.6455 |  | 3.2395688 | 11.29018 | -0.01729945 | 31275.147 | 24965.07
| 411.9102 | -0.09456975 | 10.1713562 | 22.94486 | 0.6855479 | 52459.33 | 47.38615 | 546.8651 |  | 3.2496093 | 11.54385 | 0.008599096 | 31275.147 | 24965.07
| 410.61 | -0.0882442 | 10.1823316 | 23.1143 | 0.6930999 | 52721.92 | 47.32767 | 545.9564 |  | 3.2605847 | 12.25341 | 0.008545232 | 31275.147 | 24965.07
| 409.4724 | -0.08190162 | 10.1932537 | 23.24356 | 0.7007013 | 52983.19 | 47.48242 | 546.8813 |  | 3.2715068 | 12.29515 | 0 | 31275.147 | 24965.07
| 408.8874 | -0.07545951 | 10.2042365 | 23.38762 | 0.7083908 | 53246.35 | 47.56712 | 547.2022 |  | 3.2824896 | 12.45023 | 0.02530732 | 31275.147 | 24965.07
| 410.0575 | -0.06897704 | 10.2151486 | 23.55537 | 0.7161653 | 53530.66 | 47.52019 | 546.6856 |  | 3.2934017 | 12.93431 | 0.07544429 | 31275.147 | 24965.07
| 409.3749 | -0.0629815 | 10.2251531 | 23.67374 | 0.7233236 | 53763.09 | 47.68328 | 547.5715 |  | 3.3034062 | 13.17703 | 0.1333233 | 31275.147 | 24965.07
| 411.2601 | -0.05627413 | 10.2362011 | 23.84879 | 0.7313278 | 53993.75 | 47.67595 | 546.4996 |  | 3.3144542 | 13.25938 | 0.1902958 | 31275.147 | 24965.07
| 413.0153 | -0.04960088 | 10.2470872 | 24.03659 | 0.7393223 | 54203.27 | 47.62262 | 544.753 |  | 3.3253403 | 13.26026 | 0.2545367 | 31275.147 | 24965.07
| 412.8852 | -0.04340609 | 10.2570996 | 24.13763 | 0.7467396 | 54397.41 | 47.92741 | 546.2121 |  | 3.3353527 | 13.46912 | 0.3180348 | 31275.147 | 24965.07
| 414.3478 | -0.03652251 | 10.268093 | 24.28907 | 0.7549557 | 54577.08 | 48.09992 | 545.9012 |  | 3.3463461 | 13.42771 | 0.3964203 | 31275.147 | 24965.07
| 415.4204 | -0.02957043 | 10.2790683 | 24.50649 | 0.7632602 | 54750.43 | 47.96755 | 542.8851 |  | 3.3573214 | 13.20702 | 0.4814658 | 31275.147 | 24965.07
| 415.3229 | -0.02318046 | 10.2890693 | 24.55228 | 0.7709212 | 54914.95 | 48.58215 | 546.4747 |  | 3.3673224 | 13.16112 | 0.5496021 | 31275.147 | 24965.07
| 414.9329 | -0.01613314 | 10.299984 | 24.68683 | 0.7793575 | 55070.94 | 48.8723 | 546.7814 |  | 3.3782371 | 12.55227 | 0.5765716 | 31275.147 | 24965.07
| 414.4129 | -0.009080714 | 10.3107842 | 24.86679 | 0.7878022 | 55226.9 | 48.9389 | 545.2334 |  | 3.3890373 | 12.21297 | 0.5795958 | 31275.147 | 24965.07
| 414.8029 | -0.002416227 | 10.3208763 | 25.02652 | 0.7957659 | 55388.64 | 49.03282 | 544.2925 |  | 3.3991294 | 11.96169 | 0.5442508 | 31275.147 | 24965.07
| 414.7379 | 0.004322064 | 10.3309694 | 25.16396 | 0.803811 | 55553.96 | 49.23627 | 544.3097 |  | 3.4092225 | 12.5344 | 0.5017691 | 31275.147 | 24965.07
| 413.0153 | 0.01172689 | 10.341952 | 25.36454 | 0.8126557 | 55757.6 | 49.20028 | 542.527 |  | 3.4202051 | 12.88169 | 0.4444414 | 31275.147 | 24965.07
| 411.9751 | 0.01909997 | 10.3527816 | 25.49894 | 0.8214972 | 55979.2 | 49.45532 | 543.4599 |  | 3.4310347 | 13.15007 | 0.3576184 | 31275.147 | 24965.07
| 411.9751 | 0.02602216 | 10.3628462 | 25.66905 | 0.8297581 | 56188.4 | 49.4781 | 542.6076 |  | 3.4410993 | 13.95544 | 0.2419762 | 31275.147 | 24965.07
| 411.9102 | 0.03363336 | 10.3737822 | 25.75611 | 0.8388753 | 56424.49 | 49.96428 | 545.5734 |  | 3.4520353 | 14.13582 | 0.120164 | 31275.147 | 24965.07
| 411.2601 | 0.04133986 | 10.3847463 | 25.92953 | 0.8480971 | 56659.06 | 50.05435 | 545.2302 |  | 3.4629994 | 13.60517 | 0.01491689 | 31275.147 | 24965.07
| 411.7476 | 0.04844629 | 10.3947477 | 26.10023 | 0.8565981 | 56884.56 | 50.07483 | 544.5647 |  | 3.4730008 | 13.29401 | -0.08154394 | 31275.147 | 24965.07
| 413.1127 | 0.05638471 | 10.4057999 | 26.26785 | 0.8660796 | 57157.64 | 50.17909 | 544.8315 |  | 3.484053 | 13.38872 | -0.1694483 | 31275.147 | 24965.07
| 412.9503 | 0.06365528 | 10.4158111 | 26.38539 | 0.8747857 | 57387.91 | 50.45572 | 546.2863 |  | 3.4940642 | 13.52892 | -0.2416602 | 31275.147 | 24965.07
| 414.7379 | 0.07165318 | 10.4267239 | 26.5214 | 0.8843691 | 57645.57 | 50.72016 | 547.6449 |  | 3.504977 | 13.30266 | -0.3055746 | 31275.147 | 24965.07
| 416.7206 | 0.07986272 | 10.4377977 | 26.72021 | 0.8941779 | 57901.68 | 50.71947 | 546.7455 |  | 3.5160508 | 13.2005 | -0.3613916 | 31275.147 | 24965.07
| 416.4605 | 0.08739682 | 10.4478443 | 26.90918 | 0.9031723 | 58126.54 | 50.69517 | 545.6184 |  | 3.5260974 | 13.99134 | -0.3807688 | 31275.147 | 24965.07
| 417.9556 | 0.09559831 | 10.4586718 | 27.17388 | 0.9129795 | 58367.7 | 50.41073 | 542.2808 |  | 3.5369249 | 14.53412 | -0.3925285 | 31275.147 | 24965.07
| 418.3457 | 0.1040871 | 10.4697655 | 27.26889 | 0.923143 | 58654.43 | 50.87253 | 545.4961 |  | 3.5480186 | 15.55085 | -0.4114273 | 31275.147 | 24965.07
| 417.3706 | 0.1133793 | 10.4817645 | 27.51129 | 0.9340773 | 58894.23 | 50.80607 | 543.4767 |  | 3.5600176 | 15.83247 | -0.4298865 | 31275.147 | 24965.07
| 414.7704 | 0.1219819 | 10.4927269 | 27.62647 | 0.9445432 | 59218.46 | 51.16519 | 546.3029 |  | 3.57098 | 16.29912 | -0.4271023 | 31275.147 | 24965.07
| 413.3728 | 0.1306289 | 10.5037039 | 27.73861 | 0.954909 | 59482.98 | 51.57371 | 548.763 |  | 3.581957 | 15.6813 | -0.4035337 | 31275.147 | 24965.07
| 413.3403 | 0.1390584 | 10.5142406 | 27.91397 | 0.9649886 | 59729 | 51.68371 | 548.7154 |  | 3.5924937 | 14.61644 | -0.3665662 | 31275.147 | 24965.07
| 413.5353 | 0.1474831 | 10.5246459 | 28.0217 | 0.9750093 | 60008.05 | 52.04913 | 551.2255 |  | 3.602899 | 13.671 | -0.3371515 | 31275.147 | 24965.07
| 414.6079 | 0.1564268 | 10.5355879 | 28.27075 | 0.9857235 | 60320.82 | 51.83681 | 549.3034 |  | 3.613841 | 12.95125 | -0.3146585 | 31275.147 | 24965.07
| 415.4855 | 0.1653039 | 10.5463727 | 28.40316 | 0.9963753 | 60622.77 | 52.12909 | 551.3264 |  | 3.6246258 | 13.83504 | -0.3331508 | 31275.147 | 24965.07
| 417.7932 | 0.1744507 | 10.557342 | 28.55939 | 1.007316 | 60922.91 | 52.34431 | 552.6119 |  | 3.6355951 | 13.91535 | -0.3445813 | 31275.147 | 24965.07
| 419.2883 | 0.1836611 | 10.5682497 | 28.72659 | 1.018339 | 61232.51 | 52.50642 | 553.5953 |  | 3.6465028 | 14.28998 | -0.3290123 | 31275.147 | 24965.07
| 419.7758 | 0.192944 | 10.5791302 | 28.97822 | 1.029447 | 61536.52 | 52.31728 | 551.6899 |  | 3.6573833 | 14.72705 | -0.3068911 | 31275.147 | 24965.07
| 420.1333 | 0.2015753 | 10.5891332 | 29.13262 | 1.039783 | 61823.51 | 52.47259 | 552.6431 |  | 3.6673863 | 15.34072 | -0.3051147 | 31275.147 | 24965.07
| 420.3284 | 0.2103772 | 10.5992307 | 29.28289 | 1.05028 | 62089.08 | 52.67491 | 553.6386 |  | 3.6774838 | 15.87444 | -0.3164752 | 31275.147 | 24965.07
| 419.6783 | 0.2199623 | 10.6101048 | 29.49675 | 1.061747 | 62344.62 | 52.71142 | 552.8208 |  | 3.6883579 | 15.94289 | -0.3534711 | 31275.147 | 24965.07
| 418.8007 | 0.2298527 | 10.6212221 | 29.64119 | 1.073586 | 62590.57 | 53.07756 | 554.376 |  | 3.6994752 | 16.29334 | -0.3832654 | 31275.147 | 24965.07
| 417.3056 | 0.2395704 | 10.6320275 | 29.78066 | 1.085254 | 62835.62 | 53.44214 | 555.9976 |  | 3.7102806 | 15.9623 | -0.3739291 | 31275.147 | 24965.07
| 417.4681 | 0.2487037 | 10.6420805 | 29.96369 | 1.096135 | 63056.88 | 53.56084 | 555.6907 |  | 3.7203336 | 15.54079 | -0.3650179 | 31275.147 | 24965.07
| 415.8755 | 0.2588224 | 10.6530716 | 30.11182 | 1.108264 | 63335.2 | 53.89351 | 557.3787 |  | 3.7313247 | 14.67291 | -0.3369553 | 31275.147 | 24965.07
| 416.103 | 0.2681277 | 10.6631049 | 30.24776 | 1.1194 | 63593.37 | 54.19117 | 558.9249 |  | 3.741358 | 14.17149 | -0.3221669 | 31275.147 | 24965.07
| 415.3229 | 0.2783601 | 10.6740126 | 30.58341 | 1.131622 | 63890.47 | 53.72632 | 554.6336 |  | 3.7522657 | 14.74776 | -0.3074654 | 31275.147 | 24965.07
| 415.778 | 0.2887636 | 10.684976 | 30.70969 | 1.144091 | 64179.59 | 54.15162 | 557.146 |  | 3.7632291 | 15.62647 | -0.2804012 | 31275.147 | 24965.07
| 417.2406 | 0.2993129 | 10.6959765 | 30.9834 | 1.156696 | 64464.17 | 53.98403 | 554.9481 |  | 3.7742296 | 16.89677 | -0.2351471 | 31275.147 | 24965.07
| 419.7433 | 0.3098973 | 10.7068862 | 31.1523 | 1.169334 | 64771.28 | 54.22183 | 556.2273 |  | 3.7851393 | 17.77679 | -0.1906163 | 31275.147 | 24965.07
| 421.5959 | 0.32057 | 10.7177708 | 31.25745 | 1.18214 | 65092.26 | 54.71609 | 559.6473 |  | 3.7960239 | 17.74642 | -0.1405204 | 31275.147 | 24965.07
| 421.3684 | 0.330513 | 10.7278234 | 31.47049 | 1.194015 | 65397.43 | 54.69212 | 559.1887 |  | 3.8060765 | 17.52146 | -0.115442 | 31275.147 | 24965.07
| 421.2709 | 0.3405675 | 10.7378683 | 31.62672 | 1.206065 | 65698.24 | 54.91339 | 560.5402 |  | 3.8161214 | 16.97714 | -0.1026913 | 31275.147 | 24965.07
| 423.5461 | 0.3516453 | 10.7488336 | 31.78545 | 1.219327 | 65991.98 | 55.23523 | 562.1772 |  | 3.8270867 | 15.74513 | -0.1020031 | 31275.147 | 24965.07
| 423.4161 | 0.3628121 | 10.7597536 | 32.03314 | 1.232692 | 66265.73 | 55.21767 | 560.9199 |  | 3.8380067 | 15.77643 | -0.1012923 | 31275.147 | 24965.07
| 422.9285 | 0.3731502 | 10.7697596 | 32.19064 | 1.24506 | 66478.94 | 55.5184 | 561.7205 |  | 3.8480127 | 15.81139 | -0.09468412 | 31275.147 | 24965.07
| 423.3186 | 0.3836614 | 10.7798284 | 32.31921 | 1.257619 | 66693.15 | 55.9469 | 563.472 |  | 3.8580815 | 15.76066 | -0.1116761 | 31275.147 | 24965.07
| 422.6685 | 0.39522 | 10.7907824 | 32.5745 | 1.271475 | 66942.28 | 55.9449 | 561.9557 |  | 3.8690355 | 16.5693 | -0.1225264 | 31275.147 | 24965.07
| 422.7335 | 0.4059224 | 10.8008356 | 32.75634 | 1.284271 | 67159.87 | 56.16497 | 562.1283 |  | 3.8790887 | 16.52327 | -0.1448909 | 31275.147 | 24965.07
| 420.9134 | 0.4176533 | 10.8117218 | 32.99082 | 1.298303 | 67387.75 | 56.26894 | 561.169 |  | 3.8899749 | 17.19391 | -0.1898538 | 31275.147 | 24965.07
| 419.5158 | 0.4296447 | 10.8227328 | 33.16568 | 1.312673 | 67657.34 | 56.59811 | 562.3714 |  | 3.9009859 | 17.53638 | -0.2170934 | 31275.147 | 24965.07
| 419.2558 | 0.4407033 | 10.8327841 | 33.34922 | 1.325887 | 67879.11 | 56.82629 | 562.6079 |  | 3.9110372 | 17.4523 | -0.2270252 | 31275.147 | 24965.07
| 417.9881 | 0.45267 | 10.843538 | 33.60358 | 1.340235 | 68136.96 | 56.83367 | 561.3026 |  | 3.9217911 | 17.98186 | -0.2254396 | 31275.147 | 24965.07
| 417.8581 | 0.4640003 | 10.853627 | 33.76285 | 1.35377 | 68379.22 | 57.15604 | 562.4607 |  | 3.9318801 | 18.30767 | -0.2072272 | 31275.147 | 24965.07
| 417.9556 | 0.4766609 | 10.8647366 | 34.0086 | 1.368916 | 68713.71 | 57.18768 | 562.1122 |  | 3.9429897 | 18.26869 | -0.2059389 | 31275.147 | 24965.07
| 419.8083 | 0.4887276 | 10.8752519 | 34.24142 | 1.383343 | 69000.43 | 57.24434 | 561.6136 |  | 3.953505 | 18.73611 | -0.2101776 | 31275.147 | 24965.07
| 420.1008 | 0.5003415 | 10.8852636 | 34.45447 | 1.397246 | 69296.81 | 57.32078 | 561.5736 |  | 3.9635167 | 18.9389 | -0.1979691 | 31275.147 | 24965.07
| 421.5309 | 0.5135109 | 10.8965017 | 34.64665 | 1.413046 | 69694.18 | 57.5439 | 563.3204 |  | 3.9747548 | 19.81904 | -0.1858826 | 31275.147 | 24965.07
| 422.0835 | 0.5255324 | 10.9066521 | 34.79547 | 1.427308 | 69987.95 | 57.89006 | 565.1999 |  | 3.9849052 | 19.20521 | -0.1467865 | 31275.147 | 24965.07
| 424.4886 | 0.538256 | 10.9172608 | 35.0502 | 1.44264 | 70346.51 | 57.84962 | 564.6986 |  | 3.9955139 | 19.07293 | -0.1026418 | 31275.147 | 24965.07
| 425.8862 | 0.5514326 | 10.9281983 | 35.25869 | 1.458385 | 70702.49 | 58.01819 | 565.6259 |  | 4.0064514 | 19.17667 | -0.08053942 | 31275.147 | 24965.07
| 427.4138 | 0.5649338 | 10.9392191 | 35.40785 | 1.47455 | 71060.27 | 58.44138 | 568.3718 |  | 4.0174722 | 18.4604 | -0.08002198 | 31275.147 | 24965.07
| 426.2113 | 0.5786227 | 10.9502858 | 35.62229 | 1.490932 | 71422.52 | 58.61726 | 569.2969 |  | 4.0285389 | 17.94026 | -0.08480405 | 31275.147 | 24965.07
| 424.5536 | 0.5922294 | 10.9611685 | 35.86933 | 1.507234 | 71775.4 | 58.66139 | 569.1816 |  | 4.0394216 | 17.62983 | -0.08951635 | 31275.147 | 24965.07
| 422.5385 | 0.6060945 | 10.9721366 | 36.10267 | 1.523816 | 72123.65 | 58.77765 | 569.4944 |  | 4.0503897 | 17.81607 | -0.07323477 | 31275.147 | 24965.07
| 421.4334 | 0.6201937 | 10.9831573 | 36.4329 | 1.540662 | 72474.94 | 58.53634 | 567.1521 |  | 4.0614104 | 18.96963 | -0.07795339 | 31275.147 | 24965.07
| 419.6783 | 0.6342364 | 10.9940175 | 36.68854 | 1.557494 | 72790.23 | 58.60226 | 566.6938 |  | 4.0722706 | 20.20323 | -0.08772651 | 31275.147 | 24965.07
| 420.1658 | 0.6473684 | 11.0040733 | 36.82184 | 1.573204 | 73072.36 | 59.06436 | 569.1051 |  | 4.0823264 | 21.17621 | -0.1230511 | 31275.147 | 24965.07
| 421.3684 | 0.6618703 | 11.0150513 | 37.02271 | 1.590526 | 73358.62 | 59.38407 | 570.0932 |  | 4.0933044 | 21.65839 | -0.1577971 | 31275.147 | 24965.07
| 421.4009 | 0.6752275 | 11.0250599 | 37.22143 | 1.606545 | 73649.31 | 59.60194 | 570.7704 |  | 4.103313 | 21.09683 | -0.1668952 | 31275.147 | 24965.07
| 429.2015 | 0.6901087 | 11.0361101 | 41.64421 | 1.623764 | 73947.51 | 46.72736 | 475.4885 |  | 4.1143632 | 31.99872 | 0.04520178 | 31275.147 | 24965.07
| 431.3141 | 0.7051604 | 11.0471024 | 43.25465 | 1.641514 | 74564.94 | 43.42455 | 453.0369 |  | 4.1253555 | 74.79704 | 0.3154691 | 31275.147 | 24965.07
| 433.7517 | 0.7201788 | 11.0579839 | 43.4047 | 1.659523 | 75392.76 | 43.5521 | 457.6088 |  | 4.136237 | 105.0333 | 0.570188 | 31275.147 | 24965.07
| 435.0518 | 0.735522 | 11.0689155 | 43.62409 | 1.677884 | 76396.12 | 43.45023 | 461.908 |  | 4.1471686 | 118.9898 | 0.8257468 | 31275.147 | 24965.07
| 434.8243 | 0.7510806 | 11.0799819 | 43.8306 | 1.696487 | 77598.55 | 43.29525 | 467.445 |  | 4.158235 | 119.7404 | 1.0937 | 31275.147 | 24965.07
| 433.9792 | 0.7665927 | 11.0908807 | 44.18333 | 1.715043 | 79019.98 | 42.72321 | 471.5354 |  | 4.1691338 | 105.943 | 1.40099 | 31275.147 | 24965.07
| 431.5091 | 0.7822828 | 11.1017958 | 44.36583 | 1.733815 | 80664.14 | 42.45251 | 479.7514 |  | 4.1800489 | 77.07156 | 1.724492 | 31275.147 | 24965.07
| 430.664 | 0.798209 | 11.1127469 | 44.73537 | 1.752893 | 82602.73 | 41.69966 | 486.285 |  | 4.191 | 35.89948 | 2.062024 | 31275.147 | 24965.07
| 429.3639 | 0.814523 | 11.1238422 | 44.9233 | 1.772378 | 84833.45 | 41.26553 | 497.6809 |  | 4.2020953 | 25.71058 | 2.421475 | 31275.147 | 24965.07
| 429.6565 | 0.8306809 | 11.1346971 | 45.24436 | 1.791699 | 87401.85 | 40.47687 | 508.5831 |  | 4.2129502 | 27.935 | 2.489097 | 31275.147 | 24965.07
| 430.014 | 0.8457888 | 11.144754 | 45.48307 | 1.809762 | 89284.85 | 40.07981 | 517.1999 |  | 4.2230071 | 29.27489 | 2.287437 | 31275.147 | 24965.07
| 431.5091 | 0.8625477 | 11.1557902 | 45.62937 | 1.829837 | 91236.21 | 39.93315 | 528.2907 |  | 4.2340433 | 29.6418 | 2.063868 | 31275.147 | 24965.07
| 434.3692 | 0.8794449 | 11.166799 | 45.8526 | 1.850075 | 93039.33 | 39.70461 | 537.2179 |  | 4.2450521 | 28.1553 | 1.833268 | 31275.147 | 24965.07
| 436.4819 | 0.8965376 | 11.1778124 | 46.11136 | 1.870515 | 94619.36 | 39.49298 | 544.2694 |  | 4.2560655 | 27.18721 | 1.574874 | 31275.147 | 24965.07
| 438.757 | 0.9134846 | 11.1886054 | 46.34884 | 1.890828 | 95972.4 | 39.38668 | 550.4255 |  | 4.2668585 | 25.49302 | 1.274464 | 31275.147 | 24965.07
| 438.7245 | 0.9295231 | 11.1987187 | 46.7656 | 1.909974 | 97060.72 | 38.98922 | 551.3988 |  | 4.2769718 | 25.42617 | 1.009797 | 31275.147 | 24965.07
| 438.5619 | 0.9471506 | 11.2097042 | 46.98472 | 1.931094 | 98029.79 | 39.05158 | 555.7907 |  | 4.2879573 | 25.5763 | 0.733286 | 31275.147 | 24965.07
| 439.8945 | 0.963375 | 11.2197209 | 47.25406 | 1.95048 | 98706.27 | 39.04063 | 557.2628 |  | 4.297974 | 26.11138 | 0.4474061 | 31275.147 | 24965.07
| 439.082 | 0.9812825 | 11.2306521 | 47.76696 | 1.97153 | 99155.94 | 38.71062 | 552.9967 |  | 4.3089052 | 28.58652 | 0.1851316 | 31275.147 | 24965.07
| 437.5544 | 0.9995404 | 11.2416725 | 47.9658 | 1.993745 | 99844.77 | 38.90787 | 556.2445 |  | 4.3199256 | 29.83133 | 0.1628015 | 31275.147 | 24965.07
| 437.0669 | 1.016212 | 11.2516867 | 48.26791 | 2.013684 | 100405.3 | 38.87844 | 556.451 |  | 4.3299398 | 30.14643 | 0.135747 | 31275.147 | 24965.07
| 435.0193 | 1.034047 | 11.2622427 | 48.51592 | 2.035021 | 100916.1 | 38.99853 | 557.5898 |  | 4.3404958 | 29.77149 | 0.07259846 | 31275.147 | 24965.07
| 433.8817 | 1.053517 | 11.2736422 | 48.91404 | 2.058292 | 101564.8 | 38.87802 | 556.8916 |  | 4.3518953 | 28.73124 | 0.04638082 | 31275.147 | 24965.07
| 433.2642 | 1.072216 | 11.2844755 | 49.10132 | 2.080664 | 102152.7 | 39.10741 | 559.6983 |  | 4.3627286 | 28.71322 | 0.05634305 | 31275.147 | 24965.07
| 434.4017 | 1.091159 | 11.2953336 | 49.46574 | 2.10339 | 102834.7 | 39.01138 | 559.6924 |  | 4.3735867 | 27.46699 | 0.05603747 | 31275.147 | 24965.07
| 437.3269 | 1.110601 | 11.306364 | 49.81353 | 2.126624 | 103472 | 38.96831 | 559.8057 |  | 4.3846171 | 27.32211 | 0.05065491 | 31275.147 | 24965.07
| 439.8945 | 1.129977 | 11.3172149 | 50.07559 | 2.149851 | 104110.4 | 39.06771 | 561.5068 |  | 4.395468 | 28.11929 | 0.05540689 | 31275.147 | 24965.07
| 441.9421 | 1.149749 | 11.3281775 | 50.53252 | 2.173496 | 104798.8 | 38.83124 | 559.8728 |  | 4.4064306 | 28.5105 | 0.05512099 | 31275.147 | 24965.07
| 443.2096 | 1.169589 | 11.3390471 | 50.8519 | 2.19721 | 105467.4 | 38.83243 | 560.6825 |  | 4.4173002 | 30.01889 | 0.06480292 | 31275.147 | 24965.07
| 443.4047 | 1.188391 | 11.3492352 | 51.07505 | 2.219697 | 106175.8 | 38.94515 | 563.2952 |  | 4.4274883 | 30.31685 | 0.06944338 | 31275.147 | 24965.07
| 443.2421 | 1.208684 | 11.3601303 | 51.43679 | 2.243969 | 106949.7 | 38.85796 | 563.9005 |  | 4.4383834 | 30.68568 | 0.09870064 | 31275.147 | 24965.07
| 441.6171 | 1.229282 | 11.3710735 | 51.70936 | 2.268636 | 107715.9 | 38.92913 | 566.1312 |  | 4.4493266 | 30.19938 | 0.1472896 | 31275.147 | 24965.07
| 438.692 | 1.250161 | 11.3820486 | 51.95528 | 2.293635 | 108441.9 | 39.05935 | 568.6527 |  | 4.4603017 | 29.35983 | 0.1611348 | 31275.147 | 24965.07
| 437.4569 | 1.271371 | 11.3930681 | 52.22096 | 2.319049 | 109137.5 | 39.17121 | 570.6701 |  | 4.4713212 | 28.12707 | 0.17961 | 31275.147 | 24965.07
| 436.5144 | 1.292463 | 11.4039111 | 52.47935 | 2.344309 | 109817.8 | 39.28984 | 572.6933 |  | 4.4821642 | 26.24152 | 0.2172113 | 31275.147 | 24965.07
| 436.8394 | 1.31243 | 11.4140602 | 52.72701 | 2.368172 | 110453.3 | 39.39349 | 574.4736 |  | 4.4923133 | 25.31514 | 0.2353095 | 31275.147 | 24965.07
| 437.9444 | 1.334214 | 11.4250179 | 53.06286 | 2.394225 | 111092.9 | 39.40687 | 574.8913 |  | 4.503271 | 25.39021 | 0.2339175 | 31275.147 | 24965.07
| 439.5045 | 1.356119 | 11.4359264 | 53.51826 | 2.420456 | 111720.8 | 39.22807 | 573.0535 |  | 4.5141795 | 25.58317 | 0.2324841 | 31275.147 | 24965.07
| 442.9821 | 1.37837 | 11.4468884 | 54.08637 | 2.447093 | 112292.7 | 38.89098 | 568.9594 |  | 4.5251415 | 28.82195 | 0.2498073 | 31275.147 | 24965.07
| 443.2421 | 1.398936 | 11.4569061 | 54.36252 | 2.471667 | 112777.2 | 38.98707 | 569.4329 |  | 4.5351592 | 32.15391 | 0.2529805 | 31275.147 | 24965.07
| 446.4597 | 1.42177 | 11.4679033 | 54.76602 | 2.498979 | 113302.3 | 38.93849 | 568.1513 |  | 4.5461564 | 35.00428 | 0.2512753 | 31275.147 | 24965.07
| 447.1098 | 1.444525 | 11.4787559 | 55.13817 | 2.526216 | 113829.6 | 38.93358 | 567.4221 |  | 4.557009 | 37.05075 | 0.2588786 | 31275.147 | 24965.07
| 447.7598 | 1.465866 | 11.4888293 | 55.4085 | 2.551783 | 114346.6 | 39.04497 | 568.2251 |  | 4.5670824 | 37.31305 | 0.2665756 | 31275.147 | 24965.07
| 448.4748 | 1.489304 | 11.4997748 | 56.20636 | 2.579773 | 114858.6 | 38.39337 | 560.1347 |  | 4.5780279 | 38.25015 | 0.3059277 | 31275.147 | 24965.07
| 447.9873 | 1.51314 | 11.5107757 | 56.76693 | 2.608255 | 115356.8 | 38.13112 | 556.2422 |  | 4.5890288 | 39.98804 | 0.3492772 | 31275.147 | 24965.07
| 445.5172 | 1.537085 | 11.5217072 | 57.37427 | 2.636865 | 115870 | 37.80059 | 551.7337 |  | 4.5999603 | 43.17679 | 0.4101823 | 31275.147 | 24965.07
| 445.7447 | 1.55948 | 11.5318298 | 57.66701 | 2.663613 | 116431.3 | 37.88181 | 552.4524 |  | 4.6100829 | 46.29241 | 0.479883 | 31275.147 | 24965.07
| 443.5671 | 1.583847 | 11.5427308 | 57.95125 | 2.692827 | 117033.9 | 38.02103 | 553.7443 |  | 4.6209839 | 46.66678 | 0.5218294 | 31275.147 | 24965.07
| 443.5346 | 1.606632 | 11.5528342 | 58.31262 | 2.72003 | 117648.7 | 37.99193 | 553.6023 |  | 4.6310873 | 45.80897 | 0.5417249 | 31275.147 | 24965.07
| 442.5596 | 1.631511 | 11.5637375 | 58.56702 | 2.749885 | 118325.9 | 38.16508 | 555.7517 |  | 4.6419906 | 42.18785 | 0.5611422 | 31275.147 | 24965.07
| 442.7546 | 1.656547 | 11.5746104 | 58.89903 | 2.779932 | 119030 | 38.21784 | 556.7563 |  | 4.6528635 | 35.87532 | 0.5717074 | 31275.147 | 24965.07
| 443.0796 | 1.680195 | 11.5847549 | 59.10097 | 2.808205 | 119651.5 | 38.43507 | 559.2853 |  | 4.663008 | 32.19898 | 0.5691736 | 31275.147 | 24965.07
| 444.9972 | 1.705089 | 11.5953065 | 59.50294 | 2.838122 | 120304.9 | 38.38425 | 558.8482 |  | 4.6735596 | 29.07506 | 0.5272335 | 31275.147 | 24965.07
| 447.0122 | 1.732468 | 11.6067833 | 59.78047 | 2.870739 | 121037.1 | 38.55604 | 561.0523 |  | 4.6850364 | 29.01728 | 0.4640813 | 31275.147 | 24965.07
| 451.1399 | 1.75782 | 11.6172774 | 60.05572 | 2.901115 | 121578.5 | 38.71719 | 562.1519 |  | 4.6955305 | 28.87878 | 0.3623809 | 31275.147 | 24965.07
| 450.7499 | 1.782934 | 11.6276109 | 60.42452 | 2.931185 | 122162 | 38.72087 | 561.8774 |  | 4.705864 | 28.62237 | 0.2833214 | 31275.147 | 24965.07
| 453.1874 | 1.809029 | 11.638223 | 60.82918 | 2.962438 | 122612.1 | 38.72342 | 560.517 |  | 4.7164761 | 29.94676 | 0.2304279 | 31275.147 | 24965.07
| 453.2849 | 1.833997 | 11.6482726 | 61.13 | 2.992452 | 123049.2 | 38.84896 | 560.6336 |  | 4.7265257 | 31.07708 | 0.1824295 | 31275.147 | 24965.07
| 454.2274 | 1.859311 | 11.6583562 | 61.52418 | 3.022732 | 121295.8 | 39.32563 | 549.4472 |  | 4.7366093 | 31.95142 | 0.1349523 | 31275.147 | 24965.07
| 454.1624 | 1.884769 | 11.6683617 | 61.91937 | 3.053023 | 121767.1 | 39.30415 | 548.302 |  | 4.7466148 | 33.74475 | 0.100585 | 31275.147 | 24965.07
| 455.5275 | 1.913058 | 11.6793695 | 62.15401 | 3.086923 | 122340.3 | 39.57058 | 550.4216 |  | 4.7576226 | 34.36703 | 0.06243182 | 31275.147 | 24965.07
| 454.7475 | 1.94139 | 11.6903185 | 62.52568 | 3.120841 | 122897.6 | 39.63445 | 550.3279 |  | 4.7685716 | 34.29759 | 0.03719968 | 31275.147 | 24965.07
| 454.7475 | 1.967592 | 11.7003328 | 62.76965 | 3.152183 | 123419.6 | 39.83409 | 551.7905 |  | 4.7785859 | 33.13588 | 0.02053907 | 31275.147 | 24965.07
| 452.8624 | 1.996194 | 11.7111511 | 63.09005 | 3.186538 | 123988.2 | 39.97107 | 552.5374 |  | 4.7894042 | 31.49966 | 0.02447666 | 31275.147 | 24965.07
| 453.2849 | 2.023072 | 11.7212178 | 63.38717 | 3.218661 | 124469.3 | 40.11008 | 553.0339 |  | 4.7994709 | 30.20226 | 0.04053181 | 31275.147 | 24965.07
| 450.1648 | 2.052504 | 11.7321034 | 63.68923 | 3.253947 | 125008.5 | 40.29152 | 553.9802 |  | 4.8103565 | 29.08152 | 0.04427492 | 31275.147 | 24965.07
| 450.9774 | 2.079997 | 11.742177 | 63.98086 | 3.286848 | 125510.6 | 40.44179 | 554.6856 |  | 4.8204301 | 28.18713 | 0.04399982 | 31275.147 | 24965.07
| 448.7998 | 2.109711 | 11.7529485 | 64.32294 | 3.322414 | 126001.3 | 40.57196 | 554.7928 |  | 4.8312016 | 28.88517 | 0.0436978 | 31275.147 | 24965.07
| 449.6449 | 2.137926 | 11.7630653 | 64.69259 | 3.356196 | 126462.4 | 40.6264 | 554.1747 |  | 4.8413184 | 29.28701 | 0.05525907 | 31275.147 | 24965.07
| 449.4173 | 2.166168 | 11.7730988 | 65.02816 | 3.389966 | 126876.1 | 40.73782 | 553.8635 |  | 4.8513519 | 30.46718 | 0.05490354 | 31275.147 | 24965.07
| 447.8248 | 2.197217 | 11.7840101 | 65.38456 | 3.427191 | 127298.6 | 40.88364 | 553.5706 |  | 4.8622632 | 31.68424 | 0.0584015 | 31275.147 | 24965.07
| 449.5798 | 2.228725 | 11.7949725 | 65.73048 | 3.464917 | 127634.6 | 41.07078 | 553.1053 |  | 4.8732256 | 32.11799 | 0.05409635 | 31275.147 | 24965.07
| 452.2774 | 2.260702 | 11.8059659 | 66.06793 | 3.503206 | 127915.1 | 41.29054 | 552.5768 |  | 4.884219 | 33.10869 | 0.04217999 | 31275.147 | 24965.07
| 453.2524 | 2.290123 | 11.8159761 | 66.53408 | 3.538355 | 128141.1 | 41.26508 | 549.6292 |  | 4.8942292 | 33.20425 | 0.03427464 | 31275.147 | 24965.07
| 455.5275 | 2.322198 | 11.8267765 | 67.0289 | 3.57687 | 128478.2 | 41.23611 | 547.0309 |  | 4.9050296 | 34.87569 | 0.02646805 | 31275.147 | 24965.07
| 460.0775 | 2.354949 | 11.837696 | 67.81041 | 3.615978 | 128779 | 40.81039 | 540.2453 |  | 4.9159491 | 37.8769 | 0.04129019 | 31275.147 | 24965.07
| 459.7525 | 2.385777 | 11.8478371 | 68.01798 | 3.652877 | 129151.9 | 41.14869 | 541.8256 |  | 4.9260902 | 41.2263 | 0.05593468 | 31275.147 | 24965.07
| 462.0925 | 2.41962 | 11.858872 | 68.49498 | 3.693347 | 129675.1 | 41.12934 | 540.4416 |  | 4.9371251 | 43.25119 | 0.07407815 | 31275.147 | 24965.07
| 462.71 | 2.453529 | 11.8698089 | 69.12233 | 3.733933 | 130238.5 | 40.88528 | 537.1198 |  | 4.948062 | 45.26358 | 0.09933761 | 31275.147 | 24965.07
| 462.6775 | 2.484842 | 11.879811 | 69.41595 | 3.771369 | 130811.7 | 41.04883 | 538.2496 |  | 4.9580641 | 46.14697 | 0.1207072 | 31275.147 | 24965.07
| 461.1175 | 2.51945 | 11.8907483 | 69.92651 | 3.812845 | 131539.4 | 40.94227 | 537.2639 |  | 4.9690014 | 45.28576 | 0.1563369 | 31275.147 | 24965.07
| 461.5075 | 2.551645 | 11.9008245 | 70.18454 | 3.851388 | 132266 | 41.13183 | 539.5183 |  | 4.9790776 | 43.3995 | 0.1953011 | 31275.147 | 24965.07
| 458.9075 | 2.587254 | 11.9118434 | 70.52464 | 3.894063 | 133137.3 | 41.24475 | 541.4904 |  | 4.9900965 | 40.22266 | 0.2517689 | 31275.147 | 24965.07
| 455.56 | 2.62287 | 11.9227479 | 70.87994 | 3.936728 | 133983.8 | 41.3368 | 543.1262 |  | 5.001001 | 39.09042 | 0.2968111 | 31275.147 | 24965.07
| 456.73 | 2.656128 | 11.93282 | 71.20461 | 3.976498 | 134823.6 | 41.41564 | 544.9089 |  | 5.0110731 | 36.76222 | 0.3344766 | 31275.147 | 24965.07
| 454.8125 | 2.692619 | 11.943754 | 71.65759 | 4.020228 | 135716.9 | 41.37075 | 545.3964 |  | 5.0220071 | 34.33996 | 0.343148 | 31275.147 | 24965.07
| 454.2599 | 2.728997 | 11.9545478 | 71.9735 | 4.063789 | 136576.5 | 41.51653 | 547.6093 |  | 5.0328009 | 34.2804 | 0.362226 | 31275.147 | 24965.07
| 457.315 | 2.766517 | 11.9655472 | 72.3802 | 4.108699 | 137436.5 | 41.55522 | 548.6424 |  | 5.0438003 | 34.37153 | 0.3634894 | 31275.147 | 24965.07
| 457.835 | 2.801142 | 11.9755959 | 72.77467 | 4.149974 | 138134.8 | 41.57879 | 548.9354 |  | 5.053849 | 35.43231 | 0.3613074 | 31275.147 | 24965.07
| 458.0625 | 2.836231 | 11.9856614 | 73.13641 | 4.192136 | 138914.4 | 41.64062 | 550.0296 |  | 5.0639145 | 36.55932 | 0.3453383 | 31275.147 | 24965.07
| 460.7275 | 2.874681 | 11.9966374 | 73.59155 | 4.238277 | 139685 | 41.64078 | 550.08 |  | 5.0748905 | 37.25168 | 0.3326726 | 31275.147 | 24965.07
| 460.9225 | 2.910278 | 12.0066549 | 74.0538 | 4.280833 | 140281.9 | 41.60448 | 549.11 |  | 5.084908 | 38.27409 | 0.313405 | 31275.147 | 24965.07
| 466.285 | 2.948409 | 12.0172637 | 74.41226 | 4.326489 | 140799.9 | 41.77545 | 549.4687 |  | 5.0955168 | 39.00202 | 0.294082 | 31275.147 | 24965.07
| 465.6025 | 2.984774 | 12.0272874 | 74.84151 | 4.370267 | 141416.9 | 41.79196 | 549.0834 |  | 5.1055405 | 39.41346 | 0.2787032 | 31275.147 | 24965.07
| 466.5775 | 3.021694 | 12.037363 | 75.65789 | 4.414203 | 141817.2 | 41.33687 | 542.7847 |  | 5.1156161 | 41.83365 | 0.2800423 | 31275.147 | 24965.07
| 469.47 | 3.062121 | 12.0482374 | 76.19338 | 4.462573 | 142313.6 | 41.30838 | 540.9099 |  | 5.1264905 | 45.55782 | 0.2746629 | 31275.147 | 24965.07
| 470.185 | 3.100936 | 12.0586028 | 76.39201 | 4.508995 | 142839.3 | 41.68292 | 543.3785 |  | 5.1368559 | 47.11499 | 0.2597461 | 31275.147 | 24965.07
| 471.81 | 3.141227 | 12.0692583 | 76.86124 | 4.55736 | 143313.8 | 41.73697 | 542.2586 |  | 5.1475114 | 47.28315 | 0.2578962 | 31275.147 | 24965.07
| 472.0375 | 3.182695 | 12.0800341 | 77.48286 | 4.606894 | 143816.5 | 41.59841 | 539.3585 |  | 5.1582872 | 46.92874 | 0.2593872 | 31275.147 | 24965.07
| 471.9725 | 3.221696 | 12.0901228 | 78.3145 | 4.653678 | 144295.4 | 41.14891 | 533.5989 |  | 5.1683759 | 48.88791 | 0.2706258 | 31275.147 | 24965.07
| 469.3725 | 3.264888 | 12.1011923 | 78.92261 | 4.70533 | 144841.6 | 41.05019 | 531.2565 |  | 5.1794454 | 51.70019 | 0.2912289 | 31275.147 | 24965.07
| 465.83 | 3.308025 | 12.1121035 | 79.55001 | 4.756907 | 145413.8 | 40.91769 | 528.7828 |  | 5.1903566 | 52.96667 | 0.3084321 | 31275.147 | 24965.07
| 467.195 | 3.348128 | 12.1221469 | 79.93475 | 4.804987 | 146043.2 | 41.02286 | 529.2362 |  | 5.2004 | 55.63308 | 0.3256485 | 31275.147 | 24965.07
| 463.8475 | 3.392295 | 12.1331056 | 80.4435 | 4.857822 | 146762 | 41.01988 | 528.767 |  | 5.2113587 | 57.75461 | 0.3425011 | 31275.147 | 24965.07
End Of Loading Index | 462.7425 | 3.437048 | 12.1440745 | 80.84718 | 4.911443 | 147557.9 | 41.13908 | 529.8499 |  | 5.2223276 | 55.63896 | 0.3466184 | 31275.147 | 24965.07
| 467.1625 | 3.440769 | 12.1459587 | 80.69218 | 4.916773 | 147692.7 | 41.38393 | 532.4996 | 0.6595987 | 5.2242118 | 55.00383 | 0.346241 | 31275.147 | 24965.07
| 470.185 | 3.435769 | 12.1566763 | 81.6347 | 4.911692 | 146682.2 | 40.35525 | 517.698 | 0.63861 | 5.2349294 | 51.22072 | 0.3595468 | 31275.147 | 24965.07
| 470.64 | 3.439769 | 12.1667341 | 81.80658 | 4.915673 | 145790.8 | 40.39058 | 513.0737 | 0.6083715 | 5.2449872 | 47.10834 | 0.3698041 | 31275.147 | 24965.07
| 473.8575 | 3.436269 | 12.1776466 | 81.87344 | 4.912173 | 144923 | 40.44274 | 509.3247 | 0.5739088 | 5.2558997 | 41.88577 | 0.3676094 | 31275.147 | 24965.07
| 476.4249 | 3.439769 | 12.1886381 | 81.95174 | 4.915668 | 144070.5 | 40.58197 | 505.933 | 0.5308113 | 5.2668912 | 34.20452 | 0.3532408 | 31275.147 | 24965.07
| 476.4249 | 3.436769 | 12.1986666 | 81.99395 | 4.912664 | 143357.7 | 40.64221 | 503.0317 | 0.4870985 | 5.2769197 | 26.89974 | 0.3302227 | 31275.147 | 24965.07
| 476.4899 | 3.439769 | 12.2086711 | 81.99305 | 4.915667 | 142694.1 | 40.835 | 501.1315 | 0.448866 | 5.2869242 | 18.76585 | 0.2894311 | 31275.147 | 24965.07
| 476.4574 | 3.436269 | 12.2196214 | 81.98159 | 4.912176 | 142105.7 | 40.92989 | 499.2135 | 0.4085687 | 5.2978745 | 10.03423 | 0.2520986 | 31275.147 | 24965.07
| 476.0024 | 3.439269 | 12.2296406 | 82.04677 | 4.915167 | 141629 | 41.00197 | 497.1828 | 0.3751602 | 5.3078937 | 3.057015 | 0.2062926 | 31275.147 | 24965.07
End of Data Index | 473.8575 | 3.436769 | 12.2405545 | 82.0262 | 4.912676 | 141239.7 | 41.07972 | 496.0557 | 0.3398603 | 5.3188076 | 0.4260482 | 0.1668428 | 31275.147 | 24965.07
| 474.215 | 3.439769 | 12.2505816 | 82.10497 | 4.915665 | 141006.4 | 41.08012 | 494.6424 |  | 5.3288347 | -0.2904281 | 0.1188769 | 31275.147 | 24965.07
| 470.6075 | 3.437269 | 12.2614926 | 82.21622 | 4.913156 | 140900.1 | 40.92864 | 492.9516 |  | 5.3397457 | 0.09603569 | 0.04745974 | 31275.147 | 24965.07
| 466.74 | 3.439769 | 12.2725314 | 82.22934 | 4.915655 | 140895.6 | 40.95073 | 492.9397 |  | 5.3507845 | 0.9217792 | -0.02073465 | 31275.147 | 24965.07
| 464.465 | 3.437269 | 12.2834457 | 82.2734 | 4.913151 | 140971.8 | 40.84121 | 492.549 |  | 5.3616988 | 2.279308 | -0.09468901 | 31275.147 | 24965.07
| 463.945 | 3.439269 | 12.2934959 | 82.19508 | 4.915157 | 141127.7 | 40.93239 | 494.0004 |  | 5.371749 | 2.720652 | -0.1449325 | 31275.147 | 24965.07
| 463.5225 | 3.436769 | 12.3044677 | 82.20609 | 4.912659 | 141398.5 | 40.81959 | 494.5713 |  | 5.3827208 | 2.14255 | -0.1863608 | 31275.147 | 24965.07
| 465.83 | 3.439269 | 12.3152423 | 82.26275 | 4.915151 | 141692.9 | 40.71981 | 495.0069 |  | 5.3934954 | 1.816302 | -0.2130275 | 31275.147 | 24965.07
| 466.22 | 3.437269 | 12.3254404 | 82.78346 | 4.913086 | 141982.9 | 39.99208 | 490.1489 |  | 5.4036935 | 2.22505 | -0.210123 | 31275.147 | 24965.07
| 469.8275 | 3.439769 | 12.3363051 | 83.31776 | 4.915521 | 142369 | 39.31099 | 485.805 |  | 5.4145582 | 8.893417 | -0.1865823 | 31275.147 | 24965.07
| 474.6374 | 3.437269 | 12.3471769 | 83.7207 | 4.912972 | 142823.8 | 38.71428 | 482.8541 |  | 5.42543 | 17.11336 | -0.1452775 | 31275.147 | 24965.07
| 474.6374 | 3.439769 | 12.3572139 | 83.96349 | 4.915438 | 143199.2 | 38.39578 | 481.6266 |  | 5.435467 | 23.84768 | -0.08309321 | 31275.147 | 24965.07
| 474.0849 | 3.437769 | 12.3672162 | 83.99618 | 4.913433 | 143657.1 | 38.23926 | 482.5723 |  | 5.4454693 | 29.53197 | -0.0297131 | 31275.147 | 24965.07
| 477.0749 | 3.440269 | 12.3781061 | 84.11618 | 4.91592 | 144224.9 | 38.02612 | 483.2006 |  | 5.4563592 | 30.80745 | 0.02083699 | 31275.147 | 24965.07
| 477.2699 | 3.438269 | 12.3881256 | 84.23957 | 4.9139 | 144748.3 | 37.76014 | 483.4234 |  | 5.4663787 | 28.854 | 0.07156005 | 31275.147 | 24965.07
| 478.7648 | 3.440769 | 12.3990717 | 84.3366 | 4.91639 | 145331.4 | 37.57484 | 484.3412 |  | 5.4773248 | 22.59756 | 0.128459 | 31275.147 | 24965.07
| 479.0573 | 3.438769 | 12.4091516 | 84.34842 | 4.914384 | 145919.8 | 37.42397 | 485.9136 |  | 5.4874047 | 15.66718 | 0.182613 | 31275.147 | 24965.07
| 477.3999 | 3.440269 | 12.4200371 | 84.31317 | 4.915889 | 146587 | 37.35729 | 488.4042 |  | 5.4982902 | 10.96057 | 0.2340795 | 31275.147 | 24965.07
| 477.8549 | 3.438269 | 12.4301066 | 84.30842 | 4.913885 | 147203.4 | 37.2224 | 490.2499 |  | 5.5083597 | 7.628844 | 0.2376157 | 31275.147 | 24965.07
| 474.93 | 3.440769 | 12.4410287 | 84.3394 | 4.916382 | 147843.9 | 37.10498 | 492.045 |  | 5.5192818 | 5.650416 | 0.2321363 | 31275.147 | 24965.07
| 471.095 | 3.438269 | 12.4518763 | 84.44167 | 4.913868 | 148524.4 | 36.84151 | 492.9682 |  | 5.5301294 | 4.270335 | 0.1994781 | 31275.147 | 24965.07
| 471.7775 | 3.441269 | 12.4620057 | 84.52666 | 4.916853 | 149083.9 | 36.69131 | 493.9862 |  | 5.5402588 | 4.000559 | 0.1726227 | 31275.147 | 24965.07
| 467.845 | 3.438769 | 12.473032 | 84.58452 | 4.914347 | 149702.9 | 36.49127 | 495.189 |  | 5.5512851 | 5.028291 | 0.1639012 | 31275.147 | 24965.07
| 466.87 | 3.441269 | 12.4839204 | 84.58654 | 4.916845 | 150245.7 | 36.42778 | 496.998 |  | 5.5621735 | 5.511532 | 0.158124 | 31275.147 | 24965.07
| 467.26 | 3.438769 | 12.4948473 | 84.67289 | 4.914333 | 150760.9 | 36.21939 | 497.5876 |  | 5.5731004 | 6.67477 | 0.146209 | 31275.147 | 24965.07
| 467.5525 | 3.441769 | 12.5048564 | 84.64606 | 4.917332 | 151185.2 | 36.21366 | 499.3581 |  | 5.5831095 | 6.585296 | 0.1372607 | 31275.147 | 24965.07
| 469.9575 | 3.439269 | 12.5157785 | 84.7359 | 4.914824 | 151591.1 | 36.02261 | 499.5717 |  | 5.5940316 | 5.950559 | 0.131314 | 31275.147 | 24965.07
| 473.3374 | 3.441769 | 12.5268101 | 84.72708 | 4.917324 | 151960 | 36.0021 | 500.9584 |  | 5.6050632 | 4.814293 | 0.1497965 | 31275.147 | 24965.07
| 476.9449 | 3.439269 | 12.5377664 | 84.70138 | 4.914826 | 152344.5 | 35.93483 | 502.3171 |  | 5.6160195 | 3.433855 | 0.1836397 | 31275.147 | 24965.07
| 479.3174 | 3.441769 | 12.5487515 | 84.73139 | 4.917322 | 152702.4 | 35.87701 | 503.2677 |  | 5.6270046 | 2.77873 | 0.2175507 | 31275.147 | 24965.07
| 478.6999 | 3.439269 | 12.5596988 | 84.78572 | 4.914814 | 153077.2 | 35.7309 | 503.7603 |  | 5.6379519 | 2.31664 | 0.2362256 | 31275.147 | 24965.07
| 476.5549 | 3.441769 | 12.5707767 | 84.74526 | 4.917318 | 153408.5 | 35.74982 | 505.3709 |  | 5.6490298 | 1.795484 | 0.23955 | 31275.147 | 24965.07
| 473.5975 | 3.439269 | 12.5815318 | 84.7805 | 4.914812 | 153758.6 | 35.62821 | 505.9886 |  | 5.6597849 | 1.863721 | 0.2244591 | 31275.147 | 24965.07
| 472.7525 | 3.442269 | 12.5915938 | 84.80765 | 4.917805 | 154063.8 | 35.5893 | 506.8325 |  | 5.6698469 | 1.828465 | 0.2062319 | 31275.147 | 24965.07
| 469.6 | 3.439769 | 12.6026339 | 84.76765 | 4.915313 | 154392.5 | 35.54805 | 508.181 |  | 5.680887 | 2.159463 | 0.1787309 | 31275.147 | 24965.07
| 467.065 | 3.442269 | 12.6135743 | 84.69364 | 4.917821 | 154679.1 | 35.60841 | 510.0183 |  | 5.6918274 | 1.307422 | 0.1388051 | 31275.147 | 24965.07
| 466.545 | 3.439769 | 12.6245743 | 84.69758 | 4.91532 | 154967.8 | 35.52945 | 510.7779 |  | 5.7028274 | 0.2577719 | 0.09571415 | 31275.147 | 24965.07
| 468.69 | 3.442269 | 12.6354799 | 84.70397 | 4.917818 | 155205.3 | 35.51663 | 511.6054 |  | 5.713733 | -0.8115235 | 0.0463483 | 31275.147 | 24965.07

## Test 39
Markers | Displacement | Force | Time | DEPTH | LOAD | STIFFNESS | HARDNESS | MODULUS | hdotOverh | Time On Sample | Velocity | Dyn. Phase | X Axis Position | Y Axis Position
| nm | mN | s | nm | mN | N/m | GPa | GPa | 1/s | s | nm/s | degrees | Âµm | Âµm
Surface Index | 372.4828 | -0.6710626 | 6.9237665 | 0 | 0.0002682495 |  |  |  |  | 0 | 1004.064 |  | 31275.147 | 24960.072
| 371.8977 | -0.6709436 | 6.924728 | -0.5852293 | 0.0003266257 |  |  |  |  | 0.0009615 | 1005.212 |  | 31275.147 | 24960.072
| 372.6453 | -0.6708202 | 6.9257252 | 0.1622635 | 0.0004049873 |  |  |  |  | 0.0019587 | 1005.792 |  | 31275.147 | 24960.072
| 372.2227 | -0.6706994 | 6.9267013 | -0.260415 | 0.0004863807 |  |  |  |  | 0.0029348 | 1005.659 |  | 31275.147 | 24960.072
| 372.7103 | -0.6705724 | 6.9277269 | 0.2270436 | 0.0005781424 |  |  |  |  | 0.0039604 | 1004.771 |  | 31275.147 | 24960.072
| 372.3853 | -0.6704361 | 6.9288287 | -0.09814793 | 0.0006845381 |  |  |  |  | 0.0050622 | 1003.056 |  | 31275.147 | 24960.072
| 372.0602 | -0.6702023 | 6.9307175 | -0.4234362 | 0.0008987458 |  |  |  |  | 0.006951 | 1000.291 |  | 31275.147 | 24960.072
| 372.0927 | -0.670075 | 6.9317463 | -0.3910617 | 0.001019717 |  |  |  |  | 0.0079798 | 995.6597 |  | 31275.147 | 24960.072
| 372.0927 | -0.6699606 | 6.9326704 | -0.3911751 | 0.001131012 |  |  |  |  | 0.0089039 | 990.0455 |  | 31275.147 | 24960.072
| 371.8977 | -0.6698321 | 6.9337083 | -0.5863316 | 0.001256472 |  |  |  |  | 0.0099418 | 983.6022 |  | 31275.147 | 24960.072
| 371.9952 | -0.6697091 | 6.9347024 | -0.4889269 | 0.001374869 |  |  |  |  | 0.0109359 | 976.3417 |  | 31275.147 | 24960.072
| 373.1654 | -0.6695921 | 6.9356479 | 0.6811304 | 0.001487892 |  |  |  |  | 0.0118814 | 968.3904 |  | 31275.147 | 24960.072
| 372.4828 | -0.669466 | 6.9366662 | -0.001583354 | 0.001605603 |  |  |  |  | 0.0128997 | 959.8572 |  | 31275.147 | 24960.072
| 372.5478 | -0.6693406 | 6.9376799 | 0.06329379 | 0.001725906 |  |  |  |  | 0.0139134 | 950.6781 |  | 31275.147 | 24960.072
| 372.8078 | -0.6692191 | 6.938661 | 0.3232038 | 0.001843535 |  |  |  |  | 0.0148945 | 940.8945 |  | 31275.147 | 24960.072
| 372.2227 | -0.669094 | 6.9396723 | -0.2620071 | 0.0019595 |  |  |  |  | 0.0159058 | 930.6306 |  | 31275.147 | 24960.072
| 373.1979 | -0.6689634 | 6.9407274 | 0.7130077 | 0.002084087 |  |  |  |  | 0.0169609 | 919.9651 |  | 31275.147 | 24960.072
| 372.7103 | -0.6688395 | 6.941728 | 0.225325 | 0.002202689 |  |  |  |  | 0.0179615 | 908.8221 |  | 31275.147 | 24960.072
| 372.9053 | -0.6687125 | 6.9427545 | 0.4202278 | 0.002318173 |  |  |  |  | 0.018988 | 897.3186 |  | 31275.147 | 24960.072
| 373.3279 | -0.6685865 | 6.9437727 | 0.8426611 | 0.002436512 |  |  |  |  | 0.0200062 | 885.4984 |  | 31275.147 | 24960.072
| 373.1654 | -0.6684647 | 6.9447561 | 0.6800124 | 0.002555667 |  |  |  |  | 0.0209896 | 873.2989 |  | 31275.147 | 24960.072
| 373.1979 | -0.6683525 | 6.9456628 | 0.7124019 | 0.002661006 |  |  |  |  | 0.0218963 | 860.6789 |  | 31275.147 | 24960.072
| 373.2954 | -0.6682126 | 6.9467935 | 0.8097896 | 0.002799432 |  |  |  |  | 0.023027 | 847.7416 |  | 31275.147 | 24960.072
| 373.0028 | -0.6680926 | 6.9477626 | 0.5171154 | 0.002913135 |  |  |  |  | 0.0239961 | 834.27 |  | 31275.147 | 24960.072
| 373.1654 | -0.6679809 | 6.948665 | 0.6795326 | 0.003019222 |  |  |  |  | 0.0248985 | 820.53 |  | 31275.147 | 24960.072
| 372.6778 | -0.6678665 | 6.9495897 | 0.1918593 | 0.003132112 |  |  |  |  | 0.0258232 | 806.6227 |  | 31275.147 | 24960.072
| 372.7428 | -0.6677449 | 6.9505717 | 0.2567403 | 0.003249012 |  |  |  |  | 0.0268052 | 792.5164 |  | 31275.147 | 24960.072
| 373.1654 | -0.6676129 | 6.9516385 | 0.6791677 | 0.003376888 |  |  |  |  | 0.027872 | 778.2589 |  | 31275.147 | 24960.072
| 373.4904 | -0.6674723 | 6.9527749 | 1.004084 | 0.0035167 |  |  |  |  | 0.0290084 | 763.7045 |  | 31275.147 | 24960.072
| 372.9053 | -0.6673575 | 6.9537017 | 0.4188842 | 0.003630529 |  |  |  |  | 0.0299352 | 748.6931 |  | 31275.147 | 24960.072
| 373.4579 | -0.6672369 | 6.9546765 | 0.9713499 | 0.003746058 |  |  |  |  | 0.03091 | 733.3309 |  | 31275.147 | 24960.072
| 373.0679 | -0.6671074 | 6.9557227 | 0.5811641 | 0.003874026 |  |  |  |  | 0.0319562 | 717.5716 |  | 31275.147 | 24960.072
| 372.9053 | -0.6669879 | 6.9566879 | 0.4185176 | 0.003991448 |  |  |  |  | 0.0329214 | 701.4446 |  | 31275.147 | 24960.072
| 373.3279 | -0.6668689 | 6.9576496 | 0.8409578 | 0.004111798 |  |  |  |  | 0.0338831 | 685.0048 |  | 31275.147 | 24960.072
| 373.1654 | -0.6667411 | 6.9586821 | 0.6783031 | 0.00423831 |  |  |  |  | 0.0349156 | 668.2256 |  | 31275.147 | 24960.072
| 373.1654 | -0.6666202 | 6.9596587 | 0.6781832 | 0.004357823 |  |  |  |  | 0.0358922 | 650.9902 |  | 31275.147 | 24960.072
| 372.8728 | -0.6664886 | 6.9607222 | 0.3855217 | 0.004488853 |  |  |  |  | 0.0369557 | 633.467 |  | 31275.147 | 24960.072
| 373.1979 | -0.6663717 | 6.9616671 | 0.7104375 | 0.004602641 |  |  |  |  | 0.0379006 | 615.5829 |  | 31275.147 | 24960.072
| 373.4904 | -0.6662454 | 6.9626869 | 1.002867 | 0.004726381 |  |  |  |  | 0.0389204 | 597.481 |  | 31275.147 | 24960.072
| 373.5229 | -0.6661213 | 6.9636897 | 1.035245 | 0.004846256 |  |  |  |  | 0.0399232 | 579.1091 |  | 31275.147 | 24960.072
| 373.2954 | -0.6660033 | 6.9646431 | 0.8075986 | 0.004963298 |  |  |  |  | 0.0408766 | 560.7002 |  | 31275.147 | 24960.072
| 373.6205 | -0.6658795 | 6.9656432 | 1.132532 | 0.005083679 |  |  |  |  | 0.0418767 | 542.3412 |  | 31275.147 | 24960.072
| 373.1979 | -0.6657547 | 6.9666517 | 0.7098256 | 0.005204259 |  |  |  |  | 0.0428852 | 524.0269 |  | 31275.147 | 24960.072
| 373.1329 | -0.6656304 | 6.9676559 | 0.6447009 | 0.005323947 |  |  |  |  | 0.0438894 | 505.8194 |  | 31275.147 | 24960.072
| 373.3929 | -0.6655094 | 6.9686335 | 0.9046111 | 0.005442103 |  |  |  |  | 0.044867 | 487.6612 |  | 31275.147 | 24960.072
| 373.1654 | -0.6653837 | 6.9696493 | 0.676957 | 0.005563827 |  |  |  |  | 0.0458828 | 469.6074 |  | 31275.147 | 24960.072
| 373.4579 | -0.665255 | 6.9706891 | 0.9693844 | 0.00568752 |  |  |  |  | 0.0469226 | 451.6388 |  | 31275.147 | 24960.072
| 373.8155 | -0.6651455 | 6.9715735 | 1.326832 | 0.005794542 |  |  |  |  | 0.047807 | 433.729 |  | 31275.147 | 24960.072
| 373.6855 | -0.6650136 | 6.9726396 | 1.196674 | 0.005924332 |  |  |  |  | 0.0488731 | 416.0886 |  | 31275.147 | 24960.072
| 373.3929 | -0.6648915 | 6.9736259 | 0.9039983 | 0.006045406 |  |  |  |  | 0.0498594 | 398.5411 |  | 31275.147 | 24960.072
| 373.848 | -0.6647667 | 6.9746345 | 1.358957 | 0.00616976 |  |  |  |  | 0.050868 | 381.0958 |  | 31275.147 | 24960.072
| 374.0105 | -0.6646415 | 6.9756456 | 1.521361 | 0.006291663 |  |  |  |  | 0.0518791 | 363.7173 |  | 31275.147 | 24960.072
| 373.783 | -0.6645031 | 6.9767638 | 1.293694 | 0.006428421 |  |  |  |  | 0.0529973 | 346.3074 |  | 31275.147 | 24960.072
| 373.5229 | -0.6643969 | 6.9776224 | 1.033535 | 0.00653429 |  |  |  |  | 0.0538559 | 328.8943 |  | 31275.147 | 24960.072
| 373.718 | -0.6642704 | 6.9786446 | 1.228438 | 0.006657246 |  |  |  |  | 0.0548781 | 311.702 |  | 31275.147 | 24960.072
| 374.108 | -0.6641466 | 6.9796447 | 1.618372 | 0.006778628 |  |  |  |  | 0.0558782 | 294.5106 |  | 31275.147 | 24960.072
| 373.718 | -0.6640243 | 6.9806327 | 1.228194 | 0.006899192 |  |  |  |  | 0.0568662 | 277.538 |  | 31275.147 | 24960.072
SurfaceFindCoarse | 373.9455 | -0.6639052 | 6.9815947 | 1.455629 | 0.007018059 |  |  |  |  | 0.0578282 | 260.8837 |  | 31275.147 | 24960.072
| 374.108 | -0.6641095 | 6.9938622 | 1.595109 | 0.00691225 |  |  |  |  | 0.0700957 | 93.99857 | 66.46765 | 31275.147 | 24960.072
| 373.9455 | -0.6642319 | 7.0046235 | 1.629631 | 0.006904071 |  |  |  |  | 0.080857 | 27.62389 | 69.83061 | 31275.147 | 24960.072
| 373.8155 | -0.664345 | 7.0146498 | 1.582129 | 0.006905451 |  |  |  |  | 0.0908833 | 17.6595 | 67.73834 | 31275.147 | 24960.072
| 373.783 | -0.6644578 | 7.0246551 | 1.53923 | 0.006905836 |  |  |  |  | 0.1008886 | 12.23167 | 63.47468 | 31275.147 | 24960.072
| 373.8805 | -0.6645707 | 7.034683 | 1.470962 | 0.006910091 |  |  |  |  | 0.1109165 | 8.456823 | 62.08593 | 31275.147 | 24960.072
| 373.6855 | -0.6646968 | 7.0455565 | 1.379023 | 0.006914044 |  |  |  |  | 0.12179 | 4.148772 | 67.51623 | 31275.147 | 24960.072
End Of Dynamic Ramp | 373.718 | -0.664819 | 7.056524 | 1.329422 | 0.006917063 |  |  |  |  | 0.1327575 | 0.5801325 | 72.0506 | 31275.147 | 24960.072
| 374.108 | -0.6649095 | 7.0762648 | 1.399841 | 0.006916466 |  |  |  |  | 0.1524983 | -1.071642 | 63.43495 | 31275.147 | 24960.072
| 373.783 | -0.664719 | 7.0863536 | 1.364093 | 0.007109065 |  |  |  |  | 0.1625871 | -0.4631241 |  | 31275.147 | 24960.072
| 373.4579 | -0.664719 | 7.0972705 | 1.264834 | 0.00711963 |  |  |  |  | 0.173504 | -0.3184424 |  | 31275.147 | 24960.072
| 373.718 | -0.664719 | 7.1081792 | 1.309297 | 0.007114948 |  |  |  |  | 0.1844127 | -0.08554905 |  | 31275.147 | 24960.072
| 373.653 | -0.664719 | 7.1191614 | 1.332859 | 0.007113267 |  |  |  |  | 0.1953949 | 0.5008196 |  | 31275.147 | 24960.072
| 373.848 | -0.664719 | 7.1291653 | 1.363259 | 0.007110265 |  |  |  |  | 0.2053988 | 0.291115 |  | 31275.147 | 24960.072
| 373.978 | -0.664719 | 7.1392217 | 1.471322 | 0.007097699 |  |  |  |  | 0.2154552 | 0.38395 | 3.397133 | 31275.147 | 24960.072
| 373.848 | -0.664719 | 7.1501632 | 1.499065 | 0.007095218 |  |  |  |  | 0.2263967 | 1.286602 | 2.147585 | 31275.147 | 24960.072
| 374.043 | -0.664719 | 7.1611107 | 1.422232 | 0.007105383 |  |  |  |  | 0.2373442 | 2.112776 | 1.33222 | 31275.147 | 24960.072
| 373.4904 | -0.664719 | 7.1721227 | 1.458416 | 0.007101701 |  |  |  |  | 0.2483562 | 2.184674 | 1.867679 | 31275.147 | 24960.072
| 374.043 | -0.664719 | 7.1831056 | 1.488007 | 0.00709878 |  |  |  |  | 0.2593391 | 1.592341 | 2.150026 | 31275.147 | 24960.072
| 373.6855 | -0.664719 | 7.1940748 | 1.470568 | 0.007101581 |  |  |  |  | 0.2703083 | 1.012057 | 2.038795 | 31275.147 | 24960.072
| 374.4331 | -0.664719 | 7.2050325 | 1.52781 | 0.007095139 |  |  |  |  | 0.281266 | 0.4164524 | 1.24151 | 31275.147 | 24960.072
| 373.718 | -0.664719 | 7.2160132 | 1.498928 | 0.00709922 |  |  |  |  | 0.2922467 | 0.3982382 | 1.02303 | 31275.147 | 24960.072
| 373.3929 | -0.664719 | 7.2270254 | 1.449416 | 0.007105583 |  |  |  |  | 0.3032589 | 0.1951571 | 0.8351563 | 31275.147 | 24960.072
| 373.718 | -0.664719 | 7.2379939 | 1.466076 | 0.007103702 |  |  |  |  | 0.3142274 | 0.1027355 | 0.1651171 | 31275.147 | 24960.072
| 373.1979 | -0.664719 | 7.2489979 | 1.491558 | 0.00710054 |  |  |  |  | 0.3252314 | -0.09464589 | -0.9934688 | 31275.147 | 24960.072
| 374.173 | -0.664719 | 7.2598925 | 1.444228 | 0.007106384 |  |  |  |  | 0.336126 | -0.3737719 | -1.815685 | 31275.147 | 24960.072
| 373.783 | -0.664719 | 7.2708864 | 1.468201 | 0.007103502 |  |  |  |  | 0.3471199 | -0.7166667 | -2.796708 | 31275.147 | 24960.072
| 374.108 | -0.664719 | 7.2817878 | 1.486591 | 0.007101341 |  |  |  |  | 0.3580213 | -0.7317285 | -3.922713 | 31275.147 | 24960.072
| 374.303 | -0.664719 | 7.2926899 | 1.522644 | 0.007096819 |  |  |  |  | 0.3689234 | 0.2116464 | -5.10509 | 31275.147 | 24960.072
| 373.653 | -0.664719 | 7.3027299 | 1.523423 | 0.007096459 |  |  |  |  | 0.3789634 | 0.5308585 | -5.179323 | 31275.147 | 24960.072
| 374.2055 | -0.664719 | 7.3136788 | 1.503222 | 0.0070987 |  |  |  |  | 0.3899123 | 0.7544164 | -4.947599 | 31275.147 | 24960.072
| 374.0105 | -0.664719 | 7.3246023 | 1.494031 | 0.00709978 |  |  |  |  | 0.4008358 | 0.4481791 | -4.792034 | 31275.147 | 24960.072
| 373.5554 | -0.664719 | 7.3346845 | 1.439343 | 0.007106263 |  |  |  |  | 0.410918 | 0.4353621 | -4.677418 | 31275.147 | 24960.072
| 374.3356 | -0.664719 | 7.345657 | 1.435394 | 0.007106784 |  |  |  |  | 0.4218905 | -0.3967083 | -3.468229 | 31275.147 | 24960.072
| 373.718 | -0.664719 | 7.3565734 | 1.446048 | 0.007105423 |  |  |  |  | 0.4328069 | -0.9154448 | -2.784227 | 31275.147 | 24960.072
| 373.848 | -0.664719 | 7.3674799 | 1.458365 | 0.007103822 |  |  |  |  | 0.4437134 | -1.138694 | -2.101654 | 31275.147 | 24960.072
| 373.1979 | -0.664719 | 7.377596 | 1.407308 | 0.007109945 |  |  |  |  | 0.4538295 | -1.081566 | -1.410073 | 31275.147 | 24960.072
| 374.0105 | -0.664719 | 7.3885639 | 1.42861 | 0.007107424 |  |  |  |  | 0.4647974 | -1.093179 | -0.3515034 | 31275.147 | 24960.072
| 373.5554 | -0.664719 | 7.3994935 | 1.396642 | 0.007111466 |  |  |  |  | 0.475727 | -0.78009 | 0.1741508 | 31275.147 | 24960.072
| 373.8805 | -0.664719 | 7.4104816 | 1.351354 | 0.007117189 |  |  |  |  | 0.4867151 | -0.9208006 | 0.3441147 | 31275.147 | 24960.072
| 373.2954 | -0.664719 | 7.4214291 | 1.435238 | 0.007106984 |  |  |  |  | 0.4976626 | -0.9505831 | 0.3420603 | 31275.147 | 24960.072
| 374.108 | -0.664719 | 7.4324042 | 1.45618 | 0.007104543 |  |  |  |  | 0.5086377 | -0.4729849 | 0.508529 | 31275.147 | 24960.072
| 374.108 | -0.664719 | 7.4433541 | 1.462063 | 0.007103902 |  |  |  |  | 0.5195876 | 0.05786269 | 0.1685165 | 31275.147 | 24960.072
| 373.8805 | -0.664719 | 7.4544457 | 1.497714 | 0.00709954 |  |  |  |  | 0.5306792 | 1.035494 | 0 | 31275.147 | 24960.072
End Of Dynamic Ramp Hold | 373.8805 | -0.664719 | 7.4652792 | 1.444039 | 0.007106063 | 621254.8 | -0.254162 |  |  | 0.5415127 | 1.271005 | 0 | 31275.147 | 24960.072
| 373.783 | -0.6638093 | 7.4763584 | 1.462668 | 0.008180761 | 589393.7 | -0.2952328 |  |  | 0.5525919 | 0.8524488 | -0.3390243 | 31275.147 | 24960.072
| 373.653 | -0.6628045 | 7.486406 | 1.596012 | 0.009364401 | 475283.1 | -0.3616833 |  |  | 0.5626395 | 1.45368 | -0.6780249 | 31275.147 | 24960.072
| 373.8805 | -0.6616952 | 7.4974994 | 1.729452 | 0.01067265 | 396684.3 | -0.4403688 |  |  | 0.5737329 | 2.202542 | -1.016978 | 31275.147 | 24960.072
| 374.173 | -0.6606014 | 7.5084378 | 1.847542 | 0.01197026 | 278503.9 | -0.5212889 |  |  | 0.5846713 | 4.223837 | -0.6700955 | 31275.147 | 24960.072
| 374.0105 | -0.6595173 | 7.5192787 | 1.95654 | 0.01325574 | 224781.5 | -0.6061946 |  |  | 0.5955122 | 6.693278 | -0.3311858 | 31275.147 | 24960.072
| 374.2705 | -0.6585171 | 7.5292808 | 2.004422 | 0.01444563 | 183557.3 | -0.6716621 |  |  | 0.6055143 | 8.273132 | 0 | 31275.147 | 24960.072
| 374.303 | -0.6574165 | 7.5402865 | 2.082318 | 0.01575476 | 141307.6 | -0.7523229 |  |  | 0.61652 | 9.744916 | 0.4722072 | 31275.147 | 24960.072
| 374.6931 | -0.6563073 | 7.5513781 | 2.20527 | 0.01706787 | 115887.8 | -0.8550095 |  |  | 0.6276116 | 9.446021 | 0.7578365 | 31275.147 | 24960.072
| 374.8231 | -0.6552176 | 7.5622754 | 2.356466 | 0.01835509 | 95613.19 | -0.9748259 |  |  | 0.6385089 | 8.842095 | 0.7215712 | 31275.147 | 24960.072
| 375.3107 | -0.6542081 | 7.5723704 | 2.457653 | 0.01955093 | 81052.2 | -1.071959 |  |  | 0.6486039 | 8.905353 | 1.230508 | 31275.147 | 24960.072
| 375.4082 | -0.6531096 | 7.5833557 | 2.515516 | 0.02086065 | 71529.5 | -1.155197 |  |  | 0.6595892 | 8.674485 | 1.296064 | 31275.147 | 24960.072
| 375.2782 | -0.6520099 | 7.5943526 | 2.579508 | 0.02217109 | 64108.85 | -1.242063 |  |  | 0.6705861 | 8.634891 | 1.717132 | 31275.147 | 24960.072
| 375.4082 | -0.65091 | 7.6053513 | 2.755087 | 0.02346613 | 58590.29 | -1.405474 |  |  | 0.6815848 | 8.767642 | 1.746282 | 31275.147 | 24960.072
| 375.0832 | -0.6498151 | 7.6163007 | 2.880349 | 0.02475913 | 54236.42 | -1.545741 |  |  | 0.6925342 | 9.558003 | 1.661887 | 31275.147 | 24960.072
| 374.5956 | -0.6487196 | 7.6272558 | 2.904812 | 0.0260723 | 50556.82 | -1.611613 |  |  | 0.7034893 | 9.127301 | 1.476912 | 31275.147 | 24960.072
| 375.8633 | -0.6476375 | 7.6380766 | 3.098502 | 0.02734621 | 47560.72 | -1.821523 |  |  | 0.7143101 | 8.67323 | 1.109463 | 31275.147 | 24960.072
| 375.3107 | -0.6466229 | 7.648222 | 3.195712 | 0.02854346 | 45174.69 | -1.954292 |  |  | 0.7244555 | 9.560465 | 1.357007 | 31275.147 | 24960.072
| 374.9857 | -0.6455153 | 7.6592989 | 3.29504 | 0.02985989 | 42831.83 | -2.097221 |  |  | 0.7355324 | 9.930531 | 1.67104 | 31275.147 | 24960.072
| 375.9608 | -0.6444182 | 7.6702699 | 3.287815 | 0.03117849 | 39966.47 | -2.114221 |  |  | 0.7465034 | 9.40306 | 1.674323 | 31275.147 | 24960.072
| 375.9608 | -0.6433634 | 7.6808175 | 3.478071 | 0.03241811 | 37370.35 | -2.341839 |  |  | 0.757051 | 8.427074 | 1.839524 | 31275.147 | 24960.072
| 376.3834 | -0.6422223 | 7.6922289 | 3.54222 | 0.03377961 | 35246.1 | -2.435175 |  |  | 0.7684624 | 8.283301 | 1.909152 | 31275.147 | 24960.072
| 376.0583 | -0.6411609 | 7.7028427 | 3.643906 | 0.03503924 | 33053.07 | -2.558971 |  |  | 0.7790762 | 8.282198 | 2.034652 | 31275.147 | 24960.072
| 376.1883 | -0.6401318 | 7.7131339 | 3.735694 | 0.03625755 | 31511.81 | -2.680547 |  |  | 0.7893674 | 7.501204 | 2.017131 | 31275.147 | 24960.072
| 376.3834 | -0.6390581 | 7.7238706 | 3.883359 | 0.03753006 | 30109.52 | -2.88499 |  |  | 0.8001041 | 7.723962 | 2.199957 | 31275.147 | 24960.072
| 376.3834 | -0.6379746 | 7.734705 | 3.940481 | 0.0388223 | 28876.34 | -2.959208 |  |  | 0.8109385 | 8.193632 | 2.298482 | 31275.147 | 24960.072
| 376.7084 | -0.636966 | 7.7447913 | 4.075312 | 0.04001355 | 27956.92 | -3.162219 |  |  | 0.8210248 | 8.75076 | 2.08601 | 31275.147 | 24960.072
| 375.9283 | -0.6358678 | 7.7557732 | 4.094952 | 0.04132832 | 27218.03 | -3.189514 |  |  | 0.8320067 | 8.198099 | 1.890867 | 31275.147 | 24960.072
| 376.2533 | -0.6348668 | 7.7657835 | 4.227317 | 0.04251092 | 26801.56 | -3.423015 |  |  | 0.842017 | 8.264431 | 1.546551 | 31275.147 | 24960.072
| 375.9283 | -0.6337691 | 7.7767609 | 4.281556 | 0.04382112 | 26559.82 | -3.540378 |  |  | 0.8529944 | 7.738462 | 1.28079 | 31275.147 | 24960.072
| 376.0583 | -0.6326752 | 7.7876993 | 4.38354 | 0.04511883 | 26309.36 | -3.748602 |  |  | 0.8639328 | 7.460628 | 0.8550974 | 31275.147 | 24960.072
| 376.1233 | -0.6316751 | 7.7977002 | 4.431639 | 0.04631142 | 26162.74 | -3.861324 |  |  | 0.8739337 | 6.964686 | 0.728772 | 31275.147 | 24960.072
| 376.5459 | -0.6305946 | 7.8085052 | 4.477245 | 0.0476024 | 25910.62 | -3.959168 |  |  | 0.8847387 | 6.816114 | 0.5493195 | 31275.147 | 24960.072
| 376.1233 | -0.6295831 | 7.8186202 | 4.578897 | 0.04879939 | 25710.38 | -4.181014 |  |  | 0.8948537 | 6.480686 | 0.3240066 | 31275.147 | 24960.072
| 376.6109 | -0.6284947 | 7.8295048 | 4.671469 | 0.05009652 | 25487.52 | -4.389439 |  |  | 0.9057383 | 6.548048 | 0.1590073 | 31275.147 | 24960.072
| 376.4484 | -0.6274944 | 7.8395076 | 4.679131 | 0.05129446 | 25290.36 | -4.400872 |  |  | 0.9157411 | 6.346155 | 0.2606705 | 31275.147 | 24960.072
| 376.4484 | -0.6264899 | 7.8495528 | 4.66066 | 0.05250162 | 25004.52 | -4.33575 |  |  | 0.9257863 | 5.76478 | 0.3066649 | 31275.147 | 24960.072
| 377.3585 | -0.6253928 | 7.8605232 | 4.787582 | 0.05379739 | 24588.12 | -4.587848 |  |  | 0.9367567 | 4.747138 | 0.4483926 | 31275.147 | 24960.072
| 376.7734 | -0.6242985 | 7.8714664 | 4.727891 | 0.05512104 | 24142.24 | -4.387209 |  |  | 0.9476999 | 4.194115 | 0.5327434 | 31275.147 | 24960.072
| 377.4235 | -0.623297 | 7.8814814 | 4.846847 | 0.05630833 | 23818.48 | -4.620618 |  |  | 0.9577149 | 3.302277 | 0.7096554 | 31275.147 | 24960.072
| 377.261 | -0.6222052 | 7.8923996 | 4.970576 | 0.05760055 | 23436.64 | -4.862021 |  |  | 0.9686331 | 3.496045 | 0.7368825 | 31275.147 | 24960.072
| 377.6511 | -0.6211177 | 7.9032747 | 5.02668 | 0.05889778 | 23152.21 | -4.949021 |  |  | 0.9795082 | 4.051152 | 0.6745659 | 31275.147 | 24960.072
| 378.0411 | -0.620112 | 7.9133318 | 5.157118 | 0.06008687 | 22955.5 | -5.255333 |  |  | 0.9895653 | 5.182202 | 0.7051432 | 31275.147 | 24960.072
| 378.1711 | -0.6190969 | 7.9234828 | 5.233749 | 0.0612943 | 22789.94 | -5.426472 |  |  | 0.9997163 | 6.53553 | 0.8641243 | 31275.147 | 24960.072
| 377.391 | -0.6179972 | 7.934479 | 5.318933 | 0.06260075 | 22627.2 | -5.624535 |  |  | 1.0107125 | 7.237038 | 1.015476 | 31275.147 | 24960.072
| 377.521 | -0.6169041 | 7.9454105 | 5.331856 | 0.06391309 | 22540.67 | -5.623957 |  |  | 1.021644 | 7.68586 | 1.08014 | 31275.147 | 24960.072
| 377.326 | -0.6158966 | 7.9554855 | 5.402332 | 0.06510949 | 22544.89 | -5.825864 |  |  | 1.031719 | 7.252729 | 1.148223 | 31275.147 | 24960.072
| 377.8786 | -0.6148951 | 7.9655006 | 5.413614 | 0.06630979 | 22593.04 | -5.857227 |  |  | 1.0417341 | 5.807677 | 1.135224 | 31275.147 | 24960.072
| 377.261 | -0.6137992 | 7.9764598 | 5.521735 | 0.06761055 | 22661.62 | -6.208405 |  |  | 1.0526933 | 5.390506 | 1.121732 | 31275.147 | 24960.072
| 377.6511 | -0.6127956 | 7.9864956 | 5.563899 | 0.06880751 | 22754.43 | -6.359217 |  |  | 1.0627291 | 4.723655 | 1.110859 | 31275.147 | 24960.072
| 377.326 | -0.6116956 | 7.9974959 | 5.702436 | 0.07010712 | 22900.62 | -6.886362 |  |  | 1.0737294 | 4.900711 | 1.218875 | 31275.147 | 24960.072
| 377.521 | -0.6105958 | 8.0084931 | 5.793933 | 0.07141336 | 23095.23 | -7.289669 |  |  | 1.0847266 | 5.731778 | 1.210569 | 31275.147 | 24960.072
| 377.261 | -0.609497 | 8.0194814 | 5.727731 | 0.07273995 | 23286.99 | -7.060356 |  |  | 1.0957149 | 6.359782 | 0.9309259 | 31275.147 | 24960.072
| 377.3585 | -0.6083994 | 8.0304575 | 5.772157 | 0.07405062 | 23498.83 | -7.283092 |  |  | 1.106691 | 6.009904 | 0.5397828 | 31275.147 | 24960.072
| 378.1711 | -0.6073934 | 8.0405174 | 5.864731 | 0.0752431 | 23703.98 | -7.72068 |  |  | 1.1167509 | 5.446224 | 0.1917522 | 31275.147 | 24960.072
| 377.8786 | -0.6063227 | 8.0512247 | 5.953083 | 0.07650186 | 23878.39 | -8.152726 |  |  | 1.1274582 | 4.955149 | -0.1522808 | 31275.147 | 24960.072
| 378.5287 | -0.6052264 | 8.0621878 | 6.020751 | 0.07782141 | 24030.81 | -8.496279 |  |  | 1.1384213 | 4.720137 | -0.527016 | 31275.147 | 24960.072
| 378.6262 | -0.604131 | 8.0731419 | 6.028781 | 0.07912799 | 24174.7 | -8.5488 |  |  | 1.1493754 | 4.31432 | -0.7827824 | 31275.147 | 24960.072
| 378.3987 | -0.6030606 | 8.0838456 | 6.179557 | 0.08040362 | 24372.11 | -9.386552 |  |  | 1.1600791 | 4.706933 | -1.07186 | 31275.147 | 24960.072
| 379.1788 | -0.6020573 | 8.0938781 | 6.227686 | 0.08159252 | 24480.29 | -9.656084 |  |  | 1.1701116 | 6.100523 | -1.354344 | 31275.147 | 24960.072
| 378.6912 | -0.6009643 | 8.1048086 | 6.199641 | 0.08290973 | 24580.61 | -9.476636 |  |  | 1.1810421 | 6.030378 | -1.59114 | 31275.147 | 24960.072
| 378.0086 | -0.5998549 | 8.1159025 | 6.257706 | 0.08423199 | 24679.54 | -9.790114 |  |  | 1.192136 | 5.17693 | -1.715144 | 31275.147 | 24960.072
| 377.9761 | -0.5987776 | 8.126675 | 6.372442 | 0.08550826 | 24740.2 | -10.44692 |  |  | 1.2029085 | 4.802217 | -1.622476 | 31275.147 | 24960.072
| 378.0411 | -0.5977724 | 8.1367272 | 6.406675 | 0.08670711 | 24841.98 | -10.64989 |  |  | 1.2129607 | 5.0388 | -1.676471 | 31275.147 | 24960.072
| 377.586 | -0.5966779 | 8.1476721 | 6.441584 | 0.08801917 | 24981.14 | -10.87852 |  |  | 1.2239056 | 4.568537 | -1.72942 | 31275.147 | 24960.072
| 377.6511 | -0.5956758 | 8.1576934 | 6.546759 | 0.08920547 | 25118.31 | -11.62087 |  |  | 1.2339269 | 4.367833 | -1.818847 | 31275.147 | 24960.072
| 378.3011 | -0.594579 | 8.1686618 | 6.589314 | 0.09051566 | 25274.89 | -11.94377 |  |  | 1.2448953 | 4.942673 | -1.837737 | 31275.147 | 24960.072
| 377.9761 | -0.5935767 | 8.178684 | 6.541683 | 0.09172243 | 25397.44 | -11.57818 |  |  | 1.2549175 | 5.117479 | -1.856314 | 31275.147 | 24960.072
| 378.0086 | -0.5924834 | 8.1896179 | 6.6097 | 0.0930234 | 25472.11 | -12.023 |  |  | 1.2658514 | 4.393201 | -1.935834 | 31275.147 | 24960.072
| 378.4962 | -0.5913861 | 8.2005904 | 6.692292 | 0.09432922 | 25512.25 | -12.57385 |  |  | 1.2768239 | 3.467844 | -1.878417 | 31275.147 | 24960.072
| 379.2763 | -0.5902953 | 8.2114988 | 6.828187 | 0.09562257 | 25563.02 | -13.63703 |  |  | 1.2877323 | 4.003312 | -1.921082 | 31275.147 | 24960.072
| 379.1788 | -0.5892908 | 8.2215437 | 6.904404 | 0.09681547 | 25606.5 | -14.24032 |  |  | 1.2977772 | 4.856607 | -1.964945 | 31275.147 | 24960.072
| 379.2113 | -0.5881862 | 8.2325893 | 6.93886 | 0.09813281 | 25585.3 | -14.37071 |  |  | 1.3088228 | 5.300249 | -1.936647 | 31275.147 | 24960.072
| 379.8289 | -0.5870916 | 8.2435352 | 6.947087 | 0.09944866 | 25525.15 | -14.20456 |  |  | 1.3197687 | 5.583234 | -1.780157 | 31275.147 | 24960.072
| 379.5363 | -0.5860107 | 8.2543444 | 7.085802 | 0.1007271 | 25441.38 | -15.30624 |  |  | 1.3305779 | 6.090784 | -1.627807 | 31275.147 | 24960.072
| 379.6013 | -0.5849942 | 8.2645093 | 7.052591 | 0.1019476 | 25377.05 | -14.70407 |  |  | 1.3407428 | 5.765772 | -1.513007 | 31275.147 | 24960.072
| 379.1788 | -0.5839103 | 8.2753482 | 7.205128 | 0.1032308 | 25313.58 | -16.01835 |  |  | 1.3515817 | 5.039598 | -1.459639 | 31275.147 | 24960.072
| 378.3662 | -0.582813 | 8.2863212 | 7.236462 | 0.1045441 | 25258.37 | -16.06093 |  |  | 1.3625547 | 4.618083 | -1.231977 | 31275.147 | 24960.072
| 378.6587 | -0.5818112 | 8.2963399 | 7.333521 | 0.1057306 | 25255.7 | -16.96078 |  |  | 1.3725734 | 5.041026 | -1.072721 | 31275.147 | 24960.072
| 378.0411 | -0.5807169 | 8.3072825 | 7.326453 | 0.1070461 | 25250.95 | -16.61521 |  |  | 1.383516 | 5.607888 | -0.8871265 | 31275.147 | 24960.072
| 378.6262 | -0.5797115 | 8.3173367 | 7.405058 | 0.1082426 | 25256.58 | -17.32736 |  |  | 1.3935702 | 5.36376 | -0.7073194 | 31275.147 | 24960.072
| 379.0488 | -0.5787082 | 8.3273697 | 7.540113 | 0.1094253 | 25277.56 | -18.87474 |  |  | 1.4036032 | 5.257246 | -0.6440603 | 31275.147 | 24960.072
| 378.8862 | -0.5776231 | 8.3382209 | 7.539003 | 0.1107276 | 25327.47 | -18.63545 |  |  | 1.4144544 | 5.631688 | -0.5543686 | 31275.147 | 24960.072
| 378.5612 | -0.5766137 | 8.3483148 | 7.586502 | 0.1119297 | 25411.52 | -19.15798 |  |  | 1.4245483 | 5.077448 | -0.4125885 | 31275.147 | 24960.072
| 378.6587 | -0.5756134 | 8.3583171 | 7.681512 | 0.1131186 | 25474.96 | -20.38255 |  |  | 1.4345506 | 5.007796 | -0.2181647 | 31275.147 | 24960.072
| 378.9838 | -0.5746116 | 8.3683351 | 7.677316 | 0.1143202 | 25536.52 | -20.11252 |  |  | 1.4445686 | 4.857069 | 0.02703906 | 31275.147 | 24960.072
| 379.0488 | -0.5735206 | 8.3792458 | 7.66794 | 0.1156327 | 25631.88 | -19.81364 |  |  | 1.4554793 | 4.679324 | 0.2413004 | 31275.147 | 24960.072
| 379.6664 | -0.5724273 | 8.3901789 | 7.808596 | 0.1169246 | 25697.1 | -21.81183 |  |  | 1.4664124 | 4.359299 | 0.3453111 | 31275.147 | 24960.072
| 379.5363 | -0.5714257 | 8.4001949 | 7.779637 | 0.1181297 | 25728.82 | -21.04187 |  |  | 1.4764284 | 3.633875 | 0.3945928 | 31275.147 | 24960.072
| 379.3088 | -0.5704188 | 8.4102636 | 7.878038 | 0.1193247 | 25762.38 | -22.40356 |  |  | 1.4864971 | 3.657792 | 0.4689864 | 31275.147 | 24960.072
| 379.3413 | -0.5694174 | 8.4202779 | 7.90534 | 0.1205213 | 25792.56 | -22.56737 |  |  | 1.4965114 | 3.819045 | 0.5161642 | 31275.147 | 24960.072
| 380.5765 | -0.5683547 | 8.4308762 | 7.946546 | 0.1217909 | 25793.38 | -22.8841 |  |  | 1.5071097 | 3.56842 | 0.6887407 | 31275.147 | 24960.072
| 380.8365 | -0.5672261 | 8.4420512 | 7.998415 | 0.1231422 | 25809.05 | -23.40915 |  |  | 1.5182847 | 3.572109 | 0.7060742 | 31275.147 | 24960.072
| 380.7715 | -0.5661213 | 8.4528628 | 8.056727 | 0.1244632 | 25811.31 | -24.04519 |  |  | 1.5290963 | 3.815201 | 0.5983676 | 31275.147 | 24960.072
| 380.804 | -0.5650783 | 8.4629356 | 8.148865 | 0.1256971 | 25826.29 | -25.46639 |  |  | 1.5391691 | 3.889664 | 0.395137 | 31275.147 | 24960.072
| 380.8365 | -0.5639392 | 8.4737972 | 8.164137 | 0.1270578 | 25846 | -25.29225 |  |  | 1.5500307 | 4.354502 | 0.02444359 | 31275.147 | 24960.072
| 380.2514 | -0.5627742 | 8.4848198 | 8.201703 | 0.1284506 | 25898.83 | -25.66921 |  |  | 1.5610533 | 4.385402 | -0.2904704 | 31275.147 | 24960.072
| 379.7639 | -0.5615998 | 8.4958305 | 8.277864 | 0.1298482 | 26013.23 | -27.10102 |  |  | 1.572064 | 4.265556 | -0.6008146 | 31275.147 | 24960.072
| 379.5038 | -0.5604128 | 8.5068262 | 8.322004 | 0.1312639 | 26149.88 | -27.94005 |  |  | 1.5830597 | 4.589299 | -0.8597304 | 31275.147 | 24960.072
| 379.2113 | -0.5592155 | 8.5178019 | 8.337983 | 0.1326979 | 26363.88 | -28.38475 |  |  | 1.5940354 | 4.372203 | -1.142432 | 31275.147 | 24960.072
| 379.7639 | -0.5580124 | 8.5287224 | 8.421114 | 0.1341289 | 26585.87 | -30.62709 |  |  | 1.6049559 | 4.073383 | -1.494952 | 31275.147 | 24960.072
| 379.6339 | -0.5568044 | 8.539562 | 8.472173 | 0.1355707 | 26821.31 | -32.22386 |  |  | 1.6157955 | 3.801304 | -1.79878 | 31275.147 | 24960.072
| 379.9589 | -0.555672 | 8.5496154 | 8.518143 | 0.1369179 | 27066.62 | -33.88653 |  |  | 1.6258489 | 4.286532 | -1.985521 | 31275.147 | 24960.072
| 379.6013 | -0.554528 | 8.5596681 | 8.53547 | 0.1382875 | 27313.61 | -34.68905 |  |  | 1.6359016 | 4.325023 | -2.076564 | 31275.147 | 24960.072
| 380.8365 | -0.5532761 | 8.5705789 | 8.575436 | 0.1397855 | 27608.27 | -36.45629 |  |  | 1.6468124 | 3.918578 | -1.979806 | 31275.147 | 24960.072
| 381.0966 | -0.5520086 | 8.5814987 | 8.620868 | 0.1412997 | 27971.52 | -38.92873 |  |  | 1.6577322 | 3.6972 | -1.887929 | 31275.147 | 24960.072
| 380.9665 | -0.5508275 | 8.5915487 | 8.748847 | 0.1426938 | 28274.44 | -45.39461 |  |  | 1.6677822 | 4.429724 | -1.770011 | 31275.147 | 24960.072
| 381.0966 | -0.5495228 | 8.6025208 | 8.903543 | 0.1442352 | 28624.08 | -56.11857 |  |  | 1.6787543 | 5.3883 | -1.676356 | 31275.147 | 24960.072
| 381.2916 | -0.5482084 | 8.6134686 | 8.912959 | 0.1458087 | 28960.01 | -57.71344 |  |  | 1.6897021 | 6.798239 | -1.557721 | 31275.147 | 24960.072
| 381.7466 | -0.546993 | 8.6235075 | 8.8863 | 0.1472705 | 29289.7 | -56.59783 |  |  | 1.699741 | 6.765638 | -1.274603 | 31275.147 | 24960.072
| 381.2591 | -0.5456539 | 8.6344579 | 8.960616 | 0.1488662 | 29662.77 | -64.20011 |  |  | 1.7106914 | 6.590677 | -0.8973873 | 31275.147 | 24960.072
| 380.4465 | -0.5442966 | 8.645416 | 9.002332 | 0.1504849 | 30060.85 | -70.21085 |  |  | 1.7216495 | 6.187755 | -0.5438561 | 31275.147 | 24960.072
| 380.5765 | -0.5429395 | 8.6562557 | 9.084144 | 0.1521033 | 30454.29 | -82.7563 |  |  | 1.7324892 | 5.069009 | -0.1893286 | 31275.147 | 24960.072
| 380.5765 | -0.5416663 | 8.6663247 | 9.117294 | 0.1536225 | 30795.21 | -89.69379 |  |  | 1.7425582 | 4.253766 | 0.07099845 | 31275.147 | 24960.072
| 380.2839 | -0.5403869 | 8.6763293 | 9.171114 | 0.1551493 | 31077.79 | -100.4462 |  |  | 1.7525628 | 4.116251 | 0.377717 | 31275.147 | 24960.072
| 380.1864 | -0.5389705 | 8.6873029 | 9.176419 | 0.1568463 | 31331.5 | -100.4777 |  |  | 1.7635364 | 4.521962 | 0.751685 | 31275.147 | 24960.072
| 380.0239 | -0.537545 | 8.6982237 | 9.250865 | 0.1585463 | 31539.54 | -115.7943 |  |  | 1.7744572 | 4.884751 | 1.096771 | 31275.147 | 24960.072
| 380.5765 | -0.5362059 | 8.7083703 | 9.332484 | 0.1601397 | 31721.26 | -138.2739 |  |  | 1.7846038 | 4.71107 | 1.43731 | 31275.147 | 24960.072
| 380.5765 | -0.5347477 | 8.7193066 | 9.359509 | 0.1618864 | 31875.41 | -141.4359 |  |  | 1.7955401 | 4.632571 | 1.632637 | 31275.147 | 24960.072
| 381.1616 | -0.5332606 | 8.7303403 | 9.421714 | 0.1636609 | 31970.53 | -156.9207 |  |  | 1.8065738 | 4.590208 | 1.708115 | 31275.147 | 24960.072
| 381.9092 | -0.5317735 | 8.741249 | 9.488735 | 0.1654354 | 32038.29 | -176.6253 |  |  | 1.8174825 | 4.389646 | 1.780759 | 31275.147 | 24960.072
| 381.9742 | -0.5302688 | 8.7521703 | 9.519681 | 0.1672339 | 32066.18 | -174.0026 |  |  | 1.8284038 | 4.585768 | 1.827494 | 31275.147 | 24960.072
| 382.6243 | -0.5288711 | 8.7622045 | 9.635065 | 0.1688951 | 32061.12 | -233.5306 |  |  | 1.838438 | 4.89981 | 1.807116 | 31275.147 | 24960.072
| 382.0717 | -0.5273313 | 8.7731522 | 9.724506 | 0.1707304 | 32095.25 | -301.551 |  |  | 1.8493857 | 5.032146 | 1.722498 | 31275.147 | 24960.072
| 382.2667 | -0.5258907 | 8.7832874 | 9.767154 | 0.1724512 | 32172.28 | -325.9912 |  |  | 1.8595209 | 5.424036 | 1.621758 | 31275.147 | 24960.072
| 382.2342 | -0.5243165 | 8.7942463 | 9.872199 | 0.1743235 | 32264.52 | -569.0281 |  |  | 1.8704798 | 5.739413 | 1.500669 | 31275.147 | 24960.072
| 382.4293 | -0.5228614 | 8.8042479 | 9.885832 | 0.176066 | 32387.58 | -516.8184 |  |  | 1.8804814 | 5.953565 | 1.384201 | 31275.147 | 24960.072
| 381.9742 | -0.5213147 | 8.8148086 | 10.03598 | 0.1779011 | 32509.14 | 6278.956 | -1362.373 |  | 1.8910421 | 6.359115 | 1.289466 | 31275.147 | 24960.072
| 382.2342 | -0.51978 | 8.8251642 | 10.0692 | 0.1797247 | 32625.37 | 3918.666 | -1467.904 |  | 1.9013977 | 6.499141 | 1.217536 | 31275.147 | 24960.072
| 381.2591 | -0.5181764 | 8.8358773 | 10.11744 | 0.1816531 | 32762.85 | 1663.799 | -1827.413 |  | 1.9121108 | 6.20901 | 1.166589 | 31275.147 | 24960.072
| 380.5765 | -0.5165191 | 8.8468717 | 10.22405 | 0.1836271 | 32925.4 | 525.2522 | -4039.102 |  | 1.9231052 | 6.32866 | 1.034855 | 31275.147 | 24960.072
| 380.9665 | -0.5148538 | 8.8577466 | 10.21201 | 0.1856249 | 33115.55 | 734.5418 | -2830.453 |  | 1.9339801 | 6.081169 | 0.967186 | 31275.147 | 24960.072
| 381.4541 | -0.5132991 | 8.8678011 | 10.24089 | 0.1874821 | 33296.84 | 665.4788 | -3083.077 |  | 1.9440346 | 5.571002 | 0.8804591 | 31275.147 | 24960.072
| 380.9665 | -0.5115853 | 8.8787682 | 10.27961 | 0.1895316 | 33491.95 | 570.113 | -3625.38 |  | 1.9550017 | 4.67602 | 0.8143841 | 31275.147 | 24960.072
| 381.5516 | -0.5098471 | 8.8897756 | 10.43032 | 0.1915953 | 33636.81 | 279.3433 | 165569.3 |  | 1.9660091 | 4.11097 | 0.6671402 | 31275.147 | 24960.072
| 382.5593 | -0.508107 | 8.9006703 | 10.48975 | 0.193675 | 33761.4 | 252.1522 | 17558.11 |  | 1.9769038 | 4.751932 | 0.5617053 | 31275.147 | 24960.072
| 382.2342 | -0.5064873 | 8.9107111 | 10.5426 | 0.1956093 | 33854.27 | 235.7906 | 10760.59 |  | 1.9869446 | 5.146709 | 0.4379717 | 31275.147 | 24960.072
| 383.0793 | -0.5046993 | 8.9216803 | 10.50931 | 0.1977555 | 33991.06 | 303.9613 | -35848.88 |  | 1.9979138 | 4.786975 | 0.2964571 | 31275.147 | 24960.072
| 383.0793 | -0.5028963 | 8.9326234 | 10.56021 | 0.1999129 | 34111.78 | 283.8302 | 187066.7 |  | 2.0088569 | 4.663612 | 0.1764752 | 31275.147 | 24960.072
| 383.0468 | -0.5010889 | 8.9434812 | 10.70168 | 0.2020613 | 34160.48 | 204.6593 | 5681.002 |  | 2.0197147 | 4.746974 | 0.09707849 | 31275.147 | 24960.072
| 383.3719 | -0.4993859 | 8.9535884 | 10.7105 | 0.204102 | 34176.54 | 228.6732 | 8260.136 |  | 2.0298219 | 4.56623 | 0.01922032 | 31275.147 | 24960.072
| 383.1118 | -0.4975253 | 8.9645249 | 10.85779 | 0.2063145 | 34178.99 | 176.6326 | 3670.373 |  | 2.0407584 | 4.326815 | -0.03800714 | 31275.147 | 24960.072
| 382.2992 | -0.4956364 | 8.9755008 | 10.87601 | 0.2085819 | 34202.76 | 191.4188 | 4337.234 |  | 2.0517343 | 4.872682 | -0.07519127 | 31275.147 | 24960.072
| 382.2667 | -0.4937314 | 8.986455 | 10.94617 | 0.2108524 | 34240.14 | 181.7805 | 3757.669 |  | 2.0626885 | 5.510204 | -0.07443423 | 31275.147 | 24960.072
| 381.8767 | -0.4919626 | 8.9965005 | 11.0511 | 0.2129593 | 34286.52 | 159.105 | 2830.999 |  | 2.072734 | 6.174041 | -0.05532258 | 31275.147 | 24960.072
| 381.4216 | -0.4900181 | 9.0074437 | 11.14902 | 0.2152773 | 34332.27 | 145.0918 | 2384.806 |  | 2.0836772 | 6.419106 | 0 | 31275.147 | 24960.072
| 381.5516 | -0.4880651 | 9.0183132 | 11.23982 | 0.2176101 | 34350.82 | 136.179 | 2129.528 |  | 2.0945467 | 6.503429 | 0.01806298 | 31275.147 | 24960.072
| 381.7791 | -0.4862474 | 9.0283314 | 11.22155 | 0.2197896 | 34359.52 | 154.3981 | 2560.226 |  | 2.1045649 | 6.480387 | 0 | 31275.147 | 24960.072
| 382.2667 | -0.4842364 | 9.0392941 | 11.21093 | 0.2222072 | 34442.68 | 173.2397 | 3120.478 |  | 2.1155276 | 5.75523 | -0.03544434 | 31275.147 | 24960.072
| 382.7218 | -0.4823761 | 9.049339 | 11.31163 | 0.2244193 | 34569.96 | 152.1944 | 2463.76 |  | 2.1255725 | 5.091704 | -0.1232544 | 31275.147 | 24960.072
| 382.4618 | -0.4805003 | 9.0593467 | 11.41192 | 0.2266511 | 34730.67 | 135.3028 | 2052.02 |  | 2.1355802 | 4.714618 | -0.1926196 | 31275.147 | 24960.072
| 383.6644 | -0.4784218 | 9.0703367 | 11.48064 | 0.2291375 | 34903.76 | 128.6932 | 1908.408 |  | 2.1465702 | 4.218478 | -0.2435882 | 31275.147 | 24960.072
| 383.6319 | -0.4763159 | 9.0813585 | 11.55423 | 0.2316535 | 35088.21 | 121.8388 | 1771.007 |  | 2.157592 | 4.532473 | -0.3285867 | 31275.147 | 24960.072
| 384.7696 | -0.4742175 | 9.0922114 | 11.70403 | 0.2341534 | 35261.09 | 105.6314 | 1479.22 |  | 2.1684449 | 5.597715 | -0.41244 | 31275.147 | 24960.072
| 384.347 | -0.4722482 | 9.1022837 | 11.76514 | 0.236504 | 35476.63 | 101.7653 | 1419.497 |  | 2.1785172 | 7.156163 | -0.4962772 | 31275.147 | 24960.072
| 384.7696 | -0.470268 | 9.1123065 | 11.7546 | 0.2388767 | 35682.22 | 106.5124 | 1500.703 |  | 2.18854 | 7.402055 | -0.5451709 | 31275.147 | 24960.072
| 384.477 | -0.4680983 | 9.1231817 | 11.89322 | 0.2414573 | 35920.18 | 94.90163 | 1317.349 |  | 2.1994152 | 7.2952 | -0.5597101 | 31275.147 | 24960.072
| 384.5095 | -0.4660767 | 9.1332101 | 11.91121 | 0.2438746 | 36108.94 | 96.41515 | 1341.661 |  | 2.2094436 | 6.819915 | -0.5400326 | 31275.147 | 24960.072
| 383.957 | -0.4638665 | 9.1440719 | 12.08831 | 0.2465069 | 36285.47 | 85.03872 | 1169.811 |  | 2.2203054 | 7.07129 | -0.4527228 | 31275.147 | 24960.072
| 384.7046 | -0.4617807 | 9.1542131 | 12.09796 | 0.2489988 | 36416.61 | 87.64915 | 1204.029 |  | 2.2304466 | 7.104389 | -0.316456 | 31275.147 | 24960.072
| 384.542 | -0.4597003 | 9.1642302 | 12.13567 | 0.2514975 | 36549.56 | 88.13594 | 1207.666 |  | 2.2404637 | 6.323867 | -0.1984834 | 31275.147 | 24960.072
| 384.9321 | -0.4576033 | 9.1742443 | 12.21317 | 0.2539389 | 36573.98 | 86.66569 | 1176.053 |  | 2.2504778 | 6.177731 | -0.06563087 | 31275.147 | 24960.072
| 384.0545 | -0.4553666 | 9.184753 | 12.32984 | 0.2566655 | 36696.45 | 82.19088 | 1108.882 |  | 2.2609865 | 6.827073 | 0.1463283 | 31275.147 | 24960.072
| 384.152 | -0.4531681 | 9.1950367 | 12.3478 | 0.2592954 | 36784.67 | 84.56476 | 1135.36 |  | 2.2712702 | 6.307492 | 0.2580147 | 31275.147 | 24960.072
| 383.6319 | -0.4508091 | 9.2059346 | 12.46755 | 0.2621187 | 36904.64 | 80.39458 | 1073.893 |  | 2.2821681 | 6.25001 | 0.4317491 | 31275.147 | 24960.072
| 383.1118 | -0.4484224 | 9.2168429 | 12.56438 | 0.2649593 | 37012.84 | 78.09101 | 1038.296 |  | 2.2930764 | 5.963735 | 0.6184469 | 31275.147 | 24960.072
| 382.1367 | -0.446001 | 9.2277583 | 12.68132 | 0.2678524 | 37185.85 | 74.54896 | 991.0011 |  | 2.3039918 | 6.955454 | 0.7559202 | 31275.147 | 24960.072
| 383.1118 | -0.4437602 | 9.2377764 | 12.77369 | 0.2705202 | 37366.11 | 72.20255 | 960.9931 |  | 2.3140099 | 7.796698 | 0.8770675 | 31275.147 | 24960.072
| 383.3394 | -0.4412484 | 9.2488724 | 12.83014 | 0.2735221 | 37570.46 | 71.82748 | 956.1537 |  | 2.3251059 | 8.049776 | 0.965218 | 31275.147 | 24960.072
| 384.152 | -0.4387906 | 9.2596298 | 12.91632 | 0.2764661 | 37780.62 | 70.09693 | 934.8758 |  | 2.3358633 | 7.87159 | 1.021648 | 31275.147 | 24960.072
| 384.152 | -0.4364587 | 9.2697335 | 12.96453 | 0.2792439 | 38021.26 | 69.64397 | 931.5774 |  | 2.345967 | 8.071052 | 1.07947 | 31275.147 | 24960.072
| 384.7046 | -0.4339044 | 9.2806634 | 13.05136 | 0.2822975 | 38293.03 | 67.81904 | 911.7266 |  | 2.3568969 | 7.366708 | 1.07513 | 31275.147 | 24960.072
| 385.9722 | -0.4313209 | 9.2916243 | 13.20791 | 0.2853769 | 38547.8 | 63.89169 | 865.2781 |  | 2.3678578 | 7.183041 | 1.085539 | 31275.147 | 24960.072
| 385.9072 | -0.4289296 | 9.3016548 | 13.28309 | 0.2882249 | 38750.51 | 62.96707 | 854.4265 |  | 2.3778883 | 7.272139 | 1.110775 | 31275.147 | 24960.072
| 386.2648 | -0.4263207 | 9.3124769 | 13.32742 | 0.2913598 | 38971.43 | 63.1674 | 857.2935 |  | 2.3887104 | 7.602023 | 1.104615 | 31275.147 | 24960.072
| 385.6147 | -0.4236478 | 9.3234677 | 13.44604 | 0.2945479 | 39184.13 | 61.2478 | 833.9765 |  | 2.3997012 | 7.943667 | 1.053389 | 31275.147 | 24960.072
| 386.1673 | -0.4211515 | 9.3335909 | 13.46817 | 0.2975281 | 39338.99 | 62.22686 | 844.1997 |  | 2.4098244 | 7.931099 | 1.0022 | 31275.147 | 24960.072
| 385.8097 | -0.4184543 | 9.3444239 | 13.57968 | 0.3007551 | 39473.33 | 60.93937 | 825.7416 |  | 2.4206574 | 7.461331 | 0.9204542 | 31275.147 | 24960.072
| 384.9321 | -0.4156972 | 9.3553971 | 13.65963 | 0.3040413 | 39633.21 | 60.50406 | 818.5189 |  | 2.4316306 | 7.029146 | 0.8553175 | 31275.147 | 24960.072
| 384.9646 | -0.413127 | 9.3654986 | 13.75177 | 0.3071076 | 39754.49 | 59.76484 | 806.9427 |  | 2.4417321 | 6.688381 | 0.7615555 | 31275.147 | 24960.072
| 384.282 | -0.4103677 | 9.3761722 | 13.87015 | 0.3104066 | 39849.55 | 58.66749 | 789.9334 |  | 2.4524057 | 7.040923 | 0.6535356 | 31275.147 | 24960.072
| 384.477 | -0.4077313 | 9.3863467 | 13.97314 | 0.3135536 | 39979.67 | 57.77933 | 777.1798 |  | 2.4625802 | 7.84721 | 0.5625538 | 31275.147 | 24960.072
| 384.1845 | -0.4051047 | 9.3963695 | 13.92161 | 0.3167099 | 40095.86 | 60.61772 | 807.2835 |  | 2.472603 | 7.885815 | 0.4440334 | 31275.147 | 24960.072
| 384.3145 | -0.4021949 | 9.407363 | 14.02029 | 0.3201826 | 40226.62 | 59.96067 | 796.5742 |  | 2.4835965 | 7.213969 | 0.270127 | 31275.147 | 24960.072
| 383.8595 | -0.3992494 | 9.4183636 | 14.15202 | 0.3236957 | 40315.14 | 58.73973 | 778.094 |  | 2.4945971 | 6.633309 | 0.09866422 | 31275.147 | 24960.072
| 384.6071 | -0.3962735 | 9.4293611 | 14.16389 | 0.3272628 | 40422.96 | 60.28426 | 791.91 |  | 2.5055946 | 6.21595 | -0.04193396 | 31275.147 | 24960.072
| 385.8097 | -0.3932677 | 9.4403539 | 14.35129 | 0.3308434 | 40542.82 | 57.787 | 760.3197 |  | 2.5165874 | 5.881816 | -0.1386633 | 31275.147 | 24960.072
| 385.9072 | -0.3904967 | 9.450375 | 14.49994 | 0.3341435 | 40652.39 | 56.21015 | 739.8155 |  | 2.5266085 | 6.683617 | -0.1927289 | 31275.147 | 24960.072
| 387.1424 | -0.387469 | 9.4612092 | 14.61745 | 0.3377686 | 40806.14 | 55.38149 | 728.6335 |  | 2.5374427 | 7.932874 | -0.2323528 | 31275.147 | 24960.072
| 386.7198 | -0.3846162 | 9.471314 | 14.69865 | 0.3411651 | 40943.92 | 55.19107 | 724.5475 |  | 2.5475475 | 10.03369 | -0.2851864 | 31275.147 | 24960.072
| 387.0774 | -0.3817582 | 9.4813205 | 14.58281 | 0.344612 | 41104.52 | 58.8075 | 763.0864 |  | 2.557554 | 9.370803 | -0.3644206 | 31275.147 | 24960.072
| 387.6299 | -0.3786197 | 9.4922279 | 14.73657 | 0.3483595 | 41271.56 | 57.18286 | 743.4039 |  | 2.5684614 | 8.123953 | -0.375353 | 31275.147 | 24960.072
| 387.6949 | -0.3757042 | 9.5022362 | 14.82524 | 0.3518402 | 41410.29 | 56.84909 | 737.7208 |  | 2.5784697 | 7.595491 | -0.3329564 | 31275.147 | 24960.072
| 388.02 | -0.3724784 | 9.5131875 | 14.89916 | 0.3556962 | 41629.52 | 56.75328 | 736.4616 |  | 2.589421 | 6.450937 | -0.2251556 | 31275.147 | 24960.072
| 387.5649 | -0.3695014 | 9.5231931 | 15.01414 | 0.3592494 | 41823.21 | 55.8422 | 726.1119 |  | 2.5994266 | 5.857094 | -0.1449189 | 31275.147 | 24960.072
| 388.41 | -0.3664867 | 9.5332366 | 15.12296 | 0.3628248 | 42002.09 | 55.13567 | 717.6024 |  | 2.6094701 | 6.224075 | -0.1048412 | 31275.147 | 24960.072
| 387.4674 | -0.363173 | 9.5441567 | 15.19103 | 0.3668098 | 42197.61 | 55.27786 | 718.1657 |  | 2.6203902 | 7.254323 | -0.0781128 | 31275.147 | 24960.072
| 386.7198 | -0.3599142 | 9.554808 | 15.32012 | 0.3707086 | 42395.14 | 54.37319 | 707.6487 |  | 2.6310415 | 8.680394 | -0.07763651 | 31275.147 | 24960.072
| 387.1099 | -0.3568124 | 9.5648182 | 15.35302 | 0.374411 | 42563.42 | 55.01999 | 713.4399 |  | 2.6410517 | 8.613175 | -0.05145556 | 31275.147 | 24960.072
| 387.2399 | -0.3535696 | 9.5751649 | 15.45477 | 0.3782745 | 42759.77 | 54.55766 | 707.8315 |  | 2.6513984 | 8.275548 | -0.03837627 | 31275.147 | 24960.072
| 386.2648 | -0.3502242 | 9.5857505 | 15.52262 | 0.3822939 | 42941.42 | 54.73331 | 708.4913 |  | 2.661984 | 8.033658 | 0.01270698 | 31275.147 | 24960.072
| 385.4847 | -0.3466714 | 9.5968876 | 15.58353 | 0.3865463 | 43138.83 | 55.06758 | 710.9665 |  | 2.6731211 | 7.169016 | 0.06311496 | 31275.147 | 24960.072
| 385.0946 | -0.3431655 | 9.6077239 | 15.76506 | 0.3907201 | 43304.23 | 53.62901 | 693.7992 |  | 2.6839574 | 7.232833 | 0.07520771 | 31275.147 | 24960.072
| 385.6147 | -0.3398503 | 9.6178565 | 15.94411 | 0.3946677 | 43463.43 | 52.27318 | 677.887 |  | 2.69409 | 8.218117 | 0.06226446 | 31275.147 | 24960.072
| 386.3298 | -0.3362604 | 9.6287309 | 15.95753 | 0.3989688 | 43650.09 | 53.27217 | 687.1869 |  | 2.7049644 | 9.015129 | 0.03710866 | 31275.147 | 24960.072
| 387.3049 | -0.3325818 | 9.6397568 | 16.09793 | 0.4033653 | 43899.16 | 52.44819 | 678.7139 |  | 2.7159903 | 9.399884 | 0.06150253 | 31275.147 | 24960.072
| 386.7198 | -0.3292029 | 9.6497776 | 16.24793 | 0.4073986 | 44105.56 | 51.51359 | 668.5485 |  | 2.7260111 | 10.25522 | 0.06116114 | 31275.147 | 24960.072
| 388.28 | -0.3254774 | 9.6607041 | 16.33535 | 0.4118443 | 44293.44 | 51.56019 | 667.764 |  | 2.7369376 | 10.88231 | 0.109343 | 31275.147 | 24960.072
| 389.2227 | -0.3217456 | 9.6715248 | 16.42565 | 0.4163215 | 44479.13 | 51.58251 | 666.6754 |  | 2.7477583 | 10.5128 | 0.1326847 | 31275.147 | 24960.072
| 389.5477 | -0.3182643 | 9.6815328 | 16.57076 | 0.4204655 | 44641.57 | 50.894 | 658.081 |  | 2.7577663 | 9.664631 | 0.1797603 | 31275.147 | 24960.072
| 389.1902 | -0.3147134 | 9.69161 | 16.60645 | 0.424712 | 44831.62 | 51.47125 | 663.2701 |  | 2.7678435 | 9.60161 | 0.1786765 | 31275.147 | 24960.072
| 389.0926 | -0.3108129 | 9.7025877 | 16.68852 | 0.4293821 | 45043.31 | 51.59467 | 663.7428 |  | 2.7788212 | 9.384847 | 0.1656627 | 31275.147 | 24960.072
| 389.4177 | -0.3068876 | 9.7135214 | 16.85112 | 0.4340718 | 45209.74 | 50.88968 | 654.5712 |  | 2.7897549 | 8.631293 | 0.1526631 | 31275.147 | 24960.072
| 389.1576 | -0.3029085 | 9.7244743 | 16.97062 | 0.4388275 | 45397.72 | 50.66794 | 650.9168 |  | 2.8007078 | 8.536813 | 0.174895 | 31275.147 | 24960.072
| 389.5152 | -0.2992316 | 9.7344845 | 17.04834 | 0.4432223 | 45541.62 | 50.86879 | 651.0845 |  | 2.810718 | 8.953402 | 0.1736581 | 31275.147 | 24960.072
| 388.1175 | -0.2951611 | 9.7454473 | 17.23421 | 0.4480804 | 45707.71 | 50.02691 | 640.5831 |  | 2.8216808 | 9.723072 | 0.1838238 | 31275.147 | 24960.072
| 387.0449 | -0.2910249 | 9.7564699 | 17.23886 | 0.4530308 | 45929.72 | 51.00338 | 649.8964 |  | 2.8327034 | 9.807077 | 0.2168987 | 31275.147 | 24960.072
| 386.7848 | -0.2869261 | 9.7672795 | 17.2921 | 0.457942 | 46110.1 | 51.53188 | 653.7539 |  | 2.843513 | 9.298986 | 0.2155673 | 31275.147 | 24960.072
| 386.7523 | -0.2830649 | 9.7773602 | 17.35963 | 0.4625673 | 46345.83 | 51.72656 | 655.8197 |  | 2.8535937 | 8.613833 | 0.2031357 | 31275.147 | 24960.072
| 386.4273 | -0.2788016 | 9.7883738 | 17.44728 | 0.4676605 | 46563.64 | 51.86559 | 656.4066 |  | 2.8646073 | 7.014168 | 0.1681867 | 31275.147 | 24960.072
| 387.5324 | -0.2745017 | 9.7993482 | 17.57285 | 0.4728007 | 46790.06 | 51.60634 | 653.118 |  | 2.8755817 | 6.368888 | 0.178248 | 31275.147 | 24960.072
| 388.7351 | -0.2701744 | 9.8102826 | 17.71006 | 0.4779727 | 47072.61 | 51.15793 | 649.1617 |  | 2.8865161 | 6.576399 | 0.1994816 | 31275.147 | 24960.072
| 390.2303 | -0.2657489 | 9.8213386 | 17.82695 | 0.4832615 | 47379.73 | 50.91533 | 647.7308 |  | 2.8975721 | 7.591733 | 0.1985216 | 31275.147 | 24960.072
| 390.4578 | -0.2616857 | 9.8313779 | 17.99885 | 0.4881039 | 47694.02 | 50.04959 | 640.5707 |  | 2.9076114 | 9.336176 | 0.2087869 | 31275.147 | 24960.072
| 390.8479 | -0.2572254 | 9.8422867 | 18.12222 | 0.4934437 | 47981.05 | 49.81991 | 638.7948 |  | 2.9185202 | 10.78716 | 0.2404616 | 31275.147 | 24960.072
| 391.1729 | -0.2526511 | 9.853359 | 18.2475 | 0.4989011 | 48219.56 | 49.67589 | 636.7734 |  | 2.9295925 | 11.87496 | 0.2606804 | 31275.147 | 24960.072
| 390.5228 | -0.248061 | 9.8643372 | 18.31392 | 0.5043955 | 48470.24 | 50.03417 | 640.1351 |  | 2.9405707 | 11.77291 | 0.2375165 | 31275.147 | 24960.072
| 389.7102 | -0.2434704 | 9.8752111 | 18.3819 | 0.5098964 | 48720.05 | 50.3751 | 643.326 |  | 2.9514446 | 11.03912 | 0.2146301 | 31275.147 | 24960.072
| 388.8976 | -0.2387659 | 9.8862353 | 18.4681 | 0.5155162 | 48970.46 | 50.57742 | 645.0265 |  | 2.9624688 | 9.618059 | 0.2453537 | 31275.147 | 24960.072
| 389.3852 | -0.2344249 | 9.8962951 | 18.59784 | 0.5207094 | 49182.02 | 50.35716 | 642.0594 |  | 2.9725286 | 8.727498 | 0.2439006 | 31275.147 | 24960.072
| 388.4426 | -0.2297826 | 9.9069515 | 18.73871 | 0.5262471 | 49379.8 | 50.14542 | 638.6017 |  | 2.983185 | 8.48344 | 0.2528203 | 31275.147 | 24960.072
| 388.2475 | -0.2249649 | 9.9178807 | 18.84463 | 0.5320402 | 49561.51 | 50.30226 | 638.358 |  | 2.9941142 | 8.615771 | 0.250883 | 31275.147 | 24960.072
| 388.7026 | -0.2199019 | 9.9292308 | 18.98236 | 0.5380699 | 49721.72 | 50.27491 | 635.6389 |  | 3.0054643 | 9.328428 | 0.2074046 | 31275.147 | 24960.072
| 389.8402 | -0.2149355 | 9.9402255 | 19.11331 | 0.5440007 | 49831.43 | 50.34642 | 633.0495 |  | 3.016459 | 10.01652 | 0.1130701 | 31275.147 | 24960.072
| 391.1729 | -0.2101458 | 9.950744 | 19.28208 | 0.5497285 | 49946.15 | 50.06902 | 627.3496 |  | 3.0269775 | 11.12194 | 0.01019317 | 31275.147 | 24960.072
| 391.1729 | -0.2054544 | 9.9609449 | 19.2236 | 0.5553387 | 50068.17 | 51.56689 | 639.5362 |  | 3.0371784 | 10.82399 | -0.02023156 | 31275.147 | 24960.072
| 392.3756 | -0.2004159 | 9.9717782 | 19.47485 | 0.561368 | 50174.84 | 50.68394 | 627.5442 |  | 3.0480117 | 10.04671 | -0.03007652 | 31275.147 | 24960.072
| 392.278 | -0.1956858 | 9.9818631 | 19.58359 | 0.5670219 | 50290.35 | 50.85225 | 626.4979 |  | 3.0580966 | 9.972944 | -0.02984673 | 31275.147 | 24960.072
| 393.0581 | -0.1905282 | 9.9927188 | 19.7385 | 0.5731964 | 50399.66 | 50.77583 | 622.551 |  | 3.0689523 | 10.26624 | -0.05917964 | 31275.147 | 24960.072
| 393.3832 | -0.1856869 | 10.0028087 | 19.95331 | 0.5789437 | 50494.29 | 50.19065 | 613.874 |  | 3.0790422 | 10.95391 | -0.03914983 | 31275.147 | 24960.072
| 392.9281 | -0.1804034 | 10.0136859 | 20.06847 | 0.5852855 | 50625.81 | 50.4196 | 613.324 |  | 3.0899194 | 11.96289 | -0.01940914 | 31275.147 | 24960.072
| 392.0505 | -0.1750322 | 10.0246633 | 20.20964 | 0.5916922 | 50746.75 | 50.48044 | 610.9652 |  | 3.1008968 | 12.74134 | 0.02886922 | 31275.147 | 24960.072
| 391.1404 | -0.1696182 | 10.0355755 | 20.3599 | 0.5981811 | 50933.16 | 50.40874 | 608.5776 |  | 3.111809 | 13.70376 | 0.0955088 | 31275.147 | 24960.072
| 391.0104 | -0.1645854 | 10.0456327 | 20.39414 | 0.6042006 | 51108.45 | 51.08819 | 613.4896 |  | 3.1218662 | 12.75201 | 0.1707768 | 31275.147 | 24960.072
| 389.2552 | -0.1590009 | 10.0566551 | 20.54489 | 0.6108749 | 51341.26 | 50.97882 | 611.5471 |  | 3.1328886 | 11.99591 | 0.2450537 | 31275.147 | 24960.072
| 389.4177 | -0.153373 | 10.0676516 | 20.64877 | 0.6176106 | 51593.02 | 51.18817 | 612.9483 |  | 3.1438851 | 10.9201 | 0.2903636 | 31275.147 | 24960.072
| 389.9053 | -0.1477253 | 10.0785702 | 20.82374 | 0.6243513 | 51819.89 | 50.92761 | 609.5039 |  | 3.1548037 | 10.27297 | 0.2977828 | 31275.147 | 24960.072
| 391.0104 | -0.1419937 | 10.0895244 | 21.00662 | 0.6312154 | 52055.94 | 50.63291 | 605.8653 |  | 3.1657579 | 10.67852 | 0.3050569 | 31275.147 | 24960.072
| 392.5706 | -0.13618 | 10.1005216 | 21.09416 | 0.638166 | 52288.76 | 50.99893 | 608.3248 |  | 3.1767551 | 11.17395 | 0.2755467 | 31275.147 | 24960.072
| 393.9358 | -0.1303465 | 10.1114189 | 21.25696 | 0.6451437 | 52516.79 | 50.86714 | 606.0633 |  | 3.1876524 | 11.66531 | 0.2007488 | 31275.147 | 24960.072
| 393.8707 | -0.124883 | 10.1215272 | 21.38939 | 0.6516578 | 52741.83 | 50.85947 | 605.2838 |  | 3.1977607 | 12.54459 | 0.1361158 | 31275.147 | 24960.072
| 394.3258 | -0.1189116 | 10.1324532 | 21.43217 | 0.6588111 | 52958.27 | 51.55417 | 610.4433 |  | 3.2086867 | 12.09153 | 0.09013014 | 31275.147 | 24960.072
| 394.2283 | -0.1128356 | 10.1434716 | 21.65722 | 0.6660687 | 53191.83 | 51.05063 | 604.7496 |  | 3.2197051 | 11.62584 | 0.04476932 | 31275.147 | 24960.072
| 394.0008 | -0.1068282 | 10.1542416 | 21.83792 | 0.6732658 | 53402.69 | 50.85979 | 601.6504 |  | 3.2304751 | 11.93041 | -0.01778543 | 31275.147 | 24960.072
| 394.1958 | -0.1011565 | 10.1643045 | 21.9282 | 0.6800374 | 53616.29 | 51.16219 | 603.4867 |  | 3.240538 | 12.14387 | -0.06188401 | 31275.147 | 24960.072
| 394.0658 | -0.09543107 | 10.1743413 | 22.04793 | 0.6868843 | 53816.29 | 51.30264 | 603.5668 |  | 3.2505748 | 12.34767 | -0.09663492 | 31275.147 | 24960.072
| 393.2532 | -0.08916077 | 10.1852354 | 22.24487 | 0.6943889 | 54079.78 | 51.00084 | 600.2803 |  | 3.2614689 | 12.63449 | -0.1222401 | 31275.147 | 24960.072
| 392.9606 | -0.08329361 | 10.1953234 | 22.30596 | 0.7013973 | 54307.99 | 51.48637 | 603.9707 |  | 3.2715569 | 12.83908 | -0.1388986 | 31275.147 | 24960.072
| 393.4157 | -0.07740801 | 10.2053298 | 22.43251 | 0.7084482 | 54549.86 | 51.55954 | 604.1147 |  | 3.2815633 | 12.94719 | -0.129472 | 31275.147 | 24960.072
| 393.7407 | -0.07146402 | 10.2153524 | 22.62863 | 0.7155423 | 54787.04 | 51.22603 | 600.4598 |  | 3.2915859 | 12.26336 | -0.1201527 | 31275.147 | 24960.072
| 392.4731 | -0.06489041 | 10.2263068 | 22.75325 | 0.7234117 | 55052.46 | 51.40615 | 601.5087 |  | 3.3025403 | 12.02783 | -0.1279302 | 31275.147 | 24960.072
| 391.628 | -0.05818048 | 10.2373743 | 22.91834 | 0.7314324 | 55339.45 | 51.34525 | 600.659 |  | 3.3136078 | 12.43343 | -0.1441293 | 31275.147 | 24960.072
| 392.1155 | -0.0514808 | 10.2482971 | 23.02002 | 0.7394475 | 55581.47 | 51.69407 | 602.8183 |  | 3.3245306 | 12.62392 | -0.1347539 | 31275.147 | 24960.072
| 391.4979 | -0.04526804 | 10.2583269 | 23.19167 | 0.7468692 | 55820.22 | 51.55045 | 600.8478 |  | 3.3345604 | 12.61961 | -0.1423391 | 31275.147 | 24960.072
| 392.7006 | -0.0383958 | 10.2693082 | 23.29674 | 0.7550921 | 56074.41 | 51.88524 | 603.0132 |  | 3.3455417 | 12.81458 | -0.1414092 | 31275.147 | 24960.072
| 394.3583 | -0.03171169 | 10.2798735 | 23.41141 | 0.7631269 | 56336.25 | 52.12412 | 604.582 |  | 3.356107 | 12.50032 | -0.1405116 | 31275.147 | 24960.072
| 393.7407 | -0.02509472 | 10.2902331 | 23.57981 | 0.7710021 | 56597.69 | 52.03166 | 603.2694 |  | 3.3664666 | 12.02344 | -0.1561637 | 31275.147 | 24960.072
| 395.4959 | -0.01795375 | 10.3012314 | 23.70845 | 0.779548 | 56880.61 | 52.23266 | 604.5927 |  | 3.3774649 | 12.11121 | -0.1633518 | 31275.147 | 24960.072
| 396.9261 | -0.01100585 | 10.3118813 | 23.8521 | 0.7878485 | 57128.97 | 52.34493 | 604.7199 |  | 3.3881148 | 11.7255 | -0.1947724 | 31275.147 | 24960.072
| 396.8286 | -0.004218422 | 10.3221643 | 24.00549 | 0.7959338 | 57398.04 | 52.34907 | 604.3734 |  | 3.3983978 | 12.16776 | -0.2017733 | 31275.147 | 24960.072
| 397.6087 | 0.0028834 | 10.332823 | 24.15476 | 0.8044872 | 57699.35 | 52.40495 | 604.7746 |  | 3.4090565 | 12.4771 | -0.2005585 | 31275.147 | 24960.072
| 396.8611 | 0.01030789 | 10.3438724 | 24.27252 | 0.8133635 | 58028.42 | 52.64342 | 607.1163 |  | 3.4201059 | 12.91489 | -0.2154267 | 31275.147 | 24960.072
| 395.8535 | 0.01780207 | 10.3548481 | 24.44913 | 0.8222994 | 58365.8 | 52.55977 | 606.6782 |  | 3.4310816 | 13.07122 | -0.1984193 | 31275.147 | 24960.072
| 394.8784 | 0.02529644 | 10.3657159 | 24.64629 | 0.8312731 | 58712.72 | 52.36389 | 605.3819 |  | 3.4419494 | 13.05202 | -0.181565 | 31275.147 | 24960.072
| 394.5533 | 0.0323013 | 10.3757853 | 24.73218 | 0.8396379 | 58987.38 | 52.73828 | 608.4434 |  | 3.4520188 | 13.49045 | -0.1805698 | 31275.147 | 24960.072
| 393.5457 | 0.04002604 | 10.3867617 | 24.89275 | 0.8488875 | 59342.8 | 52.75445 | 609.0946 |  | 3.4629952 | 13.41323 | -0.1483534 | 31275.147 | 24960.072
| 392.6356 | 0.04789727 | 10.3977209 | 25.00935 | 0.8583233 | 59710.21 | 53.00665 | 611.996 |  | 3.4739544 | 13.10098 | -0.1164705 | 31275.147 | 24960.072
| 392.7006 | 0.0551047 | 10.4077653 | 25.23048 | 0.8669247 | 60047.97 | 52.64136 | 609.3115 |  | 3.4839988 | 13.39477 | -0.08499705 | 31275.147 | 24960.072
| 394.0333 | 0.06304788 | 10.4186921 | 25.38618 | 0.8764296 | 60406.77 | 52.70252 | 610.3496 |  | 3.4949256 | 13.84403 | -0.03073395 | 31275.147 | 24960.072
| 395.4634 | 0.07111462 | 10.4296751 | 25.61225 | 0.8860594 | 60769.91 | 52.42376 | 608.3231 |  | 3.5059086 | 14.35245 | 0.01528091 | 31275.147 | 24960.072
| 397.0236 | 0.0792888 | 10.4406821 | 25.72956 | 0.8958247 | 61138.58 | 52.68913 | 611.2798 |  | 3.5169156 | 14.81597 | 0.0531853 | 31275.147 | 24960.072
| 398.8113 | 0.08747991 | 10.4515975 | 25.88655 | 0.90564 | 61505.52 | 52.76237 | 612.461 |  | 3.527831 | 15.28802 | 0.07553823 | 31275.147 | 24960.072
| 399.1364 | 0.09581071 | 10.4625939 | 26.09466 | 0.9156138 | 61845.52 | 52.62771 | 611.2686 |  | 3.5388274 | 15.37254 | 0.09758213 | 31275.147 | 24960.072
| 399.3639 | 0.1041615 | 10.4734831 | 26.19489 | 0.92562 | 62188.75 | 53.0064 | 614.8169 |  | 3.5497166 | 15.20629 | 0.1342867 | 31275.147 | 24960.072
| 398.4538 | 0.1126893 | 10.4844747 | 26.37853 | 0.9358236 | 62523.93 | 53.01043 | 614.751 |  | 3.5607082 | 14.29056 | 0.1779136 | 31275.147 | 24960.072
| 398.7788 | 0.1205385 | 10.4944782 | 26.50782 | 0.9451953 | 62817.07 | 53.20922 | 616.2679 |  | 3.5707117 | 13.86916 | 0.191624 | 31275.147 | 24960.072
| 397.9012 | 0.1291878 | 10.5053843 | 26.8197 | 0.9555328 | 63150.39 | 52.62761 | 610.8288 |  | 3.5816178 | 14.15614 | 0.2050716 | 31275.147 | 24960.072
| 397.1861 | 0.1372318 | 10.5154341 | 26.89049 | 0.9651636 | 63457.64 | 53.10303 | 615.0028 |  | 3.5916676 | 15.08167 | 0.2330268 | 31275.147 | 24960.072
| 396.4385 | 0.146126 | 10.5264266 | 27.03326 | 0.9758008 | 63778.81 | 53.3399 | 616.7407 |  | 3.6026601 | 15.12809 | 0.2604664 | 31275.147 | 24960.072
| 394.8458 | 0.1550285 | 10.5373078 | 27.23765 | 0.9864656 | 64047.34 | 53.33473 | 615.4977 |  | 3.6135413 | 15.07773 | 0.28012 | 31275.147 | 24960.072
| 395.3334 | 0.1633 | 10.5473196 | 27.37847 | 0.9963568 | 64296.31 | 53.54826 | 616.3593 |  | 3.6235531 | 15.42838 | 0.3068496 | 31275.147 | 24960.072
| 395.3659 | 0.1724941 | 10.5583181 | 27.51142 | 1.007364 | 64572.38 | 53.88877 | 618.2652 |  | 3.6345516 | 14.92243 | 0.3117721 | 31275.147 | 24960.072
| 396.6661 | 0.1817359 | 10.5692567 | 27.7326 | 1.018406 | 64806.91 | 53.86044 | 616.2357 |  | 3.6454902 | 14.53116 | 0.3024053 | 31275.147 | 24960.072
| 396.7636 | 0.1903877 | 10.5793883 | 27.81178 | 1.028749 | 65049.97 | 54.38942 | 619.7185 |  | 3.6556218 | 13.83588 | 0.2864765 | 31275.147 | 24960.072
| 398.7138 | 0.1998356 | 10.5903457 | 28.02655 | 1.040065 | 65301.88 | 54.39293 | 618.1843 |  | 3.6665792 | 13.826 | 0.3051677 | 31275.147 | 24960.072
| 401.1841 | 0.2093647 | 10.6012849 | 28.20672 | 1.051479 | 65513.74 | 54.59096 | 617.7939 |  | 3.6775184 | 14.33491 | 0.3371515 | 31275.147 | 24960.072
| 401.4766 | 0.2181806 | 10.6112906 | 28.32874 | 1.062023 | 65692.74 | 54.98243 | 619.0728 |  | 3.6875241 | 14.27163 | 0.3415302 | 31275.147 | 24960.072
| 400.859 | 0.227111 | 10.6213191 | 28.60589 | 1.07269 | 65861.08 | 54.6957 | 614.1689 |  | 3.6975526 | 14.71254 | 0.3525432 | 31275.147 | 24960.072
| 402.0292 | 0.2369525 | 10.6322599 | 28.70296 | 1.084486 | 66038.04 | 55.31575 | 616.9301 |  | 3.7084934 | 15.73447 | 0.3496472 | 31275.147 | 24960.072
| 402.0942 | 0.246065 | 10.6422913 | 28.91577 | 1.095366 | 66198.2 | 55.33532 | 614.6127 |  | 3.7185248 | 15.60787 | 0.3337321 | 31275.147 | 24960.072
| 402.6467 | 0.256188 | 10.6533063 | 29.13937 | 1.107466 | 66364.93 | 55.42079 | 612.4861 |  | 3.7295398 | 16.36084 | 0.3442339 | 31275.147 | 24960.072
| 402.3542 | 0.2663687 | 10.6642807 | 29.39207 | 1.119632 | 66514.66 | 55.39496 | 609.1877 |  | 3.7405142 | 16.99896 | 0.3676122 | 31275.147 | 24960.072
| 399.9814 | 0.276322 | 10.6748739 | 29.43123 | 1.131586 | 66646.7 | 56.2987 | 613.7597 |  | 3.7511074 | 16.75808 | 0.3905582 | 31275.147 | 24960.072
| 399.2664 | 0.2870169 | 10.6861623 | 29.69305 | 1.144384 | 66833.56 | 56.24915 | 610.6228 |  | 3.7623958 | 16.29633 | 0.3680621 | 31275.147 | 24960.072
| 399.0388 | 0.2966622 | 10.6962146 | 29.94196 | 1.155869 | 66932.12 | 56.19987 | 606.8483 |  | 3.7724481 | 16.3321 | 0.3203712 | 31275.147 | 24960.072
| 397.3161 | 0.3069497 | 10.706824 | 30.01355 | 1.168229 | 67069.91 | 56.97796 | 610.2933 |  | 3.7830575 | 16.6787 | 0.2606069 | 31275.147 | 24960.072
| 397.4462 | 0.3177795 | 10.7178994 | 30.17131 | 1.181197 | 67261.76 | 57.38489 | 611.1506 |  | 3.7941329 | 15.72445 | 0.2208041 | 31275.147 | 24960.072
| 398.7463 | 0.3285573 | 10.7287792 | 30.37646 | 1.19407 | 67448.26 | 57.56997 | 610.1539 |  | 3.8050127 | 15.0001 | 0.1878954 | 31275.147 | 24960.072
| 399.9814 | 0.3396692 | 10.7398669 | 30.51703 | 1.207383 | 67685.88 | 58.03423 | 612.0608 |  | 3.8161004 | 14.64141 | 0.1492722 | 31275.147 | 24960.072
| 402.1917 | 0.3507454 | 10.7508159 | 30.76347 | 1.220632 | 67921.98 | 58.01563 | 610.014 |  | 3.8270494 | 15.04895 | 0.1112058 | 31275.147 | 24960.072
| 403.6218 | 0.3619198 | 10.7617322 | 30.96948 | 1.23401 | 68176.34 | 58.16712 | 609.6238 |  | 3.8379657 | 14.99801 | 0.03069197 | 31275.147 | 24960.072
| 404.857 | 0.3733078 | 10.772735 | 31.19519 | 1.247624 | 68453.8 | 58.22822 | 608.7647 |  | 3.8489685 | 15.81795 | -0.04269431 | 31275.147 | 24960.072
| 405.117 | 0.3846278 | 10.7835536 | 31.37192 | 1.261165 | 68723.89 | 58.49672 | 609.5674 |  | 3.8597871 | 17.21759 | -0.09697785 | 31275.147 | 24960.072
| 404.857 | 0.3952832 | 10.7936272 | 31.60848 | 1.273929 | 69050.6 | 58.37657 | 608.3077 |  | 3.8698607 | 17.91492 | -0.1205844 | 31275.147 | 24960.072
| 405.377 | 0.4059789 | 10.8036479 | 31.68287 | 1.286711 | 69361.66 | 58.96999 | 612.6738 |  | 3.8798814 | 17.87656 | -0.1379462 | 31275.147 | 24960.072
| 404.1419 | 0.4177067 | 10.8145106 | 31.94062 | 1.300743 | 69691.17 | 58.86051 | 611.1244 |  | 3.8907441 | 18.13314 | -0.1490366 | 31275.147 | 24960.072
| 403.8819 | 0.4286716 | 10.8245713 | 32.12096 | 1.313839 | 70000.91 | 59.01183 | 611.8055 |  | 3.9008048 | 17.71692 | -0.1600602 | 31275.147 | 24960.072
| 402.2567 | 0.4408435 | 10.8356205 | 32.2975 | 1.328439 | 70334.6 | 59.28887 | 613.3172 |  | 3.911854 | 17.28863 | -0.1825638 | 31275.147 | 24960.072
| 400.1765 | 0.4530226 | 10.8465708 | 32.48858 | 1.343021 | 70645.42 | 59.51397 | 614.1329 |  | 3.9228043 | 16.90082 | -0.1813151 | 31275.147 | 24960.072
| 399.3964 | 0.4652714 | 10.8574459 | 32.70758 | 1.357693 | 70955.3 | 59.62128 | 613.983 |  | 3.9336794 | 17.12518 | -0.1452141 | 31275.147 | 24960.072
| 399.7214 | 0.4766846 | 10.8674713 | 32.83841 | 1.371343 | 71232.34 | 60.03606 | 616.2678 |  | 3.9437048 | 16.91511 | -0.1154224 | 31275.147 | 24960.072
| 400.1765 | 0.4893518 | 10.8784762 | 33.07758 | 1.386488 | 71559.83 | 60.06978 | 615.6628 |  | 3.9547097 | 16.94548 | -0.0859694 | 31275.147 | 24960.072
| 401.3791 | 0.5019353 | 10.8892976 | 33.28934 | 1.401549 | 71888.27 | 60.20542 | 615.9585 |  | 3.9655311 | 16.68391 | -0.05692009 | 31275.147 | 24960.072
| 401.9642 | 0.5136907 | 10.8993029 | 33.50811 | 1.415608 | 72173.71 | 60.25508 | 615.3623 |  | 3.9755364 | 17.53144 | -0.0226175 | 31275.147 | 24960.072
| 404.2069 | 0.5267064 | 10.9102656 | 33.75661 | 1.431194 | 72516.18 | 60.25693 | 614.6603 |  | 3.9864991 | 18.44095 | 0 | 31275.147 | 24960.072
| 407.2297 | 0.53993 | 10.9212824 | 33.95385 | 1.447007 | 72861.1 | 60.48364 | 615.7525 |  | 3.9975159 | 18.94233 | 0.005576231 | 31275.147 | 24960.072
| 406.8072 | 0.5521763 | 10.9313701 | 34.09668 | 1.461678 | 73198.83 | 60.83968 | 618.1957 |  | 4.0076036 | 19.1063 | 0 | 31275.147 | 24960.072
| 408.7248 | 0.5655971 | 10.9423239 | 34.35582 | 1.477735 | 73585.07 | 60.77888 | 617.5145 |  | 4.0185574 | 19.36775 | -0.02202413 | 31275.147 | 24960.072
| 409.1149 | 0.5780347 | 10.9523608 | 34.55423 | 1.492581 | 73934.91 | 60.89435 | 618.1896 |  | 4.0285943 | 19.24831 | -0.05473943 | 31275.147 | 24960.072
| 407.7172 | 0.5905666 | 10.9623742 | 34.72432 | 1.507616 | 74342.66 | 61.08702 | 620.2084 |  | 4.0386077 | 18.96 | -0.08167216 | 31275.147 | 24960.072
| 409.2124 | 0.6041716 | 10.9731553 | 34.96974 | 1.523891 | 74754.83 | 61.06121 | 620.1585 |  | 4.0493888 | 18.49146 | -0.1082481 | 31275.147 | 24960.072
| 408.9199 | 0.6171341 | 10.9832959 | 35.14501 | 1.539372 | 75146.11 | 61.26928 | 621.9893 |  | 4.0595294 | 18.73653 | -0.1345727 | 31275.147 | 24960.072
| 407.9773 | 0.6312964 | 10.9942651 | 35.36944 | 1.556402 | 75590.57 | 61.35004 | 623.0263 |  | 4.0704986 | 18.79476 | -0.1818907 | 31275.147 | 24960.072
| 406.0921 | 0.6455447 | 11.0051975 | 35.63711 | 1.573415 | 75987.98 | 61.28668 | 622.3292 |  | 4.081431 | 19.44366 | -0.2392405 | 31275.147 | 24960.072
| 404.2069 | 0.6600379 | 11.0161602 | 35.86771 | 1.590789 | 76435.47 | 61.35386 | 623.2426 |  | 4.0923937 | 19.83484 | -0.2589682 | 31275.147 | 24960.072
| 403.1668 | 0.6749262 | 11.0273168 | 36.04649 | 1.608571 | 76886.18 | 61.64978 | 625.9365 |  | 4.1035503 | 20.049 | -0.2627264 | 31275.147 | 24960.072
| 402.4192 | 0.6896894 | 11.0382457 | 36.30348 | 1.626233 | 77321.42 | 61.62869 | 625.9501 |  | 4.1144792 | 20.28749 | -0.2507229 | 31275.147 | 24960.072
| 402.9393 | 0.7033565 | 11.0482531 | 36.46704 | 1.642594 | 77721.07 | 61.90188 | 628.2962 |  | 4.1244866 | 20.1207 | -0.2389691 | 31275.147 | 24960.072
| 404.6294 | 0.7178245 | 11.0587615 | 36.71526 | 1.659945 | 78116.05 | 61.91106 | 628.186 |  | 4.134995 | 20.36237 | -0.2323417 | 31275.147 | 24960.072
| 404.4019 | 0.7320086 | 11.0689591 | 36.93544 | 1.676958 | 78515.7 | 61.99566 | 628.8706 |  | 4.1451926 | 20.09195 | -0.2310094 | 31275.147 | 24960.072
| 404.6944 | 0.7463754 | 11.0791631 | 37.19375 | 1.693988 | 78842 | 61.98443 | 627.8793 |  | 4.1553966 | 20.10373 | -0.2449613 | 31275.147 | 24960.072
| 406.7422 | 0.761636 | 11.0898752 | 37.3287 | 1.712339 | 79241.5 | 62.48835 | 631.591 |  | 4.1661087 | 20.29869 | -0.2434004 | 31275.147 | 24960.072
| 409.5374 | 0.7773789 | 11.1008745 | 37.61422 | 1.731195 | 79656.13 | 62.41927 | 630.779 |  | 4.177108 | 20.41203 | -0.2469196 | 31275.147 | 24960.072
| 411.4876 | 0.7932102 | 11.1117798 | 37.92982 | 1.750141 | 80020.57 | 62.27469 | 628.7441 |  | 4.1880133 | 20.75486 | -0.2552691 | 31275.147 | 24960.072
| 411.6826 | 0.807896 | 11.1217842 | 38.05292 | 1.767731 | 80346.99 | 62.80118 | 632.0256 |  | 4.1980177 | 20.93493 | -0.2685953 | 31275.147 | 24960.072
| 412.6902 | 0.8242066 | 11.132782 | 38.27494 | 1.787239 | 80672.92 | 63.07476 | 632.7632 |  | 4.2090155 | 20.52658 | -0.2814888 | 31275.147 | 24960.072
| 412.3002 | 0.8403971 | 11.143579 | 38.63993 | 1.806602 | 80996.15 | 62.78015 | 629.0274 |  | 4.2198125 | 20.69482 | -0.2794894 | 31275.147 | 24960.072
| 412.5277 | 0.8555547 | 11.1535834 | 38.79281 | 1.824777 | 81309.25 | 63.22 | 631.3713 |  | 4.2298169 | 21.29091 | -0.2825309 | 31275.147 | 24960.072
| 413.1127 | 0.8710329 | 11.1636996 | 39.06956 | 1.843241 | 81611.91 | 63.20548 | 629.937 |  | 4.2399331 | 21.90944 | -0.266175 | 31275.147 | 24960.072
| 411.3576 | 0.8877142 | 11.1744791 | 39.36505 | 1.863287 | 81980.32 | 63.17121 | 628.7633 |  | 4.2507126 | 22.26084 | -0.2355069 | 31275.147 | 24960.072
| 411.7476 | 0.9033997 | 11.184531 | 39.62971 | 1.881988 | 82255.16 | 63.22948 | 627.5832 |  | 4.2607645 | 22.87603 | -0.1957435 | 31275.147 | 24960.072
| 411.9751 | 0.9193749 | 11.1946305 | 39.76892 | 1.901134 | 82544.91 | 63.77544 | 630.33 |  | 4.270864 | 23.82426 | -0.1564807 | 31275.147 | 24960.072
| 409.9274 | 0.9368398 | 11.2055899 | 40.03436 | 1.922022 | 82843.32 | 63.94558 | 629.8074 |  | 4.2818234 | 23.5385 | -0.1176793 | 31275.147 | 24960.072
| 407.2947 | 0.9545414 | 11.216567 | 40.28023 | 1.943245 | 83156.55 | 64.19281 | 630.0195 |  | 4.2928005 | 22.20188 | -0.09813311 | 31275.147 | 24960.072
| 408.0098 | 0.9708869 | 11.226607 | 40.46706 | 1.962773 | 83437.97 | 64.56836 | 631.3166 |  | 4.3028405 | 21.66784 | -0.07893255 | 31275.147 | 24960.072
| 406.2221 | 0.9887899 | 11.2374742 | 40.67942 | 1.984218 | 83761.22 | 64.93411 | 632.579 |  | 4.3137077 | 20.83407 | -0.07378124 | 31275.147 | 24960.072
| 406.8072 | 1.005482 | 11.247516 | 40.95116 | 2.004184 | 84042.96 | 64.99995 | 631.4332 |  | 4.3237495 | 20.44815 | -0.06414559 | 31275.147 | 24960.072
| 406.5146 | 1.023888 | 11.2584706 | 41.25216 | 2.026237 | 84339.67 | 65.07379 | 630.0518 |  | 4.3347041 | 20.73068 | -0.06823631 | 31275.147 | 24960.072
| 409.0824 | 1.042485 | 11.2694182 | 41.51064 | 2.048515 | 84626.79 | 65.32337 | 629.8972 |  | 4.3456517 | 21.8086 | -0.07226328 | 31275.147 | 24960.072
| 409.635 | 1.059665 | 11.2794208 | 41.74618 | 2.069051 | 84904.65 | 65.54561 | 629.8858 |  | 4.3556543 | 22.78158 | -0.08976302 | 31275.147 | 24960.072
| 412.8202 | 1.078698 | 11.2903803 | 42.02119 | 2.091821 | 85259.4 | 65.69308 | 629.7067 |  | 4.3666138 | 23.48435 | -0.1114702 | 31275.147 | 24960.072
| 415.583 | 1.097886 | 11.3013158 | 42.32559 | 2.114821 | 85628.38 | 65.7245 | 628.7985 |  | 4.3775493 | 23.95993 | -0.1240358 | 31275.147 | 24960.072
| 415.2904 | 1.115631 | 11.3113305 | 42.48351 | 2.136059 | 85966.78 | 66.21193 | 631.4403 |  | 4.387564 | 23.94107 | -0.1277054 | 31275.147 | 24960.072
| 415.648 | 1.133658 | 11.3213884 | 42.71452 | 2.157646 | 86315.28 | 66.42993 | 632.1042 |  | 4.3976219 | 23.41868 | -0.1400658 | 31275.147 | 24960.072
| 417.3056 | 1.153242 | 11.3322088 | 43.0854 | 2.181103 | 86701.8 | 66.20127 | 629.4384 |  | 4.4084423 | 23.29177 | -0.1565455 | 31275.147 | 24960.072
| 417.6306 | 1.171802 | 11.3423522 | 43.243 | 2.203301 | 87073.62 | 66.69799 | 632.3969 |  | 4.4185857 | 23.50384 | -0.1728896 | 31275.147 | 24960.072
| 418.2157 | 1.19201 | 11.3532765 | 43.49681 | 2.227477 | 87491.56 | 66.91121 | 633.3301 |  | 4.42951 | 23.15019 | -0.1889526 | 31275.147 | 24960.072
| 416.0705 | 1.212517 | 11.3642505 | 43.78714 | 2.252037 | 87942.68 | 66.97487 | 633.4666 |  | 4.440484 | 23.24611 | -0.1920236 | 31275.147 | 24960.072
| 414.3478 | 1.233256 | 11.3752313 | 44.00904 | 2.276871 | 88380.84 | 67.31302 | 635.4898 |  | 4.4514648 | 22.89516 | -0.2077154 | 31275.147 | 24960.072
| 411.8126 | 1.253982 | 11.3860839 | 44.29147 | 2.301691 | 88813.99 | 67.41841 | 635.743 |  | 4.4623174 | 23.0949 | -0.2273964 | 31275.147 | 24960.072
| 410.285 | 1.275693 | 11.3972069 | 44.55915 | 2.327687 | 89312.15 | 67.58787 | 636.9927 |  | 4.4734404 | 23.0012 | -0.2426886 | 31275.147 | 24960.072
| 410.3825 | 1.295275 | 11.4072548 | 44.84484 | 2.351115 | 89723.39 | 67.59779 | 636.6478 |  | 4.4834883 | 22.86275 | -0.2620216 | 31275.147 | 24960.072
| 410.7726 | 1.316944 | 11.4182413 | 45.07427 | 2.376515 | 90101.45 | 67.95317 | 638.1243 |  | 4.4944748 | 23.66858 | -0.2604712 | 31275.147 | 24960.072
| 412.3977 | 1.338053 | 11.428809 | 45.39566 | 2.40232 | 90636.05 | 67.85541 | 637.9168 |  | 4.5050425 | 24.15166 | -0.2545732 | 31275.147 | 24960.072
| 412.0076 | 1.358935 | 11.4391904 | 45.71334 | 2.427209 | 91096.29 | 67.77115 | 637.1957 |  | 4.5154239 | 24.91554 | -0.2408744 | 31275.147 | 24960.072
| 414.8354 | 1.38127 | 11.4501667 | 45.94679 | 2.454067 | 91618 | 68.05213 | 639.5133 |  | 4.5264002 | 25.77479 | -0.2393565 | 31275.147 | 24960.072
| 418.0206 | 1.403141 | 11.4608251 | 46.23366 | 2.480277 | 92088.19 | 68.13222 | 639.9168 |  | 4.5370586 | 25.80883 | -0.2499519 | 31275.147 | 24960.072
| 419.0282 | 1.423954 | 11.4708284 | 46.49451 | 2.505146 | 92549.3 | 68.22971 | 640.6538 |  | 4.5470619 | 25.81935 | -0.2565884 | 31275.147 | 24960.072
| 421.4659 | 1.44711 | 11.4818358 | 46.75664 | 2.53289 | 93053.16 | 68.44256 | 642.17 |  | 4.5580693 | 25.80941 | -0.2629325 | 31275.147 | 24960.072
| 421.856 | 1.46843 | 11.4918766 | 47.02105 | 2.558396 | 93485.76 | 68.56903 | 642.7362 |  | 4.5681101 | 25.65114 | -0.2692898 | 31275.147 | 24960.072
| 422.9285 | 1.49184 | 11.502784 | 47.3347 | 2.58643 | 93921.05 | 68.64754 | 642.4984 |  | 4.5790175 | 25.25688 | -0.2674413 | 31275.147 | 24960.072
| 421.7585 | 1.51568 | 11.513774 | 47.61669 | 2.614967 | 94352.71 | 68.8617 | 643.1731 |  | 4.5900075 | 24.88234 | -0.2773174 | 31275.147 | 24960.072
| 419.2883 | 1.539611 | 11.5246817 | 47.9643 | 2.643649 | 94743.98 | 68.87006 | 641.8838 |  | 4.6009152 | 25.5625 | -0.2791868 | 31275.147 | 24960.072
| 420.1333 | 1.561815 | 11.5346989 | 48.17906 | 2.670232 | 95095.32 | 69.26465 | 643.4818 |  | 4.6109324 | 26.134 | -0.2696615 | 31275.147 | 24960.072
| 417.6957 | 1.586431 | 11.5456813 | 48.51607 | 2.699653 | 95448.88 | 69.36308 | 642.3944 |  | 4.6219148 | 26.14043 | -0.2447542 | 31275.147 | 24960.072
| 414.2828 | 1.611253 | 11.5566342 | 48.84435 | 2.729395 | 95791.19 | 69.50983 | 641.5312 |  | 4.6328677 | 26.75299 | -0.2049658 | 31275.147 | 24960.072
| 413.7953 | 1.636562 | 11.5676943 | 49.07828 | 2.759664 | 96094.68 | 70.04529 | 643.0559 |  | 4.6439278 | 26.72933 | -0.1732578 | 31275.147 | 24960.072
| 414.8029 | 1.661795 | 11.5785903 | 49.4823 | 2.789909 | 96404.36 | 69.95408 | 640.1003 |  | 4.6548238 | 26.89335 | -0.1270912 | 31275.147 | 24960.072
| 417.3056 | 1.687074 | 11.5894023 | 49.79717 | 2.820244 | 96742.25 | 70.15577 | 639.6215 |  | 4.6656358 | 27.49721 | -0.08906649 | 31275.147 | 24960.072
| 420.5558 | 1.713253 | 11.6004643 | 50.1488 | 2.851461 | 97078.4 | 70.26448 | 638.3362 |  | 4.6766978 | 28.06118 | -0.05896142 | 31275.147 | 24960.072
| 420.9459 | 1.73735 | 11.6105207 | 50.36473 | 2.88036 | 97419.06 | 70.72366 | 640.088 |  | 4.6867542 | 28.81095 | -0.04027693 | 31275.147 | 24960.072
| 424.6837 | 1.763774 | 11.6214671 | 50.77258 | 2.912007 | 97801.58 | 70.59787 | 637.6071 |  | 4.6977006 | 29.1679 | -0.02545671 | 31275.147 | 24960.072
| 424.7162 | 1.78825 | 11.6314888 | 50.96356 | 2.941264 | 98175.24 | 71.11938 | 640.1493 |  | 4.7077223 | 29.0181 | -0.02892083 | 31275.147 | 24960.072
| 427.0563 | 1.815396 | 11.6424859 | 51.45491 | 2.973744 | 98589.52 | 70.69694 | 635.8179 |  | 4.7187194 | 29.56662 | -0.05027519 | 31275.147 | 24960.072
| 426.8938 | 1.842534 | 11.6533734 | 51.71319 | 3.006273 | 99017.28 | 71.08161 | 637.4432 |  | 4.7296069 | 29.49276 | -0.06778451 | 31275.147 | 24960.072
| 424.5536 | 1.87023 | 11.6643611 | 51.99688 | 3.039464 | 99501.59 | 71.35373 | 638.7654 |  | 4.7405946 | 29.31352 | -0.08153707 | 31275.147 | 24960.072
| 422.181 | 1.898289 | 11.6753674 | 52.35671 | 3.073011 | 99985.64 | 71.36505 | 638.1992 |  | 4.7516009 | 29.31079 | -0.08102072 | 31275.147 | 24960.072
| 422.246 | 1.924076 | 11.6853704 | 52.63577 | 3.10386 | 100444.9 | 71.53745 | 639.0089 |  | 4.7616039 | 29.5532 | -0.09455897 | 31275.147 | 24960.072
| 418.7682 | 1.952953 | 11.6964632 | 53.03877 | 3.138454 | 100977.1 | 71.39202 | 637.7113 |  | 4.7726967 | 29.49699 | -0.1078622 | 31275.147 | 24960.072
| 417.4031 | 1.981548 | 11.7073349 | 53.33921 | 3.172727 | 101485.6 | 71.59816 | 638.7632 |  | 4.7835684 | 29.81416 | -0.1105961 | 31275.147 | 24960.072
| 418.0206 | 2.010824 | 11.7183389 | 53.71574 | 3.207806 | 102038.2 | 71.53353 | 638.2352 |  | 4.7945724 | 29.90194 | -0.1098737 | 31275.147 | 24960.072
| 418.1832 | 2.0379 | 11.7284033 | 53.89004 | 3.240187 | 102523.7 | 72.08472 | 641.8739 |  | 4.8046368 | 30.21644 | -0.1092062 | 31275.147 | 24960.072
| 420.8159 | 2.067456 | 11.7392683 | 54.29724 | 3.275583 | 103046.8 | 71.93243 | 640.4404 |  | 4.8155018 | 30.17247 | -0.09830065 | 31275.147 | 24960.072
| 424.5211 | 2.09771 | 11.7502806 | 54.63577 | 3.311828 | 103589 | 72.03286 | 640.8938 |  | 4.8265141 | 29.71386 | -0.08417426 | 31275.147 | 24960.072
| 428.5514 | 2.127843 | 11.7611264 | 54.99501 | 3.347977 | 104115.7 | 72.06005 | 640.7222 |  | 4.8373599 | 29.79575 | -0.0902927 | 31275.147 | 24960.072
| 428.6814 | 2.156112 | 11.7711903 | 55.27573 | 3.381746 | 104572.4 | 72.29228 | 641.7124 |  | 4.8474238 | 29.91344 | -0.1063494 | 31275.147 | 24960.072
| 430.8265 | 2.186558 | 11.7819146 | 55.64788 | 3.418172 | 105038.1 | 72.31731 | 640.9541 |  | 4.8581481 | 30.2063 | -0.1188297 | 31275.147 | 24960.072
| 432.1591 | 2.21915 | 11.7932528 | 56.03677 | 3.457003 | 105551.7 | 72.34691 | 640.3764 |  | 4.8694863 | 30.84952 | -0.1180408 | 31275.147 | 24960.072
| 431.0866 | 2.250814 | 11.8041785 | 56.35928 | 3.495176 | 106115.3 | 72.52199 | 641.4434 |  | 4.880412 | 31.7495 | -0.1107604 | 31275.147 | 24960.072
| 428.2264 | 2.28184 | 11.8148074 | 56.65318 | 3.532321 | 106555.1 | 72.83507 | 642.4734 |  | 4.8910409 | 31.26785 | -0.1197233 | 31275.147 | 24960.072
| 441.6171 | 2.312611 | 11.8251824 | 60.76559 | 3.56864 | 106956 | 61.68872 | 563.199 |  | 4.9014159 | 34.81738 | -0.1060556 | 31275.147 | 24960.072
| 436.9694 | 2.344761 | 11.8358841 | 69.3708 | 3.605829 | 107397.8 | 44.61095 | 443.4319 |  | 4.9121176 | 115.0775 | 0.2778072 | 31275.147 | 24960.072
| 435.3443 | 2.377618 | 11.8466939 | 69.80584 | 3.645271 | 108383.6 | 44.45918 | 444.6832 |  | 4.9229274 | 194.0438 | 0.6619448 | 31275.147 | 24960.072
| 436.2543 | 2.40857 | 11.856824 | 70.31235 | 3.682255 | 109669.9 | 44.02501 | 445.8443 |  | 4.9330575 | 239.0251 | 1.014626 | 31275.147 | 24960.072
| 436.0268 | 2.439547 | 11.8668405 | 70.72947 | 3.719241 | 111280.6 | 43.6254 | 449.0289 |  | 4.943074 | 259.0652 | 1.379241 | 31275.147 | 24960.072
| 435.7993 | 2.473552 | 11.8777318 | 71.06891 | 3.760049 | 113483.3 | 43.23988 | 455.2649 |  | 4.9539653 | 247.261 | 1.83854 | 31275.147 | 24960.072
| 435.7993 | 2.505164 | 11.8877675 | 71.28449 | 3.797836 | 115868.2 | 42.9376 | 463.3236 |  | 4.964001 | 204.7315 | 2.225458 | 31275.147 | 24960.072
| 437.7169 | 2.540187 | 11.8987491 | 71.84831 | 3.839765 | 118988.6 | 42.00642 | 470.0999 |  | 4.9749826 | 124.7348 | 2.705641 | 31275.147 | 24960.072
| 440.9995 | 2.575569 | 11.9097365 | 72.15197 | 3.882143 | 122700.2 | 41.35156 | 482.0351 |  | 4.98597 | 45.91 | 3.187474 | 31275.147 | 24960.072
| 444.1847 | 2.610962 | 11.9206029 | 72.35386 | 3.924582 | 127072.1 | 40.72856 | 497.7148 |  | 4.9968364 | 42.34937 | 3.691815 | 31275.147 | 24960.072
| 446.8173 | 2.647161 | 11.9315928 | 72.51318 | 3.967946 | 131773.2 | 40.17115 | 515.5652 |  | 5.0078263 | 39.77505 | 3.47674 | 31275.147 | 24960.072
| 448.0198 | 2.680507 | 11.9416032 | 72.76111 | 4.007745 | 135879.9 | 39.62958 | 530.2683 |  | 5.0178367 | 37.75106 | 3.202141 | 31275.147 | 24960.072
| 449.2548 | 2.717093 | 11.9524707 | 73.06787 | 4.051664 | 140195.6 | 39.08806 | 545.5564 |  | 5.0287042 | 37.15716 | 2.907774 | 31275.147 | 24960.072
| 449.4498 | 2.751271 | 11.9625376 | 73.39354 | 4.092514 | 143871.9 | 38.63877 | 558.1607 |  | 5.0387711 | 36.21604 | 2.586609 | 31275.147 | 24960.072
| 449.8073 | 2.789247 | 11.9735867 | 73.79426 | 4.137976 | 147629.6 | 38.18565 | 570.5231 |  | 5.0498202 | 35.46759 | 2.252263 | 31275.147 | 24960.072
| 447.9548 | 2.826725 | 11.9843836 | 74.27657 | 4.182884 | 151051 | 37.71067 | 580.4713 |  | 5.0606171 | 37.2926 | 1.887445 | 31275.147 | 24960.072
| 445.6472 | 2.86513 | 11.9953302 | 74.54479 | 4.228838 | 154076.7 | 37.58711 | 592.006 |  | 5.0715637 | 39.59698 | 1.503865 | 31275.147 | 24960.072
| 445.3872 | 2.901029 | 12.0054403 | 74.86007 | 4.271853 | 156274.7 | 37.50034 | 599.3672 |  | 5.0816738 | 40.78343 | 1.121412 | 31275.147 | 24960.072
| 442.6246 | 2.940034 | 12.0163239 | 75.33153 | 4.318602 | 158189.9 | 37.32999 | 603.5545 |  | 5.0925574 | 40.8948 | 0.6733245 | 31275.147 | 24960.072
| 443.5996 | 2.976534 | 12.0263975 | 75.6558 | 4.362207 | 158999.7 | 37.44873 | 605.1325 |  | 5.102631 | 40.61225 | 0.3537168 | 31275.147 | 24960.072
| 441.2271 | 3.016677 | 12.0373528 | 76.05716 | 4.410341 | 160100.8 | 37.49477 | 607.056 |  | 5.1135863 | 39.78851 | 0.3372781 | 31275.147 | 24960.072
| 441.6171 | 3.053805 | 12.0473944 | 76.41515 | 4.454751 | 161014 | 37.56296 | 608.5657 |  | 5.1236279 | 38.32136 | 0.3282389 | 31275.147 | 24960.072
| 442.7546 | 3.094786 | 12.0583539 | 76.96169 | 4.503788 | 161945.7 | 37.47302 | 607.7059 |  | 5.1345874 | 37.89852 | 0.319116 | 31275.147 | 24960.072
| 445.0297 | 3.136424 | 12.0693716 | 77.41223 | 4.553676 | 162881.8 | 37.49979 | 608.2899 |  | 5.1456051 | 39.40494 | 0.3136159 | 31275.147 | 24960.072
| 449.0598 | 3.178732 | 12.0804503 | 77.88446 | 4.604205 | 163677.7 | 37.52705 | 608.0231 |  | 5.1566838 | 40.46246 | 0.3114987 | 31275.147 | 24960.072
| 452.9924 | 3.220898 | 12.0913639 | 78.3117 | 4.654876 | 164489.1 | 37.60047 | 608.4512 |  | 5.1675974 | 41.11367 | 0.3128099 | 31275.147 | 24960.072
| 455.69 | 3.263832 | 12.1023776 | 78.67661 | 4.706183 | 165213 | 37.76063 | 609.4394 |  | 5.1786111 | 41.69865 | 0.3073489 | 31275.147 | 24960.072
End Of Loading Index | 456.34 | 3.306921 | 12.1132798 | 79.25439 | 4.757923 | 165963.8 | 37.67969 | 607.5276 |  | 5.1895133 | 42.3027 | 0.3153618 | 31275.147 | 24960.072
| 451.0099 | 3.330099 | 12.1201849 | 79.4919 | 4.786374 | 166287.6 | 37.73614 | 607.2582 | 0.5079281 | 5.1964184 | 42.93642 | 0.3240035 | 31275.147 | 24960.072
| 453.6424 | 3.325099 | 12.1308652 | 79.98665 | 4.781332 | 164914.6 | 37.32303 | 594.8214 | 0.5115123 | 5.2070987 | 43.11491 | 0.3351757 | 31275.147 | 24960.072
| 455.95 | 3.329599 | 12.1417358 | 80.0664 | 4.785827 | 163497.8 | 37.50044 | 588.648 | 0.5077797 | 5.2179693 | 40.90871 | 0.3527371 | 31275.147 | 24960.072
| 456.1125 | 3.325599 | 12.151808 | 80.16836 | 4.781817 | 162248.7 | 37.52259 | 582.3559 | 0.4922281 | 5.2280415 | 36.30029 | 0.3637674 | 31275.147 | 24960.072
| 457.2175 | 3.330099 | 12.1627168 | 80.38028 | 4.786298 | 160918.8 | 37.5485 | 574.9184 | 0.4693722 | 5.2389503 | 30.17935 | 0.3615136 | 31275.147 | 24960.072
| 457.4775 | 3.325599 | 12.1727424 | 80.42724 | 4.781793 | 159783.5 | 37.61325 | 569.8747 | 0.4496663 | 5.2489759 | 24.59401 | 0.3465951 | 31275.147 | 24960.072
| 455.7549 | 3.330099 | 12.1837062 | 80.53301 | 4.786287 | 158646.4 | 37.73351 | 564.6602 | 0.4231271 | 5.2599397 | 16.5763 | 0.3190048 | 31275.147 | 24960.072
| 454.0974 | 3.325599 | 12.1946506 | 80.65122 | 4.781776 | 157621.5 | 37.70625 | 559.2068 | 0.3961668 | 5.2708841 | 10.3661 | 0.2886251 | 31275.147 | 24960.072
| 453.6424 | 3.330599 | 12.2046661 | 80.69386 | 4.78677 | 156741.7 | 37.86736 | 555.83 | 0.3721897 | 5.2808996 | 7.664004 | 0.2619144 | 31275.147 | 24960.072
| 450.0674 | 3.326099 | 12.2156069 | 80.82452 | 4.78226 | 156025.6 | 37.77891 | 551.4026 | 0.3476974 | 5.2918404 | 7.170866 | 0.2133259 | 31275.147 | 24960.072
| 447.1423 | 3.330599 | 12.2266112 | 80.79311 | 4.786766 | 155422.2 | 37.97415 | 549.9295 | 0.3264177 | 5.3028447 | 6.233086 | 0.158784 | 31275.147 | 24960.072
| 445.4197 | 3.326099 | 12.2376364 | 80.83681 | 4.782262 | 155011.6 | 37.93359 | 547.6831 | 0.3068971 | 5.3138699 | 4.603516 | 0.09826109 | 31275.147 | 24960.072
| 446.3623 | 3.330599 | 12.2484789 | 80.81589 | 4.786765 | 154647.1 | 38.07894 | 546.929 | 0.2885481 | 5.3247124 | 3.479003 | 0.03165163 | 31275.147 | 24960.072
| 446.3623 | 3.326599 | 12.258532 | 80.84861 | 4.782759 | 154422.8 | 38.02626 | 545.5073 | 0.2714084 | 5.3347655 | 2.637756 | -0.009487626 | 31275.147 | 24960.072
| 449.2224 | 3.331099 | 12.2693889 | 80.98349 | 4.787245 | 154232.7 | 37.96682 | 543.4705 | 0.252612 | 5.3456224 | 2.072329 | -0.03792956 | 31275.147 | 24960.072
| 448.8323 | 3.327099 | 12.2794127 | 80.94332 | 4.783248 | 154112.2 | 37.97888 | 543.3023 | 0.2374115 | 5.3556462 | 2.196829 | -0.05372169 | 31275.147 | 24960.072
| 449.6449 | 3.331099 | 12.2894221 | 80.95618 | 4.787246 | 154047.3 | 38.02912 | 543.1567 | 0.2235913 | 5.3656556 | 2.123555 | -0.06636939 | 31275.147 | 24960.072
| 452.9274 | 3.327599 | 12.3003865 | 80.99328 | 4.783745 | 154055.2 | 37.93904 | 542.529 | 0.21155 | 5.37662 | 2.842104 | -0.08852668 | 31275.147 | 24960.072
| 456.015 | 3.331099 | 12.3112981 | 80.92126 | 4.787253 | 154034.7 | 38.07074 | 543.5368 | 0.1998981 | 5.3875316 | 2.176846 | -0.08855111 | 31275.147 | 24960.072
| 455.2675 | 3.327099 | 12.3213299 | 80.91518 | 4.783251 | 154058.3 | 38.01979 | 543.4563 | 0.1897541 | 5.3975634 | 1.441604 | -0.07909407 | 31275.147 | 24960.072
End of Data Index | 456.015 | 3.331099 | 12.3313611 | 80.98092 | 4.787242 | 154057.3 | 37.99948 | 542.8918 | 0.1801709 | 5.4075946 | 0.5954899 | -0.07278665 | 31275.147 | 24960.072
| 457.835 | 3.327599 | 12.3422731 | 81.11312 | 4.783729 | 154091.1 | 37.7985 | 541.2072 |  | 5.4185066 | 0.753549 | -0.06648308 | 31275.147 | 24960.072
| 457.64 | 3.331099 | 12.3532863 | 81.02995 | 4.787239 | 154120.1 | 37.93365 | 542.5167 |  | 5.4295198 | 1.475865 | -0.06334173 | 31275.147 | 24960.072
| 457.9975 | 3.327099 | 12.3633221 | 81.05131 | 4.783233 | 154169.8 | 37.84773 | 542.1957 |  | 5.4395556 | 1.823919 | -0.06019793 | 31275.147 | 24960.072
| 455.625 | 3.331599 | 12.3742021 | 81.27862 | 4.787707 | 154217.8 | 37.64579 | 539.8926 |  | 5.4504356 | 2.975917 | -0.04437601 | 31275.147 | 24960.072
| 452.2124 | 3.327099 | 12.3852197 | 81.26882 | 4.783209 | 154265.5 | 37.58908 | 539.913 |  | 5.4614532 | 4.975957 | -0.04439074 | 31275.147 | 24960.072
| 448.7348 | 3.331099 | 12.3960486 | 81.26388 | 4.787208 | 154276 | 37.6458 | 540.2411 |  | 5.4722821 | 4.92024 | -0.03805553 | 31275.147 | 24960.072
| 445.8422 | 3.326599 | 12.4070447 | 81.23962 | 4.782712 | 154312.2 | 37.60705 | 540.3951 |  | 5.4832782 | 4.147923 | -0.04440795 | 31275.147 | 24960.072
| 446.5572 | 3.330599 | 12.4171364 | 81.24244 | 4.786708 | 154300.8 | 37.6588 | 540.5547 |  | 5.4933699 | 3.228768 | -0.05075194 | 31275.147 | 24960.072
| 445.8097 | 3.327099 | 12.4280492 | 81.29803 | 4.783205 | 154312.7 | 37.5488 | 539.7267 |  | 5.5042827 | 3.123802 | -0.06661559 | 31275.147 | 24960.072
| 447.7598 | 3.330599 | 12.4390875 | 81.32789 | 4.786701 | 154316.6 | 37.56135 | 539.5868 |  | 5.515321 | 2.199225 | -0.07930865 | 31275.147 | 24960.072
| 451.6924 | 3.327099 | 12.4500559 | 81.26108 | 4.78321 | 154324.7 | 37.58776 | 540.2105 |  | 5.5262894 | 0.6351829 | -0.09199802 | 31275.147 | 24960.072
| 450.7174 | 3.330099 | 12.4600774 | 81.29429 | 4.786202 | 154351.8 | 37.58606 | 540.0807 |  | 5.5363109 | 0.5666534 | -0.1015319 | 31275.147 | 24960.072
| 454.9749 | 3.327599 | 12.4710402 | 81.31747 | 4.783703 | 154352.1 | 37.52731 | 539.6597 |  | 5.5472737 | 1.007194 | -0.1300805 | 31275.147 | 24960.072
| 457.705 | 3.330099 | 12.4820411 | 81.35228 | 4.786198 | 154365.2 | 37.51963 | 539.4342 |  | 5.5582746 | 1.052029 | -0.1332605 | 31275.147 | 24960.072
| 458.3225 | 3.327599 | 12.492996 | 81.36478 | 4.783697 | 154416.6 | 37.46429 | 539.3175 |  | 5.5692295 | 0.9583715 | -0.1174222 | 31275.147 | 24960.072
| 456.8925 | 3.330099 | 12.503835 | 81.41105 | 4.78619 | 154480.4 | 37.4356 | 539.1309 |  | 5.5800685 | 1.085487 | -0.09841353 | 31275.147 | 24960.072
| 453.5774 | 3.327599 | 12.5148671 | 81.39626 | 4.783692 | 154592.2 | 37.40051 | 539.5485 |  | 5.5911006 | 1.986896 | -0.07305701 | 31275.147 | 24960.072
| 450.0024 | 3.330099 | 12.525812 | 81.35095 | 4.786197 | 154727.1 | 37.46107 | 540.7009 |  | 5.6020455 | 2.079266 | -0.0381442 | 31275.147 | 24960.072
| 447.2723 | 3.327599 | 12.5368424 | 81.43287 | 4.783687 | 154842.7 | 37.31902 | 539.9775 |  | 5.6130759 | 1.502575 | -0.009541345 | 31275.147 | 24960.072
| 446.1672 | 3.330599 | 12.5477779 | 81.46808 | 4.786681 | 154969.5 | 37.29888 | 540.1693 |  | 5.6240114 | 1.778647 | 0.02227798 | 31275.147 | 24960.072
| 447.3698 | 3.328099 | 12.5587604 | 81.43523 | 4.784185 | 155118.6 | 37.27781 | 540.9331 |  | 5.6349939 | 1.704394 | 0.05732761 | 31275.147 | 24960.072
| 450.1648 | 3.330599 | 12.5696775 | 81.37838 | 4.786691 | 155291.2 | 37.34472 | 542.3564 |  | 5.645911 | 1.188134 | 0.08606793 | 31275.147 | 24960.072
| 453.9349 | 3.328099 | 12.5806792 | 81.39262 | 4.784189 | 155444.4 | 37.27145 | 542.5728 |  | 5.6569127 | 0.421866 | 0.09570023 | 31275.147 | 24960.072
| 457.2175 | 3.330599 | 12.5916123 | 81.42678 | 4.786684 | 155570.9 | 37.24615 | 542.7473 |  | 5.6678458 | 0.5918873 | 0.09575888 | 31275.147 | 24960.072
| 457.8675 | 3.328099 | 12.6024882 | 81.44413 | 4.784182 | 155675.9 | 37.17761 | 542.7599 |  | 5.6787217 | 0.7475362 | 0.08941481 | 31275.147 | 24960.072

## Test 40
Markers | Displacement | Force | Time | DEPTH | LOAD | STIFFNESS | HARDNESS | MODULUS | hdotOverh | Time On Sample | Velocity | Dyn. Phase | X Axis Position | Y Axis Position
| nm | mN | s | nm | mN | N/m | GPa | GPa | 1/s | s | nm/s | degrees | Âµm | Âµm
Surface Index | 340.9195 | -0.674871 | 6.8869837 | 0 | 0.0003926777 |  |  |  |  | 0 | 985.3015 |  | 31275.147 | 24955.07
| 342.1223 | -0.6747747 | 6.8877618 | 1.202664 | 0.0004082568 |  |  |  |  | 0.0007781 | 984.9076 |  | 31275.147 | 24955.07
| 341.1471 | -0.6746466 | 6.8887964 | 0.2273431 | 0.000443979 |  |  |  |  | 0.0018127 | 984.5946 |  | 31275.147 | 24955.07
| 341.6347 | -0.674519 | 6.8898271 | 0.7148015 | 0.0004836603 |  |  |  |  | 0.0028434 | 983.9674 |  | 31275.147 | 24955.07
| 341.5047 | -0.6743972 | 6.8908115 | 0.584671 | 0.0005458284 |  |  |  |  | 0.0038278 | 983.1328 |  | 31275.147 | 24955.07
| 341.7647 | -0.6742779 | 6.8917752 | 0.8445963 | 0.0006002312 |  |  |  |  | 0.0047915 | 981.7748 |  | 31275.147 | 24955.07
| 341.7972 | -0.6741548 | 6.8927699 | 0.8769766 | 0.0006750811 |  |  |  |  | 0.0057862 | 979.9059 |  | 31275.147 | 24955.07
| 341.6022 | -0.6740298 | 6.8937794 | 0.6818139 | 0.0007634899 |  |  |  |  | 0.0067957 | 977.4589 |  | 31275.147 | 24955.07
| 341.9272 | -0.6739022 | 6.8948104 | 1.00676 | 0.0008766533 |  |  |  |  | 0.0078267 | 974.3598 |  | 31275.147 | 24955.07
| 341.9272 | -0.6737846 | 6.8957606 | 1.006643 | 0.0009856991 |  |  |  |  | 0.0087769 | 970.4412 |  | 31275.147 | 24955.07
| 342.2848 | -0.6736636 | 6.8967382 | 1.364098 | 0.001093013 |  |  |  |  | 0.0097545 | 965.7875 |  | 31275.147 | 24955.07
| 342.0898 | -0.6735397 | 6.897739 | 1.168937 | 0.001209483 |  |  |  |  | 0.0107553 | 960.405 |  | 31275.147 | 24955.07
| 342.0573 | -0.6734182 | 6.8987212 | 1.136314 | 0.001321569 |  |  |  |  | 0.0117375 | 954.1979 |  | 31275.147 | 24955.07
| 342.7724 | -0.6732662 | 6.8999488 | 1.851312 | 0.001466591 |  |  |  |  | 0.0129651 | 947.3431 |  | 31275.147 | 24955.07
| 342.4473 | -0.6731646 | 6.9007701 | 1.526139 | 0.001561163 |  |  |  |  | 0.0137864 | 939.6008 |  | 31275.147 | 24955.07
| 341.8947 | -0.6730387 | 6.9017873 | 0.9734012 | 0.001683425 |  |  |  |  | 0.0148036 | 931.5144 |  | 31275.147 | 24955.07
| 342.2198 | -0.672918 | 6.9027619 | 1.298354 | 0.001796412 |  |  |  |  | 0.0157782 | 922.7637 |  | 31275.147 | 24955.07
| 342.0898 | -0.6728012 | 6.9037061 | 1.168204 | 0.001906836 |  |  |  |  | 0.0167224 | 913.456 |  | 31275.147 | 24955.07
| 342.7074 | -0.6726737 | 6.9047361 | 1.785696 | 0.002029682 |  |  |  |  | 0.0177524 | 903.6585 |  | 31275.147 | 24955.07
| 342.5449 | -0.6725508 | 6.9057287 | 1.623038 | 0.002145097 |  |  |  |  | 0.018745 | 893.2291 |  | 31275.147 | 24955.07
| 342.5774 | -0.6724297 | 6.906707 | 1.65542 | 0.002259662 |  |  |  |  | 0.0197233 | 882.141 |  | 31275.147 | 24955.07
| 342.4473 | -0.6723048 | 6.9077164 | 1.525287 | 0.002382199 |  |  |  |  | 0.0207327 | 870.5614 |  | 31275.147 | 24955.07
| 342.7724 | -0.6721797 | 6.908727 | 1.850235 | 0.002500482 |  |  |  |  | 0.0217433 | 858.5245 |  | 31275.147 | 24955.07
| 342.7074 | -0.6720296 | 6.9099399 | 1.785057 | 0.002645526 |  |  |  |  | 0.0229562 | 846.1311 |  | 31275.147 | 24955.07
| 342.4473 | -0.6719315 | 6.9107325 | 1.524916 | 0.00274387 |  |  |  |  | 0.0237488 | 833.1077 |  | 31275.147 | 24955.07
| 342.9024 | -0.6717975 | 6.9118148 | 1.979865 | 0.002871789 |  |  |  |  | 0.0248311 | 819.9318 |  | 31275.147 | 24955.07
| 342.6749 | -0.6716809 | 6.9127568 | 1.752209 | 0.002985983 |  |  |  |  | 0.0257731 | 806.3552 |  | 31275.147 | 24955.07
| 342.4473 | -0.6715589 | 6.9137424 | 1.524547 | 0.003103013 |  |  |  |  | 0.0267587 | 792.5243 |  | 31275.147 | 24955.07
| 343 | -0.6714377 | 6.9147217 | 2.07704 | 0.003218943 |  |  |  |  | 0.027738 | 778.4059 |  | 31275.147 | 24955.07
| 342.9024 | -0.6713003 | 6.9158322 | 1.979372 | 0.003353513 |  |  |  |  | 0.0288485 | 764.0531 |  | 31275.147 | 24955.07
| 342.7724 | -0.671181 | 6.9167955 | 1.849244 | 0.003470384 |  |  |  |  | 0.0298118 | 749.2697 |  | 31275.147 | 24955.07
| 342.7074 | -0.6710543 | 6.917819 | 1.78409 | 0.003592425 |  |  |  |  | 0.0308353 | 734.313 |  | 31275.147 | 24955.07
| 342.7724 | -0.670925 | 6.9188643 | 1.84899 | 0.003720686 |  |  |  |  | 0.0318806 | 718.9154 |  | 31275.147 | 24955.07
| 343.0325 | -0.670814 | 6.9197607 | 2.108923 | 0.003827116 |  |  |  |  | 0.032777 | 703.147 |  | 31275.147 | 24955.07
| 342.8374 | -0.6706971 | 6.9207051 | 1.913769 | 0.003938886 |  |  |  |  | 0.0337214 | 687.1313 |  | 31275.147 | 24955.07
| 343.065 | -0.6705662 | 6.9217631 | 2.14118 | 0.004066638 |  |  |  |  | 0.0347794 | 670.9003 |  | 31275.147 | 24955.07
| 342.9024 | -0.6704457 | 6.9227363 | 1.978525 | 0.004183134 |  |  |  |  | 0.0357526 | 654.3322 |  | 31275.147 | 24955.07
| 342.9349 | -0.6703172 | 6.9237747 | 2.010899 | 0.004310501 |  |  |  |  | 0.036791 | 637.5004 |  | 31275.147 | 24955.07
| 343.0975 | -0.6701924 | 6.9247828 | 2.173312 | 0.004432277 |  |  |  |  | 0.0377991 | 620.354 |  | 31275.147 | 24955.07
| 343 | -0.6700703 | 6.9257688 | 2.075684 | 0.004550076 |  |  |  |  | 0.0387851 | 602.9111 |  | 31275.147 | 24955.07
| 343.325 | -0.6699608 | 6.9266536 | 2.400647 | 0.004656711 |  |  |  |  | 0.0396699 | 585.3625 |  | 31275.147 | 24955.07
| 343.1625 | -0.6698252 | 6.927749 | 2.237976 | 0.004788172 |  |  |  |  | 0.0407653 | 567.8256 |  | 31275.147 | 24955.07
| 343.0325 | -0.6697008 | 6.9287541 | 2.10782 | 0.004907375 |  |  |  |  | 0.0417704 | 550.2214 |  | 31275.147 | 24955.07
| 343.4225 | -0.6695849 | 6.929691 | 2.497781 | 0.005020578 |  |  |  |  | 0.0427073 | 532.6982 |  | 31275.147 | 24955.07
| 342.7724 | -0.669459 | 6.9307081 | 1.847537 | 0.005144148 |  |  |  |  | 0.0437244 | 515.1439 |  | 31275.147 | 24955.07
| 343.4875 | -0.6693333 | 6.9317238 | 2.562536 | 0.005263303 |  |  |  |  | 0.0447401 | 497.512 |  | 31275.147 | 24955.07
| 343.5851 | -0.6692087 | 6.9327301 | 2.659944 | 0.005382975 |  |  |  |  | 0.0457464 | 479.8795 |  | 31275.147 | 24955.07
| 343.3575 | -0.6690832 | 6.9337439 | 2.432279 | 0.005505536 |  |  |  |  | 0.0467602 | 462.2146 |  | 31275.147 | 24955.07
| 342.8374 | -0.6689586 | 6.9347508 | 1.912045 | 0.005625002 |  |  |  |  | 0.0477671 | 444.6123 |  | 31275.147 | 24955.07
| 343.26 | -0.6688363 | 6.9357389 | 2.334503 | 0.005745583 |  |  |  |  | 0.0487552 | 427.1518 |  | 31275.147 | 24955.07
| 343.3575 | -0.6687126 | 6.9367379 | 2.431911 | 0.005866753 |  |  |  |  | 0.0497542 | 409.6261 |  | 31275.147 | 24955.07
| 343.8126 | -0.6685927 | 6.9377068 | 2.886873 | 0.005981756 |  |  |  |  | 0.0507231 | 392.0982 |  | 31275.147 | 24955.07
| 343.39 | -0.6684645 | 6.9387424 | 2.464168 | 0.006110417 |  |  |  |  | 0.0517587 | 374.6304 |  | 31275.147 | 24955.07
| 343.5526 | -0.6683435 | 6.9397202 | 2.626583 | 0.006227402 |  |  |  |  | 0.0527365 | 357.2487 |  | 31275.147 | 24955.07
| 343.4225 | -0.6682156 | 6.9407536 | 2.496423 | 0.006352269 |  |  |  |  | 0.0537699 | 340.1311 |  | 31275.147 | 24955.07
| 343.3575 | -0.6680977 | 6.9417063 | 2.431301 | 0.00646991 |  |  |  |  | 0.0547226 | 323.2883 |  | 31275.147 | 24955.07
| 343.7476 | -0.6679716 | 6.942725 | 2.821253 | 0.006594399 |  |  |  |  | 0.0557413 | 306.7525 |  | 31275.147 | 24955.07
| 343.065 | -0.667847 | 6.9437318 | 2.138483 | 0.006716813 |  |  |  |  | 0.0567481 | 290.4988 |  | 31275.147 | 24955.07
| 343.6826 | -0.6677253 | 6.9447146 | 2.75598 | 0.006837179 |  |  |  |  | 0.0577309 | 274.5804 |  | 31275.147 | 24955.07
SurfaceFindCoarse | 343.5851 | -0.6676107 | 6.9456408 | 2.658359 | 0.006948218 |  |  |  |  | 0.0586571 | 259.0194 |  | 31275.147 | 24955.07
| 343.6826 | -0.6678143 | 6.9577424 | 3.320977 | 0.006832462 |  |  |  |  | 0.0707587 | 105.8972 | 94.91879 | 31275.147 | 24955.07
| 343.5526 | -0.6679268 | 6.9677642 | 3.285695 | 0.006829091 |  |  |  |  | 0.0807805 | 37.66244 | 91.88734 | 31275.147 | 24955.07
| 343.7476 | -0.6680554 | 6.9787659 | 3.130175 | 0.006835106 |  |  |  |  | 0.0917822 | 21.97028 | 91.72608 | 31275.147 | 24955.07
| 343.195 | -0.6681747 | 6.9896579 | 3.010559 | 0.006843364 |  |  |  |  | 0.1026742 | 14.81468 | 92.15467 | 31275.147 | 24955.07
| 343.5851 | -0.6682885 | 6.9997085 | 2.991407 | 0.0068378 |  |  |  |  | 0.1127248 | 9.28365 | 91.31136 | 31275.147 | 24955.07
| 343.26 | -0.6684118 | 7.0106258 | 2.902462 | 0.006838692 |  |  |  |  | 0.1236421 | 4.205611 | 93.31924 | 31275.147 | 24955.07
End Of Dynamic Ramp | 343.1625 | -0.668525 | 7.0206507 | 2.833846 | 0.006841063 |  |  |  |  | 0.133667 | 1.092058 | 91.45189 | 31275.147 | 24955.07
| 343.6501 | -0.668625 | 7.0414337 | 2.769987 | 0.006851827 |  |  |  |  | 0.15445 | -0.7689831 |  | 31275.147 | 24955.07
| 343.1625 | -0.668625 | 7.0523074 | 2.743034 | 0.006850346 |  |  |  |  | 0.1653237 | 0.1603851 |  | 31275.147 | 24955.07
| 343.8776 | -0.668625 | 7.0623177 | 2.706865 | 0.006854029 |  |  |  |  | 0.175334 | 0.3265433 |  | 31275.147 | 24955.07
| 343.26 | -0.668625 | 7.0733765 | 2.695975 | 0.006856189 |  |  |  |  | 0.1863928 | -0.02967742 |  | 31275.147 | 24955.07
| 343.4225 | -0.668625 | 7.0843329 | 2.740129 | 0.006850946 |  |  |  |  | 0.1973492 | -0.2041343 |  | 31275.147 | 24955.07
| 343.4225 | -0.668425 | 7.0943667 | 2.830069 | 0.007041141 |  |  |  |  | 0.207383 | 0.4217846 |  | 31275.147 | 24955.07
| 343.7476 | -0.668425 | 7.1051615 | 2.764337 | 0.007050466 |  |  |  |  | 0.2181778 | 0.7887385 |  | 31275.147 | 24955.07
| 344.0727 | -0.668425 | 7.1152243 | 2.81686 | 0.007044944 |  |  |  |  | 0.2282406 | 0.859251 |  | 31275.147 | 24955.07
| 343.39 | -0.668425 | 7.1262276 | 2.786681 | 0.007049666 |  |  |  |  | 0.2392439 | 0.7132344 |  | 31275.147 | 24955.07
| 343.0325 | -0.668425 | 7.1371972 | 2.827751 | 0.007045423 |  |  |  |  | 0.2502135 | 0.921909 |  | 31275.147 | 24955.07
| 343.4225 | -0.668425 | 7.1481 | 2.81245 | 0.007047945 |  |  |  |  | 0.2611163 | 0.5068851 | -1.051181 | 31275.147 | 24955.07
| 343.9101 | -0.668425 | 7.1581961 | 2.788776 | 0.007051347 |  |  |  |  | 0.2712124 | -0.1148691 | 1.234632 | 31275.147 | 24955.07
| 343.5201 | -0.668425 | 7.1691242 | 2.881439 | 0.007040581 |  |  |  |  | 0.2821405 | -0.3931294 | 3.517854 | 31275.147 | 24955.07
| 343.8126 | -0.668425 | 7.1801093 | 2.804739 | 0.007050226 |  |  |  |  | 0.2931256 | 0.5156938 | 5.049166 | 31275.147 | 24955.07
| 343.39 | -0.668425 | 7.1901501 | 2.737243 | 0.007058311 |  |  |  |  | 0.3031664 | -0.1476326 | 6.493525 | 31275.147 | 24955.07
| 343.26 | -0.668425 | 7.2010396 | 2.730476 | 0.007058991 |  |  |  |  | 0.3140559 | -0.8578631 | 7.125016 | 31275.147 | 24955.07
| 343.4225 | -0.668425 | 7.2120059 | 2.764986 | 0.007054549 |  |  |  |  | 0.3250222 | -1.472544 | 6.794698 | 31275.147 | 24955.07
| 343.8126 | -0.668425 | 7.2220076 | 2.787647 | 0.007051667 |  |  |  |  | 0.3350239 | -1.366679 | 6.794698 | 31275.147 | 24955.07
| 343.9101 | -0.668425 | 7.2329406 | 2.798712 | 0.007050427 |  |  |  |  | 0.3459569 | -1.055055 | 5.566332 | 31275.147 | 24955.07
| 343.6826 | -0.668425 | 7.242963 | 2.838644 | 0.007045583 |  |  |  |  | 0.3559793 | -0.6039956 | 4.763642 | 31275.147 | 24955.07
| 343.8126 | -0.668425 | 7.2539774 | 2.850525 | 0.007044383 |  |  |  |  | 0.3669937 | 0.7376177 | 3.517854 | 31275.147 | 24955.07
| 344.0727 | -0.668425 | 7.2649382 | 2.889586 | 0.00703974 |  |  |  |  | 0.3779545 | 2.003362 | 2.309063 | 31275.147 | 24955.07
| 344.4628 | -0.668425 | 7.2749688 | 2.883846 | 0.007040421 |  |  |  |  | 0.3879851 | 2.087137 | 1.374835 | 31275.147 | 24955.07
| 343.7476 | -0.668425 | 7.2858651 | 2.905895 | 0.007038139 |  |  |  |  | 0.3988814 | 1.968592 | 0.4441444 | 31275.147 | 24955.07
| 343.7476 | -0.668425 | 7.2967632 | 2.86197 | 0.007043903 |  |  |  |  | 0.4097795 | 1.429151 | 0 | 31275.147 | 24955.07
| 344.0402 | -0.668425 | 7.307654 | 2.913604 | 0.007037899 |  |  |  |  | 0.4206703 | 0.8579426 | -0.4166892 | 31275.147 | 24955.07
| 343.8776 | -0.668425 | 7.317737 | 2.939334 | 0.007034777 |  |  |  |  | 0.4307533 | 0.9290763 | -0.6182757 | 31275.147 | 24955.07
| 343.8126 | -0.668425 | 7.328691 | 2.886652 | 0.007041421 |  |  |  |  | 0.4417073 | 0.6093246 | -0.6138598 | 31275.147 | 24955.07
| 344.0077 | -0.668425 | 7.3396009 | 2.930318 | 0.007036058 |  |  |  |  | 0.4526172 | 0.5785831 | 0.2046269 | 31275.147 | 24955.07
| 344.1377 | -0.668425 | 7.3516389 | 2.935909 | 0.007035498 |  |  |  |  | 0.4646552 | 0.4274724 | 0.6138598 | 31275.147 | 24955.07
| 343.6501 | -0.668425 | 7.3626039 | 2.92025 | 0.007037219 |  |  |  |  | 0.4756202 | 0.7055882 | 1.236408 | 31275.147 | 24955.07
| 343.8776 | -0.668425 | 7.3735504 | 2.958429 | 0.007032536 |  |  |  |  | 0.4865667 | 0.7811331 | 1.854252 | 31275.147 | 24955.07
| 343.8126 | -0.668425 | 7.3845731 | 2.943199 | 0.007034297 |  |  |  |  | 0.4975894 | 0.4480974 | 2.91436 | 31275.147 | 24955.07
| 344.7228 | -0.668425 | 7.3955618 | 3.065965 | 0.007019129 |  |  |  |  | 0.5085781 | 1.11071 | 4.624151 | 31275.147 | 24955.07
| 344.1702 | -0.668425 | 7.4065098 | 3.005207 | 0.007026693 |  |  |  |  | 0.5195261 | 1.893272 | 6.248372 | 31275.147 | 24955.07
| 344.0402 | -0.668425 | 7.417359 | 2.966913 | 0.007031616 |  |  |  |  | 0.5303753 | 1.453264 | 7.35238 | 31275.147 | 24955.07
End Of Dynamic Ramp Hold | 344.2027 | -0.668425 | 7.4274215 | 2.985058 | 0.007029535 | -104182.1 | -0.565417 |  |  | 0.5404378 | 1.2233 | 8.214818 | 31275.147 | 24955.07
| 344.0402 | -0.6675159 | 7.4414845 | 3.068275 | 0.008082266 | -141300.2 | -0.6764226 |  |  | 0.5545008 | 1.33643 | 8.760906 | 31275.147 | 24955.07
| 343.5851 | -0.6665128 | 7.4515159 | 3.177285 | 0.009268971 | -182385.7 | -0.8200662 |  |  | 0.5645322 | 1.665604 | 9.180542 | 31275.147 | 24955.07
| 344.3652 | -0.6655112 | 7.461531 | 3.215387 | 0.01046574 | -282664.3 | -0.939908 |  |  | 0.5745473 | 2.443376 | 9.280045 | 31275.147 | 24955.07
| 344.0077 | -0.6644113 | 7.4725303 | 3.319638 | 0.01176898 | -591874 | -1.110927 |  |  | 0.5855466 | 3.309253 | 9.315712 | 31275.147 | 24955.07
| 344.2352 | -0.6633167 | 7.4834764 | 3.438969 | 0.01306481 | -4280104.0 | -1.308593 |  |  | 0.5964927 | 5.413587 | 8.641441 | 31275.147 | 24955.07
| 344.3652 | -0.6622237 | 7.4944067 | 3.627517 | 0.01435175 | 852768.5 | -1.588016 |  |  | 0.607423 | 7.312991 | 7.989327 | 31275.147 | 24955.07
| 344.5603 | -0.6612174 | 7.5044698 | 3.630147 | 0.01555589 | 536589 | -1.714727 |  |  | 0.6174861 | 8.515206 | 7.145106 | 31275.147 | 24955.07
| 344.2352 | -0.660136 | 7.5152836 | 3.759782 | 0.01683489 | 402219.1 | -1.992866 |  |  | 0.6282999 | 9.036012 | 6.340192 | 31275.147 | 24955.07
| 344.8528 | -0.6591318 | 7.5253254 | 3.91984 | 0.01801598 | 304158 | -2.335425 |  |  | 0.6383417 | 9.459919 | 6.017067 | 31275.147 | 24955.07
| 345.1779 | -0.6580302 | 7.5363419 | 4.012096 | 0.01932307 | 217200.6 | -2.619447 |  |  | 0.6493582 | 10.44327 | 5.328235 | 31275.147 | 24955.07
| 345.1779 | -0.6569168 | 7.5474756 | 4.159922 | 0.02063119 | 154439.9 | -3.016184 |  |  | 0.6604919 | 10.58062 | 5.042451 | 31275.147 | 24955.07
| 345.2104 | -0.6558351 | 7.5582929 | 4.275927 | 0.02191974 | 118053.3 | -3.377914 |  |  | 0.6713092 | 10.64993 | 4.752691 | 31275.147 | 24955.07
| 345.0154 | -0.6547438 | 7.5692057 | 4.399332 | 0.02321193 | 97592.56 | -3.79689 |  |  | 0.682222 | 10.86398 | 4.628731 | 31275.147 | 24955.07
| 345.503 | -0.6537281 | 7.5793626 | 4.485071 | 0.0244172 | 83906.61 | -4.129669 |  |  | 0.6923789 | 10.90919 | 4.28027 | 31275.147 | 24955.07
| 344.6578 | -0.6526438 | 7.5902053 | 4.628945 | 0.02569957 | 70933.79 | -4.652066 |  |  | 0.7032216 | 10.70869 | 4.014176 | 31275.147 | 24955.07
| 345.4379 | -0.6516317 | 7.6003269 | 4.712851 | 0.02690046 | 62509.96 | -4.995012 |  |  | 0.7133432 | 10.43034 | 3.898107 | 31275.147 | 24955.07
| 345.5355 | -0.6505363 | 7.6112808 | 4.754352 | 0.02821086 | 55135.62 | -5.159604 |  |  | 0.7242971 | 9.607135 | 4.057437 | 31275.147 | 24955.07
| 345.1129 | -0.6495348 | 7.6212959 | 4.897308 | 0.02939355 | 49385.32 | -5.727714 |  |  | 0.7343122 | 9.044836 | 3.826482 | 31275.147 | 24955.07
| 345.503 | -0.6484475 | 7.6321683 | 4.958084 | 0.03069033 | 44646.43 | -5.940193 |  |  | 0.7451846 | 8.561859 | 3.60926 | 31275.147 | 24955.07
| 345.8605 | -0.6474383 | 7.6422608 | 5.070817 | 0.03188382 | 41597.52 | -6.445589 |  |  | 0.7552771 | 8.154728 | 3.366461 | 31275.147 | 24955.07
| 346.0231 | -0.6463476 | 7.6531674 | 5.185606 | 0.03317584 | 38795.54 | -6.98373 |  |  | 0.7661837 | 8.262074 | 2.89046 | 31275.147 | 24955.07
| 346.2506 | -0.6453472 | 7.6631716 | 5.346976 | 0.03435409 | 36677.71 | -7.895658 |  |  | 0.7761879 | 8.237574 | 2.466127 | 31275.147 | 24955.07
| 346.0231 | -0.6442451 | 7.6741927 | 5.443959 | 0.03566309 | 34875.16 | -8.44377 |  |  | 0.787209 | 9.054127 | 2.441365 | 31275.147 | 24955.07
| 346.4782 | -0.6431829 | 7.6848142 | 5.528785 | 0.0369305 | 33673.94 | -8.985654 |  |  | 0.7978305 | 9.575336 | 2.508224 | 31275.147 | 24955.07
| 346.0881 | -0.6421477 | 7.6951663 | 5.52895 | 0.03816869 | 32729.22 | -8.850793 |  |  | 0.8081826 | 9.226827 | 2.23208 | 31275.147 | 24955.07
| 346.8357 | -0.6410834 | 7.7058093 | 5.597255 | 0.03943539 | 31626.17 | -9.209487 |  |  | 0.8188256 | 8.407999 | 1.825812 | 31275.147 | 24955.07
| 346.6732 | -0.639955 | 7.7170932 | 5.718942 | 0.04077434 | 30779.49 | -10.10274 |  |  | 0.8301095 | 7.161384 | 1.313893 | 31275.147 | 24955.07
| 346.5757 | -0.6388851 | 7.7277928 | 5.793857 | 0.04204508 | 30109.67 | -10.63188 |  |  | 0.8408091 | 6.517625 | 0.8321707 | 31275.147 | 24955.07
| 346.6082 | -0.6378553 | 7.7380902 | 5.811713 | 0.0432739 | 29607.97 | -10.62194 |  |  | 0.8511065 | 5.88612 | 0.5635469 | 31275.147 | 24955.07
| 346.3156 | -0.6367968 | 7.7486754 | 5.871557 | 0.04454437 | 29098.76 | -11.01642 |  |  | 0.8616917 | 5.472365 | 0.1834437 | 31275.147 | 24955.07
| 346.4457 | -0.6357963 | 7.7586807 | 6.002293 | 0.04572422 | 28669.1 | -12.26533 |  |  | 0.871697 | 5.632325 | -0.1197402 | 31275.147 | 24955.07
| 346.8032 | -0.6347881 | 7.7687627 | 6.051359 | 0.04692539 | 28361.76 | -12.64313 |  |  | 0.881779 | 6.202164 | -0.4113472 | 31275.147 | 24955.07
| 346.4457 | -0.6336948 | 7.7796954 | 6.213093 | 0.04821135 | 27955.95 | -14.58868 |  |  | 0.8927117 | 6.892495 | -0.8619577 | 31275.147 | 24955.07
| 346.5107 | -0.6326907 | 7.7897368 | 6.228437 | 0.04941477 | 27562.98 | -14.37716 |  |  | 0.9027531 | 7.140195 | -1.123303 | 31275.147 | 24955.07
| 346.6082 | -0.6316031 | 7.8006128 | 6.303708 | 0.05071058 | 27322.55 | -15.20991 |  |  | 0.9136291 | 7.039218 | -1.266912 | 31275.147 | 24955.07
| 346.6732 | -0.6304969 | 7.8116741 | 6.458608 | 0.05201649 | 27114.28 | -17.68657 |  |  | 0.9246904 | 7.50799 | -1.297041 | 31275.147 | 24955.07
| 346.8032 | -0.6294036 | 7.8226074 | 6.450465 | 0.05332768 | 26894.3 | -16.95562 |  |  | 0.9356237 | 7.652708 | -1.324828 | 31275.147 | 24955.07
| 347.4859 | -0.6283233 | 7.83341 | 6.59825 | 0.0546075 | 26651.64 | -19.55972 |  |  | 0.9464263 | 7.113618 | -1.193489 | 31275.147 | 24955.07
| 347.2908 | -0.627314 | 7.843503 | 6.618059 | 0.0558111 | 26362.94 | -19.22272 |  |  | 0.9565193 | 6.966794 | -1.015776 | 31275.147 | 24955.07
| 347.5834 | -0.6262083 | 7.8545604 | 6.715241 | 0.05712522 | 26081.43 | -20.75177 |  |  | 0.9675767 | 6.550939 | -0.7943446 | 31275.147 | 24955.07
| 348.266 | -0.6251228 | 7.865415 | 6.827364 | 0.05841512 | 25781.38 | -22.84288 |  |  | 0.9784313 | 6.770583 | -0.679173 | 31275.147 | 24955.07
| 347.7459 | -0.6240167 | 7.8764763 | 6.914957 | 0.0597273 | 25354.82 | -24.01853 |  |  | 0.9894926 | 6.910958 | -0.471948 | 31275.147 | 24955.07
| 347.7784 | -0.6229332 | 7.8873117 | 6.945184 | 0.06102422 | 25010.22 | -23.45088 |  |  | 1.000328 | 6.5392 | -0.276344 | 31275.147 | 24955.07
| 347.9085 | -0.6219301 | 7.8973427 | 7.035237 | 0.06221589 | 24681.44 | -24.89559 |  |  | 1.010359 | 6.521056 | -0.1800333 | 31275.147 | 24955.07
| 347.6159 | -0.6208345 | 7.9082987 | 7.11333 | 0.06351924 | 24314.23 | -25.75243 |  |  | 1.021315 | 6.339846 | -0.1316134 | 31275.147 | 24955.07
| 347.2258 | -0.6197419 | 7.9192247 | 7.215738 | 0.06481488 | 24020.1 | -27.75876 |  |  | 1.032241 | 6.61114 | 0 | 31275.147 | 24955.07
| 347.2908 | -0.6187377 | 7.9292667 | 7.254324 | 0.06601721 | 23790.66 | -27.50614 |  |  | 1.042283 | 6.434526 | 0.04203652 | 31275.147 | 24955.07
| 347.4533 | -0.6176441 | 7.9402024 | 7.38551 | 0.06730845 | 23578.46 | -31.2393 |  |  | 1.0532187 | 6.507556 | 0 | 31275.147 | 24955.07
| 347.9085 | -0.6166406 | 7.9502372 | 7.426584 | 0.06850902 | 23430.89 | -31.25933 |  |  | 1.0632535 | 6.698291 | -0.1215609 | 31275.147 | 24955.07
| 347.2583 | -0.615636 | 7.9602839 | 7.531039 | 0.06969764 | 23304.14 | -34.7251 |  |  | 1.0733002 | 7.096233 | -0.2392294 | 31275.147 | 24955.07
| 347.7134 | -0.6146326 | 7.9703175 | 7.534012 | 0.07090148 | 23205.08 | -32.79907 |  |  | 1.0833338 | 6.764976 | -0.3139463 | 31275.147 | 24955.07
| 347.5509 | -0.613533 | 7.9813139 | 7.604077 | 0.07221211 | 23132.41 | -34.5131 |  |  | 1.0943302 | 6.161196 | -0.5405102 | 31275.147 | 24955.07
| 347.3233 | -0.6124387 | 7.9922567 | 7.669204 | 0.07351429 | 23035.83 | -35.88708 |  |  | 1.105273 | 5.91098 | -0.568768 | 31275.147 | 24955.07
| 348.2985 | -0.611348 | 8.0031636 | 7.657667 | 0.07482872 | 23017.03 | -33.39799 |  |  | 1.1161799 | 5.242642 | -0.5225528 | 31275.147 | 24955.07
| 348.3635 | -0.6103445 | 8.0131984 | 7.772803 | 0.07601483 | 22932.25 | -37.79511 |  |  | 1.1262147 | 4.350396 | -0.5135208 | 31275.147 | 24955.07
| 348.6886 | -0.6092528 | 8.0241151 | 7.80658 | 0.0773217 | 22884 | -37.54148 |  |  | 1.1371314 | 4.256302 | -0.5405102 | 31275.147 | 24955.07
| 348.7536 | -0.6082496 | 8.0341471 | 7.8747 | 0.07851295 | 22812.5 | -39.48251 |  |  | 1.1471634 | 4.040816 | -0.5665653 | 31275.147 | 24955.07
| 349.2737 | -0.6071543 | 8.0451007 | 7.999277 | 0.07981231 | 22788.96 | -46.30287 |  |  | 1.158117 | 4.563762 | -0.5221221 | 31275.147 | 24955.07
| 349.1762 | -0.6060535 | 8.0561083 | 8.059814 | 0.0811237 | 22721.24 | -47.9319 |  |  | 1.1691246 | 5.276598 | -0.4097364 | 31275.147 | 24955.07
| 348.6886 | -0.6049816 | 8.0668273 | 8.100559 | 0.08240384 | 22702.08 | -48.32834 |  |  | 1.1798436 | 5.590244 | -0.2350927 | 31275.147 | 24955.07
| 349.4037 | -0.6039446 | 8.0771976 | 8.214839 | 0.08363319 | 22739.36 | -57.75301 |  |  | 1.1902139 | 6.199686 | -0.0994142 | 31275.147 | 24955.07
| 348.4611 | -0.6028867 | 8.0877762 | 8.210513 | 0.08490246 | 22744.42 | -53.15244 |  |  | 1.2007925 | 5.843572 | 0.03264716 | 31275.147 | 24955.07
| 348.7861 | -0.6017541 | 8.0991029 | 8.29161 | 0.08622388 | 22776.99 | -59.01349 |  |  | 1.2121192 | 5.620502 | 0.03224298 | 31275.147 | 24955.07
| 348.5911 | -0.6006853 | 8.1097903 | 8.335264 | 0.0875271 | 22875.46 | -61.71433 |  |  | 1.2228066 | 5.189898 | 0 | 31275.147 | 24955.07
| 348.4611 | -0.5995948 | 8.1206956 | 8.462278 | 0.0888169 | 22987.95 | -80.76996 |  |  | 1.2337119 | 4.981522 | 0 | 31275.147 | 24955.07
| 347.6159 | -0.5985823 | 8.1308209 | 8.454633 | 0.09003283 | 23130.26 | -75.46208 |  |  | 1.2438372 | 5.261341 | 0.06265255 | 31275.147 | 24955.07
| 348.5911 | -0.5974975 | 8.1416686 | 8.438114 | 0.09133996 | 23272.92 | -68.97385 |  |  | 1.2546849 | 4.675365 | 0.1553569 | 31275.147 | 24955.07
| 349.0137 | -0.5963943 | 8.1527009 | 8.586813 | 0.0926378 | 23456.74 | -101.9411 |  |  | 1.2657172 | 4.287109 | 0.09271153 | 31275.147 | 24955.07
| 348.8836 | -0.5953934 | 8.1627097 | 8.692633 | 0.09382379 | 23595.78 | -146.2093 |  |  | 1.275726 | 4.740339 | 0 | 31275.147 | 24955.07
| 349.2737 | -0.5942966 | 8.1736771 | 8.802353 | 0.09512431 | 23749.17 | -255.6462 |  |  | 1.2866934 | 5.639188 | -0.06098537 | 31275.147 | 24955.07
| 349.2412 | -0.5932006 | 8.1846377 | 8.814564 | 0.09643651 | 23902.6 | -240.1604 |  |  | 1.297654 | 6.279772 | -0.09084946 | 31275.147 | 24955.07
| 350.1189 | -0.5921975 | 8.1946681 | 8.85662 | 0.09763382 | 24066.28 | -300.7815 |  |  | 1.3076844 | 6.284363 | -0.09037181 | 31275.147 | 24955.07
| 350.1839 | -0.5911136 | 8.2055079 | 8.933085 | 0.09892351 | 24179.63 | -576.5032 |  |  | 1.3185242 | 6.769968 | -0.05974532 | 31275.147 | 24955.07
| 350.0539 | -0.590106 | 8.2155839 | 8.950523 | 0.1001306 | 24275.75 | -514.1654 |  |  | 1.3286002 | 6.603759 | -0.05925104 | 31275.147 | 24955.07
| 349.7613 | -0.5890092 | 8.2265519 | 8.996953 | 0.1014392 | 24333.8 | -657.5224 |  |  | 1.3395682 | 5.178753 | -0.05861459 | 31275.147 | 24955.07
| 349.9563 | -0.5879172 | 8.237471 | 9.001294 | 0.1027489 | 24416.93 | -446.4393 |  |  | 1.3504873 | 3.931504 | -0.05805041 | 31275.147 | 24955.07
| 349.1112 | -0.5868179 | 8.2484648 | 9.035993 | 0.1040642 | 24492.02 | -477.7859 |  |  | 1.3614811 | 3.373053 | 0.05746816 | 31275.147 | 24955.07
| 348.6886 | -0.5857258 | 8.2593858 | 9.182474 | 0.1053534 | 24596.58 | 744.758 | -2864.71 |  | 1.3724021 | 3.449499 | 0.1994375 | 31275.147 | 24955.07
| 348.8836 | -0.5847224 | 8.2694193 | 9.185141 | 0.1065559 | 24714.65 | 1224.776 | -2097.155 |  | 1.3824356 | 3.856512 | 0.3112333 | 31275.147 | 24955.07
| 348.5911 | -0.5837218 | 8.2794259 | 9.197757 | 0.1077538 | 24817.64 | 1891.82 | -1769.702 |  | 1.3924422 | 3.72124 | 0.3651152 | 31275.147 | 24955.07
| 348.8511 | -0.5827202 | 8.2894417 | 9.107098 | 0.1089676 | 24923.56 | -386.4364 |  |  | 1.402458 | 3.090803 | 0.4182099 | 31275.147 | 24955.07
| 348.8511 | -0.5816292 | 8.3003519 | 9.2194 | 0.110263 | 25049.01 | -8861.196 |  |  | 1.4133682 | 2.38272 | 0.4151795 | 31275.147 | 24955.07
| 349.0787 | -0.5805348 | 8.3112952 | 9.364143 | 0.1115547 | 25216.66 | 306.3598 | -49330.07 |  | 1.4243115 | 2.805921 | 0.4405163 | 31275.147 | 24955.07
| 349.0787 | -0.5794452 | 8.3221911 | 9.379482 | 0.1128592 | 25388.13 | 311.905 | -34159.9 |  | 1.4352074 | 3.364494 | 0.4929726 | 31275.147 | 24955.07
| 348.9161 | -0.5784396 | 8.3322471 | 9.440547 | 0.1140548 | 25539.79 | 230.8687 | 8591.409 |  | 1.4452634 | 3.582069 | 0.4361155 | 31275.147 | 24955.07
| 349.2412 | -0.5774336 | 8.3423074 | 9.478634 | 0.1152585 | 25675.82 | 208.2806 | 5825.322 |  | 1.4553237 | 4.055871 | 0.3794367 | 31275.147 | 24955.07
| 349.7288 | -0.5763338 | 8.3533052 | 9.542213 | 0.1165693 | 25813.62 | 172.0657 | 3539.298 |  | 1.4663215 | 5.125905 | 0.3769405 | 31275.147 | 24955.07
| 349.8913 | -0.5753337 | 8.363306 | 9.53371 | 0.1177692 | 25915.3 | 198.8995 | 5023.765 |  | 1.4763223 | 5.378616 | 0.4010372 | 31275.147 | 24955.07
| 350.0539 | -0.57424 | 8.3742435 | 9.665255 | 0.1190639 | 25976 | 135.0806 | 2249.349 |  | 1.4872598 | 4.629188 | 0.4765713 | 31275.147 | 24955.07
| 350.509 | -0.5731342 | 8.3853013 | 9.783286 | 0.1203716 | 26060.78 | 105.9187 | 1597.761 |  | 1.4983176 | 4.674795 | 0.5774001 | 31275.147 | 24955.07
| 350.834 | -0.5720437 | 8.3961952 | 9.776532 | 0.1216829 | 26124.73 | 117.3517 | 1810.007 |  | 1.5092115 | 5.384697 | 0.5978925 | 31275.147 | 24955.07
| 350.1839 | -0.570937 | 8.4071626 | 9.856304 | 0.1229991 | 26153.12 | 105.6901 | 1565.151 |  | 1.5201789 | 5.434691 | 0.5914525 | 31275.147 | 24955.07
| 350.3139 | -0.5698153 | 8.4181315 | 9.861162 | 0.1243445 | 26166.64 | 115.6035 | 1731.608 |  | 1.5311478 | 5.345104 | 0.5846305 | 31275.147 | 24955.07
| 349.7288 | -0.5686807 | 8.4291196 | 9.890509 | 0.1257009 | 26222.06 | 117.4455 | 1752.596 |  | 1.5421359 | 4.841321 | 0.7045239 | 31275.147 | 24955.07
| 350.1839 | -0.5676297 | 8.4391848 | 9.950948 | 0.1269534 | 26285.65 | 109.1901 | 1586.627 |  | 1.5522011 | 4.264706 | 0.7732091 | 31275.147 | 24955.07
| 350.1189 | -0.5665746 | 8.4491906 | 9.968313 | 0.1282159 | 26365.45 | 112.2979 | 1635.417 |  | 1.5622069 | 3.269941 | 0.7424524 | 31275.147 | 24955.07
| 349.9888 | -0.5654032 | 8.4601883 | 10.01295 | 0.1296152 | 26428.53 | 109.903 | 1579.967 |  | 1.5732046 | 2.58366 | 0.6374107 | 31275.147 | 24955.07
| 349.2087 | -0.5642305 | 8.4710762 | 10.08744 | 0.131012 | 26521.67 | 99.94956 | 1404.541 |  | 1.5840925 | 3.135265 | 0.4863702 | 31275.147 | 24955.07
| 350.0213 | -0.5630577 | 8.4818101 | 10.20514 | 0.1324075 | 26629.52 | 84.65871 | 1167.655 |  | 1.5948264 | 3.810083 | 0.313748 | 31275.147 | 24955.07
| 350.4439 | -0.5618481 | 8.4927864 | 10.30448 | 0.1338364 | 26755.21 | 75.6448 | 1040.403 |  | 1.6058027 | 4.954653 | 0.2157572 | 31275.147 | 24955.07
| 350.6065 | -0.5606271 | 8.5037136 | 10.36008 | 0.1352947 | 26951.84 | 71.90922 | 994.0328 |  | 1.6167299 | 5.870038 | 0.1431795 | 31275.147 | 24955.07
| 351.0941 | -0.5593814 | 8.5147859 | 10.42504 | 0.1367775 | 27194.77 | 67.28096 | 939.4275 |  | 1.6278022 | 6.564408 | 0.1427633 | 31275.147 | 24955.07
| 351.1591 | -0.5581406 | 8.5256831 | 10.38325 | 0.1382726 | 27476.89 | 72.09603 | 1012.87 |  | 1.6386994 | 6.385505 | 0.1425265 | 31275.147 | 24955.07
| 351.5817 | -0.5568911 | 8.53656 | 10.4901 | 0.1397534 | 27710.62 | 64.2453 | 913.4517 |  | 1.6495763 | 5.655018 | 0.1420554 | 31275.147 | 24955.07
| 351.2891 | -0.5555715 | 8.5478004 | 10.48656 | 0.1413274 | 27945.77 | 66.06781 | 942.5729 |  | 1.6608167 | 4.988294 | 0.212293 | 31275.147 | 24955.07
| 350.8665 | -0.5542996 | 8.5586348 | 10.59734 | 0.1428463 | 28202.21 | 59.29363 | 859.3371 |  | 1.6716511 | 3.840645 | 0.2586169 | 31275.147 | 24955.07
| 349.9563 | -0.5530008 | 8.5696006 | 10.64552 | 0.1443956 | 28508.6 | 57.03103 | 838.0058 |  | 1.6826169 | 4.030965 | 0.3052615 | 31275.147 | 24955.07
| 349.8913 | -0.5516782 | 8.5806009 | 10.74266 | 0.1459678 | 28776.32 | 52.84503 | 789.1515 |  | 1.6936172 | 4.387132 | 0.3278023 | 31275.147 | 24955.07
| 350.1514 | -0.550343 | 8.5915879 | 10.73623 | 0.1475713 | 29041.11 | 54.0698 | 810.2907 |  | 1.7046042 | 4.875261 | 0.3734092 | 31275.147 | 24955.07
| 350.5415 | -0.5490119 | 8.6024298 | 10.83838 | 0.1491517 | 29257.16 | 50.51476 | 766.6645 |  | 1.7154461 | 5.413265 | 0.5109338 | 31275.147 | 24955.07
| 351.2891 | -0.5476445 | 8.6134296 | 10.85905 | 0.1507896 | 29400.69 | 51.17463 | 774.5018 |  | 1.7264459 | 5.072545 | 0.5531198 | 31275.147 | 24955.07
| 351.6792 | -0.5462791 | 8.6243019 | 10.99822 | 0.1524094 | 29471.39 | 47.48737 | 723.2705 |  | 1.7373182 | 5.615767 | 0.5932445 | 31275.147 | 24955.07
| 351.4191 | -0.5450088 | 8.6343029 | 11.05271 | 0.1539208 | 29547.67 | 47.02801 | 714.6182 |  | 1.7473192 | 5.520205 | 0.520445 | 31275.147 | 24955.07
| 352.2318 | -0.5437216 | 8.6443295 | 11.11278 | 0.1554589 | 29667.19 | 46.2365 | 703.5272 |  | 1.7573458 | 5.896618 | 0.4269018 | 31275.147 | 24955.07
| 352.3293 | -0.542289 | 8.6553995 | 11.141 | 0.1571738 | 29774.78 | 46.7724 | 708.0846 |  | 1.7684158 | 6.011956 | 0.3564233 | 31275.147 | 24955.07
| 352.2968 | -0.5408744 | 8.6661987 | 11.21995 | 0.1588583 | 29822.89 | 45.86341 | 692.435 |  | 1.779215 | 6.037062 | 0.3968094 | 31275.147 | 24955.07
| 351.8092 | -0.5394076 | 8.6772727 | 11.20644 | 0.1606212 | 29885.97 | 48.01727 | 715.1986 |  | 1.790289 | 5.126747 | 0.4363646 | 31275.147 | 24955.07
| 351.5166 | -0.5379356 | 8.6882752 | 11.26344 | 0.1623755 | 29982.55 | 47.64567 | 707.9945 |  | 1.8012915 | 4.442815 | 0.432576 | 31275.147 | 24955.07
| 350.639 | -0.5364454 | 8.6992795 | 11.35656 | 0.1641479 | 30069.15 | 46.19774 | 687.3111 |  | 1.8122958 | 3.467626 | 0.3858243 | 31275.147 | 24955.07
| 350.639 | -0.5349453 | 8.7102486 | 11.43059 | 0.1659383 | 30177.6 | 45.3586 | 675.078 |  | 1.8232649 | 3.374565 | 0.233859 | 31275.147 | 24955.07
| 350.4439 | -0.5334204 | 8.7212814 | 11.53032 | 0.1677538 | 30358.31 | 43.62201 | 654.6396 |  | 1.8342977 | 4.190132 | 0.1902103 | 31275.147 | 24955.07
| 351.2891 | -0.5318991 | 8.7321603 | 11.56434 | 0.1695773 | 30554.16 | 43.67505 | 656.3626 |  | 1.8451766 | 5.135671 | 0.1891637 | 31275.147 | 24955.07
| 351.6467 | -0.5303529 | 8.7431014 | 11.65726 | 0.1714137 | 30680.34 | 42.48707 | 640.7066 |  | 1.8561177 | 5.821374 | 0.2711466 | 31275.147 | 24955.07
| 351.6792 | -0.5289037 | 8.7532237 | 11.63094 | 0.1731551 | 30841.94 | 44.10703 | 660.4584 |  | 1.86624 | 6.266338 | 0.2903127 | 31275.147 | 24955.07
| 352.2968 | -0.5273321 | 8.7641204 | 11.8271 | 0.1750146 | 31026.24 | 40.39673 | 616.3905 |  | 1.8771367 | 6.169362 | 0.2680244 | 31275.147 | 24955.07
| 352.5568 | -0.5258634 | 8.7741778 | 11.87888 | 0.1767622 | 31214.46 | 40.05739 | 613.3563 |  | 1.8871941 | 6.495348 | 0.3078182 | 31275.147 | 24955.07
| 352.9469 | -0.5242409 | 8.785178 | 11.91782 | 0.1787039 | 31377.77 | 40.19498 | 614.7755 |  | 1.8981943 | 6.392857 | 0.3261197 | 31275.147 | 24955.07
| 353.1419 | -0.5226332 | 8.7959814 | 11.95165 | 0.1806331 | 31521.87 | 40.47524 | 617.3809 |  | 1.9089977 | 6.099201 | 0.3843939 | 31275.147 | 24955.07
| 352.9144 | -0.5209447 | 8.807204 | 12.0731 | 0.1826335 | 31712.7 | 38.95912 | 599.6889 |  | 1.9202203 | 6.203446 | 0.5228673 | 31275.147 | 24955.07
| 352.7519 | -0.5193211 | 8.8178469 | 12.09438 | 0.1845902 | 31879.43 | 39.41724 | 605.1053 |  | 1.9308632 | 6.133936 | 0.6390341 | 31275.147 | 24955.07
| 351.7767 | -0.5175792 | 8.8291786 | 12.15388 | 0.18666 | 32030.24 | 39.26976 | 602.5302 |  | 1.9421949 | 5.752399 | 0.7335045 | 31275.147 | 24955.07
| 351.1916 | -0.5159329 | 8.8397155 | 12.31263 | 0.1886137 | 32156.73 | 37.4124 | 579.1868 |  | 1.9527318 | 5.227066 | 0.7673083 | 31275.147 | 24955.07
| 351.1916 | -0.5143525 | 8.849747 | 12.35446 | 0.190501 | 32266.9 | 37.57477 | 579.7287 |  | 1.9627633 | 5.717906 | 0.859177 | 31275.147 | 24955.07
| 351.6467 | -0.5127494 | 8.8598401 | 12.48844 | 0.1924045 | 32359.34 | 36.35018 | 563.3744 |  | 1.9728564 | 6.682697 | 0.949032 | 31275.147 | 24955.07
| 351.6792 | -0.5109975 | 8.8707525 | 12.53356 | 0.1945021 | 32464.9 | 36.57962 | 564.2181 |  | 1.9837688 | 7.171826 | 1.036741 | 31275.147 | 24955.07
| 351.6467 | -0.5093719 | 8.8807781 | 12.60318 | 0.1964392 | 32563.01 | 36.37542 | 560.1614 |  | 1.9937944 | 7.549041 | 1.066908 | 31275.147 | 24955.07
| 351.4191 | -0.507587 | 8.8916651 | 12.546 | 0.1985902 | 32665.61 | 38.1863 | 579.336 |  | 2.0046814 | 7.197732 | 1.076649 | 31275.147 | 24955.07
| 352.5893 | -0.5057695 | 8.9026492 | 12.6261 | 0.2007574 | 32742.2 | 37.95203 | 573.8756 |  | 2.0156655 | 5.657625 | 1.048091 | 31275.147 | 24955.07
| 353.3045 | -0.5039229 | 8.9136662 | 12.79465 | 0.2029471 | 32795.03 | 36.49945 | 553.8224 |  | 2.0266825 | 4.750837 | 0.963798 | 31275.147 | 24955.07
| 353.1419 | -0.5022178 | 8.9237313 | 12.87134 | 0.20498 | 32846.66 | 36.3422 | 549.1741 |  | 2.0367476 | 5.124008 | 0.8268541 | 31275.147 | 24955.07
| 353.9546 | -0.5003527 | 8.934641 | 12.87902 | 0.2072183 | 32905.63 | 37.23026 | 556.2349 |  | 2.0476573 | 5.036336 | 0.7461862 | 31275.147 | 24955.07
| 354.2146 | -0.4984751 | 8.9455134 | 12.95914 | 0.2094601 | 32978.69 | 37.07161 | 551.7859 |  | 2.0585297 | 5.159436 | 0.5953063 | 31275.147 | 24955.07
| 354.2797 | -0.4967253 | 8.9555264 | 13.02168 | 0.2115488 | 33092.73 | 37.00232 | 549.7491 |  | 2.0685427 | 5.782861 | 0.3942719 | 31275.147 | 24955.07
| 353.8896 | -0.4949507 | 8.9655802 | 13.0839 | 0.2136665 | 33200.33 | 36.96404 | 547.8817 |  | 2.0785965 | 6.319362 | 0.195791 | 31275.147 | 24955.07
| 354.0196 | -0.4930025 | 8.9765039 | 13.1157 | 0.2159988 | 33335.12 | 37.38328 | 551.4238 |  | 2.0895202 | 5.863603 | 0.03534594 | 31275.147 | 24955.07
| 353.7921 | -0.4910196 | 8.9875104 | 13.1772 | 0.2183689 | 33509.16 | 37.33503 | 550.6775 |  | 2.1005267 | 4.603962 | -0.1053876 | 31275.147 | 24955.07
| 353.2395 | -0.4890322 | 8.9984167 | 13.24805 | 0.2207433 | 33702.79 | 37.12759 | 548.6571 |  | 2.111433 | 4.575616 | -0.1921498 | 31275.147 | 24955.07
| 352.7519 | -0.4870079 | 9.0094037 | 13.33457 | 0.2231601 | 33921.6 | 36.70067 | 544.7337 |  | 2.12242 | 5.024682 | -0.2433665 | 31275.147 | 24955.07
| 352.1017 | -0.484944 | 9.0204759 | 13.41547 | 0.2256182 | 34170.08 | 36.32766 | 542.0442 |  | 2.1334922 | 5.333988 | -0.1385208 | 31275.147 | 24955.07
| 352.3293 | -0.4828958 | 9.0313371 | 13.49227 | 0.228067 | 34391.55 | 36.06139 | 539.9165 |  | 2.1443534 | 5.80679 | -0.05169542 | 31275.147 | 24955.07
| 352.3293 | -0.4809854 | 9.0413784 | 13.61589 | 0.2303343 | 34606.9 | 35.22128 | 531.4941 |  | 2.1543947 | 6.688056 | 0.0343294 | 31275.147 | 24955.07
| 353.2069 | -0.4788948 | 9.0522382 | 13.67348 | 0.2328398 | 34818.94 | 35.2328 | 532.1801 |  | 2.1652545 | 7.351619 | 0.1877984 | 31275.147 | 24955.07
| 353.3045 | -0.4767451 | 9.0633056 | 13.6916 | 0.2354143 | 35034.9 | 35.68883 | 537.8831 |  | 2.1763219 | 7.27493 | 0.3396272 | 31275.147 | 24955.07
| 354.4097 | -0.4746088 | 9.0741667 | 13.7439 | 0.2379722 | 35231.09 | 35.79223 | 539.199 |  | 2.187183 | 6.596271 | 0.5064316 | 31275.147 | 24955.07
| 354.9298 | -0.4725996 | 9.0842752 | 13.74281 | 0.2403736 | 35409.35 | 36.44674 | 546.6264 |  | 2.1972915 | 5.734941 | 0.6045051 | 31275.147 | 24955.07
| 354.7022 | -0.470579 | 9.0943291 | 13.83631 | 0.2427839 | 35571.06 | 36.08514 | 542.1822 |  | 2.2073454 | 4.729209 | 0.6677528 | 31275.147 | 24955.07
| 355.0273 | -0.4683778 | 9.1051889 | 13.9904 | 0.2454075 | 35735.6 | 35.19223 | 531.4843 |  | 2.2182052 | 4.814555 | 0.7296318 | 31275.147 | 24955.07
| 354.8648 | -0.4663249 | 9.1152041 | 14.05175 | 0.2478602 | 35870.04 | 35.24906 | 531.1582 |  | 2.2282204 | 5.212379 | 0.6755876 | 31275.147 | 24955.07
| 355.8725 | -0.4642456 | 9.125241 | 14.09106 | 0.2503462 | 35983.31 | 35.56442 | 533.2407 |  | 2.2382573 | 5.796349 | 0.589139 | 31275.147 | 24955.07
| 354.8648 | -0.4619615 | 9.1361511 | 14.234 | 0.2530692 | 36115.13 | 34.91906 | 524.6292 |  | 2.2491674 | 6.680354 | 0.5198227 | 31275.147 | 24955.07
| 355.3849 | -0.4598403 | 9.1461798 | 14.22596 | 0.2556069 | 36209.96 | 35.72358 | 531.7383 |  | 2.2591961 | 7.300033 | 0.4515194 | 31275.147 | 24955.07
| 355.5149 | -0.4575205 | 9.1570324 | 14.33544 | 0.2583771 | 36324.65 | 35.43891 | 526.8175 |  | 2.2700487 | 7.175655 | 0.3839928 | 31275.147 | 24955.07
| 355.3849 | -0.4553437 | 9.1671191 | 14.40214 | 0.2609754 | 36462.04 | 35.47756 | 526.2819 |  | 2.2801354 | 6.925766 | 0.3656451 | 31275.147 | 24955.07
| 355.2223 | -0.4531386 | 9.1772312 | 14.52908 | 0.2635959 | 36579.03 | 34.99681 | 519.5843 |  | 2.2902475 | 6.59228 | 0.3631263 | 31275.147 | 24955.07
| 354.8973 | -0.4508033 | 9.187835 | 14.66321 | 0.2663832 | 36707.1 | 34.51704 | 512.9595 |  | 2.3008513 | 7.249174 | 0.3761157 | 31275.147 | 24955.07
| 354.7022 | -0.4485183 | 9.1981144 | 14.77611 | 0.2690918 | 36841.59 | 34.20843 | 508.5196 |  | 2.3111307 | 8.204793 | 0.4670748 | 31275.147 | 24955.07
| 354.0521 | -0.4461094 | 9.208824 | 14.79931 | 0.2720052 | 37013.92 | 34.66576 | 512.983 |  | 2.3218403 | 8.550255 | 0.5410935 | 31275.147 | 24955.07
| 353.6945 | -0.4437801 | 9.2191204 | 14.77773 | 0.2747762 | 37138.55 | 35.53153 | 521.1233 |  | 2.3321367 | 8.252303 | 0.6603081 | 31275.147 | 24955.07
| 353.7921 | -0.4413093 | 9.2298305 | 14.8703 | 0.2777332 | 37303.17 | 35.40818 | 519.0637 |  | 2.3428468 | 7.370362 | 0.7929705 | 31275.147 | 24955.07
| 353.4345 | -0.4387632 | 9.2408368 | 15.01737 | 0.2807683 | 37501.03 | 34.81637 | 512.5191 |  | 2.3538531 | 6.364702 | 0.9093805 | 31275.147 | 24955.07
| 353.9221 | -0.4361966 | 9.2517805 | 15.07889 | 0.2838367 | 37727.53 | 34.91637 | 514.0522 |  | 2.3647968 | 5.911724 | 1.01011 | 31275.147 | 24955.07
| 354.5722 | -0.4335905 | 9.2627705 | 15.22665 | 0.286944 | 37956.67 | 34.34176 | 508.2541 |  | 2.3757868 | 6.119754 | 1.064799 | 31275.147 | 24955.07
| 355.2548 | -0.4310086 | 9.2735409 | 15.26066 | 0.2900379 | 38158.79 | 34.68694 | 511.9779 |  | 2.3865572 | 6.607443 | 1.088519 | 31275.147 | 24955.07
| 355.6449 | -0.4285544 | 9.2836685 | 15.28334 | 0.2929718 | 38339.4 | 35.09956 | 516.2368 |  | 2.3966848 | 7.346756 | 1.082603 | 31275.147 | 24955.07
| 356.23 | -0.4258552 | 9.2946832 | 15.36741 | 0.2962022 | 38541.41 | 35.08393 | 515.8925 |  | 2.4076995 | 7.594597 | 1.031979 | 31275.147 | 24955.07
| 356.9452 | -0.4231864 | 9.3054675 | 15.48639 | 0.2993882 | 38723.93 | 34.81379 | 512.4788 |  | 2.4184838 | 6.9669 | 0.9816986 | 31275.147 | 24955.07
| 357.1727 | -0.4206788 | 9.3154808 | 15.58695 | 0.3023756 | 38894.31 | 34.65183 | 510.2853 |  | 2.4284971 | 6.865017 | 0.9470718 | 31275.147 | 24955.07
| 357.0427 | -0.4181428 | 9.3255021 | 15.66966 | 0.3054037 | 39070.98 | 34.62649 | 509.6717 |  | 2.4385184 | 6.921853 | 0.9128297 | 31275.147 | 24955.07
| 357.2052 | -0.4155589 | 9.3356243 | 15.74594 | 0.3084903 | 39233.07 | 34.677 | 509.5521 |  | 2.4486406 | 7.048491 | 0.8641242 | 31275.147 | 24955.07
| 356.8476 | -0.4127691 | 9.3464422 | 15.77106 | 0.3118311 | 39398.2 | 35.15228 | 513.7982 |  | 2.4594585 | 7.615624 | 0.7154446 | 31275.147 | 24955.07
| 356.5551 | -0.409908 | 9.3574212 | 15.88226 | 0.3152475 | 39568.45 | 35.01741 | 511.482 |  | 2.4704375 | 7.506895 | 0.6253818 | 31275.147 | 24955.07
| 355.3524 | -0.4070057 | 9.3684312 | 15.94975 | 0.3187175 | 39735.42 | 35.20953 | 512.596 |  | 2.4814475 | 7.414653 | 0.5787256 | 31275.147 | 24955.07
| 354.8323 | -0.4040948 | 9.3793558 | 16.02444 | 0.3222016 | 39922.73 | 35.32834 | 513.3167 |  | 2.4923721 | 6.66637 | 0.5049192 | 31275.147 | 24955.07
| 354.5072 | -0.4013988 | 9.3893712 | 16.03141 | 0.3254298 | 40072.36 | 35.90328 | 518.5317 |  | 2.5023875 | 5.954473 | 0.4599173 | 31275.147 | 24955.07
| 354.7672 | -0.3984106 | 9.4003506 | 16.1449 | 0.3289972 | 40185.12 | 35.83697 | 515.7997 |  | 2.5133669 | 5.456399 | 0.3870343 | 31275.147 | 24955.07
| 354.9948 | -0.3953939 | 9.4113159 | 16.26947 | 0.3325944 | 40336.44 | 35.66172 | 512.6591 |  | 2.5243322 | 5.651185 | 0.3156382 | 31275.147 | 24955.07
| 355.2223 | -0.3923361 | 9.4223069 | 16.42447 | 0.336248 | 40526.68 | 35.2624 | 507.8514 |  | 2.5353232 | 6.718842 | 0.2045295 | 31275.147 | 24955.07
| 355.3849 | -0.3895252 | 9.4323127 | 16.47514 | 0.3396043 | 40689.46 | 35.52302 | 509.8947 |  | 2.545329 | 7.444448 | 0.1355469 | 31275.147 | 24955.07
| 356.4576 | -0.3864053 | 9.4432831 | 16.60519 | 0.3433221 | 40867.38 | 35.3247 | 506.9879 |  | 2.5562994 | 8.80399 | 0.09425854 | 31275.147 | 24955.07
| 356.7176 | -0.3832667 | 9.4542141 | 16.57584 | 0.3470993 | 41040.76 | 36.18985 | 515.1799 |  | 2.5672304 | 9.166517 | 0.06685619 | 31275.147 | 24955.07
| 357.4327 | -0.3803511 | 9.4642772 | 16.73424 | 0.3505751 | 41209.73 | 35.74825 | 509.8711 |  | 2.5772935 | 8.697491 | 0.0265812 | 31275.147 | 24955.07
| 358.0829 | -0.3771376 | 9.4752244 | 16.85733 | 0.3544131 | 41380.47 | 35.62616 | 507.6068 |  | 2.5882407 | 8.34221 | -0.0263975 | 31275.147 | 24955.07
| 358.1804 | -0.3741532 | 9.4852837 | 16.92839 | 0.3579766 | 41561.16 | 35.7644 | 508.5732 |  | 2.5983 | 7.765783 | -0.07873899 | 31275.147 | 24955.07
| 358.4729 | -0.3708465 | 9.4963134 | 16.95327 | 0.361935 | 41814.92 | 36.20395 | 513.6244 |  | 2.6093297 | 7.383947 | -0.1044589 | 31275.147 | 24955.07
| 357.8228 | -0.367546 | 9.5072123 | 17.006 | 0.3658855 | 42078.35 | 36.45168 | 516.8737 |  | 2.6202286 | 6.749303 | -0.07797107 | 31275.147 | 24955.07
| 356.7826 | -0.364186 | 9.5181933 | 17.11851 | 0.3699001 | 42329.53 | 36.34232 | 516.1035 |  | 2.6312096 | 6.45974 | -0.07756644 | 31275.147 | 24955.07
| 357.0102 | -0.3610929 | 9.5281948 | 17.2264 | 0.3735929 | 42512.34 | 36.2631 | 514.7697 |  | 2.6412111 | 6.76498 | -0.08996638 | 31275.147 | 24955.07
| 356.3926 | -0.3576616 | 9.5391669 | 17.33421 | 0.3776928 | 42674.12 | 36.28811 | 513.7702 |  | 2.6521832 | 6.830395 | -0.1020632 | 31275.147 | 24955.07
| 355.6774 | -0.3542678 | 9.5497958 | 17.35279 | 0.3817712 | 42896.4 | 36.79279 | 518.9166 |  | 2.6628121 | 6.986603 | -0.08877161 | 31275.147 | 24955.07
| 355.4824 | -0.3509458 | 9.5602173 | 17.48536 | 0.3856961 | 43096.06 | 36.58778 | 516.4123 |  | 2.6732336 | 7.264141 | -0.08830254 | 31275.147 | 24955.07
| 355.97 | -0.3474169 | 9.571124 | 17.58001 | 0.3899391 | 43312.72 | 36.66068 | 516.825 |  | 2.6841403 | 8.163289 | -0.100255 | 31275.147 | 24955.07
| 355.5799 | -0.3441696 | 9.5811323 | 17.65122 | 0.3938231 | 43472.15 | 36.85253 | 517.8433 |  | 2.6941486 | 8.287191 | -0.1245017 | 31275.147 | 24955.07
| 355.84 | -0.3405616 | 9.5920868 | 17.68578 | 0.3981291 | 43620.17 | 37.35455 | 521.4883 |  | 2.7051031 | 7.781448 | -0.123562 | 31275.147 | 24955.07
| 356.8801 | -0.3368865 | 9.6030921 | 17.87492 | 0.4025135 | 43769.96 | 36.94576 | 515.6827 |  | 2.7161084 | 7.369857 | -0.1348422 | 31275.147 | 24955.07
| 358.863 | -0.3333246 | 9.6137004 | 18.03369 | 0.4067784 | 43863.77 | 36.75626 | 511.356 |  | 2.7267167 | 7.815081 | -0.1214921 | 31275.147 | 24955.07
| 358.0178 | -0.3299223 | 9.6237189 | 18.08521 | 0.4108568 | 43956.2 | 37.14454 | 513.1497 |  | 2.7367352 | 8.74728 | -0.09639659 | 31275.147 | 24955.07
| 358.798 | -0.3260939 | 9.6348497 | 18.08341 | 0.4154346 | 44098.04 | 37.893 | 518.9996 |  | 2.747866 | 8.583603 | -0.0478162 | 31275.147 | 24955.07
| 359.3831 | -0.3223384 | 9.6456406 | 18.28112 | 0.4199175 | 44176.28 | 37.51835 | 512.4635 |  | 2.7586569 | 8.278757 | 0 | 31275.147 | 24955.07
| 359.6756 | -0.3188001 | 9.65572 | 18.36933 | 0.4241491 | 44222.24 | 37.75956 | 511.8816 |  | 2.7687363 | 8.761603 | 0.03520117 | 31275.147 | 24955.07
| 360.3257 | -0.3152398 | 9.6657489 | 18.46576 | 0.4284039 | 44297.21 | 37.92859 | 511.0786 |  | 2.7787652 | 8.82404 | 0.1279701 | 31275.147 | 24955.07
| 359.123 | -0.3113388 | 9.6766279 | 18.49389 | 0.43308 | 44408.92 | 38.53147 | 514.8501 |  | 2.7896442 | 7.82647 | 0.2537236 | 31275.147 | 24955.07
| 358.733 | -0.3073524 | 9.6876262 | 18.57252 | 0.4378492 | 44551.45 | 38.82815 | 516.0426 |  | 2.8006425 | 6.983716 | 0.3203405 | 31275.147 | 24955.07
| 358.1479 | -0.3033669 | 9.698498 | 18.71596 | 0.4426089 | 44700.8 | 38.73666 | 513.576 |  | 2.8115143 | 7.253853 | 0.3973291 | 31275.147 | 24955.07
| 357.9528 | -0.2996225 | 9.7086055 | 18.81611 | 0.4470785 | 44866.42 | 38.82439 | 513.4283 |  | 2.8216218 | 7.821042 | 0.4511386 | 31275.147 | 24955.07
| 357.4978 | -0.2955603 | 9.7194553 | 18.97485 | 0.4519307 | 45073.47 | 38.61147 | 510.7492 |  | 2.8324716 | 7.731132 | 0.5042526 | 31275.147 | 24955.07
| 356.6201 | -0.291368 | 9.730538 | 19.09857 | 0.4569368 | 45274.7 | 38.62826 | 510.1194 |  | 2.8435543 | 8.807744 | 0.5787256 | 31275.147 | 24955.07
| 357.4327 | -0.2872092 | 9.7414081 | 19.20884 | 0.4619118 | 45512.33 | 38.67784 | 510.4671 |  | 2.8544244 | 10.01713 | 0.5753728 | 31275.147 | 24955.07
| 357.7903 | -0.2829331 | 9.7524707 | 19.32721 | 0.4670108 | 45784.15 | 38.67241 | 510.7649 |  | 2.865487 | 10.93803 | 0.5394716 | 31275.147 | 24955.07
| 359.2531 | -0.2787084 | 9.7632729 | 19.41654 | 0.4720762 | 46016.99 | 38.8483 | 512.2356 |  | 2.8762892 | 10.9951 | 0.4706138 | 31275.147 | 24955.07
| 359.5781 | -0.2747211 | 9.7733788 | 19.51632 | 0.4768354 | 46162.46 | 38.99088 | 512.2149 |  | 2.8863951 | 10.4497 | 0.391314 | 31275.147 | 24955.07
| 360.3582 | -0.2703348 | 9.784362 | 19.59576 | 0.4820891 | 46346.71 | 39.28601 | 513.9395 |  | 2.8973783 | 9.616446 | 0.356138 | 31275.147 | 24955.07
| 361.0734 | -0.2659375 | 9.7952642 | 19.72293 | 0.4873499 | 46403.72 | 39.43915 | 512.232 |  | 2.9082805 | 8.882097 | 0.3214015 | 31275.147 | 24955.07
| 361.0734 | -0.261852 | 9.8052803 | 19.8586 | 0.4922224 | 46513.4 | 39.43401 | 510.211 |  | 2.9182966 | 8.957657 | 0.2871678 | 31275.147 | 24955.07
| 360.8133 | -0.2577214 | 9.8152998 | 19.89267 | 0.4971703 | 46615.32 | 39.97961 | 513.2773 |  | 2.9283161 | 8.992716 | 0.2533793 | 31275.147 | 24955.07
| 361.821 | -0.2531883 | 9.8261929 | 20.08557 | 0.5025908 | 46755.33 | 39.7307 | 509.0933 |  | 2.9392092 | 9.095088 | 0.199052 | 31275.147 | 24955.07
| 361.0409 | -0.2489215 | 9.8363351 | 20.10175 | 0.5076876 | 46898.4 | 40.34772 | 513.4062 |  | 2.9493514 | 9.153099 | 0.1664965 | 31275.147 | 24955.07
| 360.9759 | -0.2442615 | 9.8472829 | 20.31729 | 0.5132542 | 47074.47 | 39.96879 | 508.5628 |  | 2.9602992 | 9.673732 | 0.1962884 | 31275.147 | 24955.07
| 361.0409 | -0.2399568 | 9.8573089 | 20.47897 | 0.518394 | 47277.48 | 39.78418 | 506.3259 |  | 2.9703252 | 10.27926 | 0.2362487 | 31275.147 | 24955.07
| 360.1957 | -0.2352493 | 9.86815 | 20.52845 | 0.5240421 | 47547.4 | 40.182 | 510.257 |  | 2.9811663 | 10.60708 | 0.2656347 | 31275.147 | 24955.07
| 360.1957 | -0.2308182 | 9.8782489 | 20.63029 | 0.5293272 | 47828.75 | 40.24655 | 511.5274 |  | 2.9912652 | 10.55557 | 0.2340252 | 31275.147 | 24955.07
| 358.9605 | -0.2259129 | 9.8892952 | 20.68851 | 0.5352001 | 48151.27 | 40.58064 | 515.5788 |  | 3.0023115 | 10.37364 | 0.1924709 | 31275.147 | 24955.07
| 358.3754 | -0.2210731 | 9.9000953 | 20.83863 | 0.5409885 | 48513.98 | 40.40619 | 515.5572 |  | 3.0131116 | 9.94947 | 0.1615099 | 31275.147 | 24955.07
| 358.7005 | -0.2165174 | 9.9101551 | 20.963 | 0.546412 | 48872.21 | 40.31052 | 516.4617 |  | 3.0231714 | 10.06186 | 0.1409487 | 31275.147 | 24955.07
| 358.2779 | -0.2114916 | 9.9211274 | 21.02997 | 0.5524517 | 49283.53 | 40.53778 | 520.8423 |  | 3.0341437 | 9.525491 | 0.1103964 | 31275.147 | 24955.07
| 358.9605 | -0.206385 | 9.9321884 | 21.13632 | 0.5585532 | 49634.23 | 40.63061 | 522.9691 |  | 3.0452047 | 9.18539 | 0.1099342 | 31275.147 | 24955.07
| 360.3908 | -0.2012332 | 9.9431881 | 21.26546 | 0.5647072 | 49976.4 | 40.62682 | 524.0162 |  | 3.0562044 | 9.516006 | 0.08955568 | 31275.147 | 24955.07
| 361.8535 | -0.1962479 | 9.9537261 | 21.45228 | 0.5706571 | 50220.33 | 40.40329 | 521.5833 |  | 3.0667424 | 10.0936 | 0.08902997 | 31275.147 | 24955.07
| 362.8612 | -0.1909876 | 9.9647316 | 21.53592 | 0.5769612 | 50517.01 | 40.66393 | 524.3922 |  | 3.0777479 | 10.68002 | 0.13773 | 31275.147 | 24955.07
| 362.8287 | -0.1861164 | 9.9747908 | 21.64358 | 0.5828105 | 50773.39 | 40.77827 | 525.5041 |  | 3.0878071 | 10.60914 | 0.2152128 | 31275.147 | 24955.07
| 362.9912 | -0.1807483 | 9.985788 | 21.73301 | 0.5891979 | 50996.9 | 41.07193 | 527.4892 |  | 3.0988043 | 10.53625 | 0.3110173 | 31275.147 | 24955.07
| 363.1212 | -0.1757681 | 9.995845 | 21.83902 | 0.5951471 | 51173.75 | 41.26167 | 528.0742 |  | 3.1088613 | 10.76011 | 0.3764959 | 31275.147 | 24955.07
| 363.4463 | -0.1703587 | 10.0067051 | 21.941 | 0.6016386 | 51320.79 | 41.5634 | 528.9323 |  | 3.1197214 | 10.37471 | 0.4212145 | 31275.147 | 24955.07
| 363.1863 | -0.1653259 | 10.0167097 | 22.02273 | 0.6076618 | 51447.6 | 41.90718 | 530.2019 |  | 3.129726 | 9.565569 | 0.4275016 | 31275.147 | 24955.07
| 363.7388 | -0.1601973 | 10.026783 | 22.13796 | 0.6137862 | 51606.59 | 42.08083 | 530.3121 |  | 3.1397993 | 8.98819 | 0.4527725 | 31275.147 | 24955.07
| 362.6012 | -0.1545647 | 10.0377329 | 22.33874 | 0.6205039 | 51787.88 | 41.92227 | 527.2947 |  | 3.1507492 | 9.095012 | 0.4493694 | 31275.147 | 24955.07
| 361.886 | -0.1488489 | 10.048727 | 22.42571 | 0.6273564 | 52010.59 | 42.2638 | 529.5468 |  | 3.1617433 | 9.803829 | 0.4183456 | 31275.147 | 24955.07
| 359.8707 | -0.1431189 | 10.0596425 | 22.56266 | 0.634218 | 52254.17 | 42.35888 | 529.8291 |  | 3.1726588 | 10.39892 | 0.341757 | 31275.147 | 24955.07
| 359.7731 | -0.1373317 | 10.0705328 | 22.7136 | 0.6411377 | 52505.47 | 42.38938 | 529.617 |  | 3.1835491 | 10.86707 | 0.2570123 | 31275.147 | 24955.07
| 360.3908 | -0.1313793 | 10.0816014 | 22.79401 | 0.6482486 | 52770.99 | 42.74507 | 532.5595 |  | 3.1946177 | 11.22521 | 0.1733466 | 31275.147 | 24955.07
| 360.7483 | -0.1259367 | 10.0916149 | 22.90507 | 0.6547561 | 53043.6 | 42.87538 | 533.9003 |  | 3.2046312 | 11.19841 | 0.1270817 | 31275.147 | 24955.07
| 361.496 | -0.1199902 | 10.1024606 | 23.12409 | 0.6618614 | 53369.65 | 42.56224 | 531.562 |  | 3.2154769 | 11.16469 | 0.1174092 | 31275.147 | 24955.07
| 361.3334 | -0.1144256 | 10.1125016 | 23.26791 | 0.6685142 | 53716.13 | 42.50884 | 532.2322 |  | 3.2255179 | 11.64601 | 0.1169484 | 31275.147 | 24955.07
| 362.7637 | -0.1082999 | 10.1234355 | 23.42689 | 0.6758271 | 54070.24 | 42.4658 | 532.7295 |  | 3.2364518 | 12.6236 | 0.1343077 | 31275.147 | 24955.07
| 364.909 | -0.102078 | 10.1344144 | 23.51378 | 0.6832882 | 54436.33 | 42.73409 | 536.2573 |  | 3.2474307 | 13.09548 | 0.1603921 | 31275.147 | 24955.07
| 365.3641 | -0.09577894 | 10.1454237 | 23.63309 | 0.6908231 | 54816.38 | 42.85949 | 538.627 |  | 3.25844 | 12.79543 | 0.1685426 | 31275.147 | 24955.07
| 365.1041 | -0.08949999 | 10.1562647 | 23.84005 | 0.6983161 | 55173.48 | 42.62854 | 537.3333 |  | 3.269281 | 13.15323 | 0.2030505 | 31275.147 | 24955.07
| 365.5917 | -0.08360781 | 10.1663291 | 23.95493 | 0.7053545 | 55476.44 | 42.76281 | 538.9766 |  | 3.2793454 | 13.02845 | 0.2635078 | 31275.147 | 24955.07
| 364.4865 | -0.07708108 | 10.1773674 | 24.00509 | 0.7131834 | 55774.55 | 43.25465 | 543.5007 |  | 3.2903837 | 12.04926 | 0.3054582 | 31275.147 | 24955.07
| 363.8364 | -0.07056985 | 10.188273 | 24.12442 | 0.7209814 | 56047.23 | 43.4707 | 545.0844 |  | 3.3012893 | 11.09903 | 0.3120938 | 31275.147 | 24955.07
| 363.7713 | -0.06452996 | 10.1982737 | 24.29793 | 0.7281819 | 56250.32 | 43.43996 | 543.6853 |  | 3.31129 | 10.89465 | 0.3099832 | 31275.147 | 24955.07
| 364.3239 | -0.05841357 | 10.2082891 | 24.47357 | 0.7355022 | 56483.39 | 43.39212 | 542.5263 |  | 3.3213054 | 11.56296 | 0.3336086 | 31275.147 | 24955.07
| 363.8364 | -0.05222999 | 10.2183332 | 24.67605 | 0.7428831 | 56675.77 | 43.27144 | 540.0962 |  | 3.3313495 | 12.21418 | 0.3397279 | 31275.147 | 24955.07
| 363.0237 | -0.04542653 | 10.229253 | 24.80248 | 0.751034 | 56880.27 | 43.52886 | 540.9992 |  | 3.3422693 | 12.87161 | 0.3623067 | 31275.147 | 24955.07
| 362.8287 | -0.03911286 | 10.2392894 | 24.87266 | 0.7585865 | 57039.43 | 43.97261 | 543.3348 |  | 3.3523057 | 13.48972 | 0.3679188 | 31275.147 | 24955.07
| 361.886 | -0.03216387 | 10.2502133 | 25.00076 | 0.7669098 | 57194.72 | 44.26855 | 543.8394 |  | 3.3632296 | 13.54631 | 0.389592 | 31275.147 | 24955.07
| 362.3411 | -0.02507846 | 10.2612365 | 25.15661 | 0.7753636 | 57335.92 | 44.47273 | 543.2541 |  | 3.3742528 | 13.19538 | 0.3698041 | 31275.147 | 24955.07
| 363.4463 | -0.01788726 | 10.2722939 | 25.30788 | 0.7839667 | 57498.16 | 44.69232 | 543.067 |  | 3.3853102 | 11.87699 | 0.3585523 | 31275.147 | 24955.07
| 364.454 | -0.01074523 | 10.2831734 | 25.45196 | 0.7925193 | 57677.9 | 44.91817 | 543.2439 |  | 3.3961897 | 11.21957 | 0.3638035 | 31275.147 | 24955.07
| 364.4215 | -0.004074452 | 10.2932316 | 25.60812 | 0.8004822 | 57840.65 | 45.0394 | 542.5628 |  | 3.4062479 | 11.18093 | 0.3772573 | 31275.147 | 24955.07
| 365.0391 | 0.002637707 | 10.3032454 | 25.74711 | 0.8085337 | 58015.57 | 45.22642 | 542.6343 |  | 3.4162617 | 11.90928 | 0.3586419 | 31275.147 | 24955.07
| 366.2418 | 0.009748984 | 10.3137561 | 25.97122 | 0.8170384 | 58164.97 | 45.13871 | 539.6795 |  | 3.4267724 | 13.20348 | 0.2846972 | 31275.147 | 24955.07
| 367.802 | 0.01729796 | 10.3247717 | 26.07712 | 0.8261017 | 58381.41 | 45.52609 | 541.6881 |  | 3.437788 | 13.69361 | 0.211973 | 31275.147 | 24955.07
| 367.672 | 0.02447534 | 10.3351287 | 26.26157 | 0.8346403 | 58548.84 | 45.57825 | 540.301 |  | 3.448145 | 14.00869 | 0.1247423 | 31275.147 | 24955.07
| 368.1596 | 0.03220219 | 10.3461164 | 26.37198 | 0.8438695 | 58750.35 | 45.96613 | 542.0707 |  | 3.4591327 | 14.21422 | 0.06965579 | 31275.147 | 24955.07
| 367.672 | 0.03974715 | 10.3567912 | 26.54436 | 0.8529549 | 58957.51 | 46.08537 | 541.6311 |  | 3.4698075 | 13.72395 | 0.01536492 | 31275.147 | 24955.07
| 366.7944 | 0.04751713 | 10.367677 | 26.76521 | 0.8621988 | 59140.75 | 46.04475 | 539.4151 |  | 3.4806933 | 13.64443 | -0.01525447 | 31275.147 | 24955.07
| 367.2819 | 0.05482252 | 10.3777494 | 26.95387 | 0.8709408 | 59351.73 | 46.0559 | 538.313 |  | 3.4907657 | 14.01162 | -0.06063043 | 31275.147 | 24955.07
| 366.0142 | 0.06287949 | 10.3887832 | 27.08963 | 0.8805611 | 59545.78 | 46.36868 | 539.248 |  | 3.5017995 | 14.41923 | -0.1053368 | 31275.147 | 24955.07
| 364.0964 | 0.07096228 | 10.3997213 | 27.19208 | 0.8902362 | 59754.84 | 46.80079 | 541.4239 |  | 3.5127376 | 14.60163 | -0.1195372 | 31275.147 | 24955.07
| 364.1289 | 0.07909588 | 10.4106299 | 27.42219 | 0.8999665 | 59969.11 | 46.73469 | 539.3422 |  | 3.5236462 | 14.77649 | -0.1038907 | 31275.147 | 24955.07
| 364.1614 | 0.08667104 | 10.4206776 | 27.54606 | 0.9090339 | 60152.2 | 47.03098 | 540.3124 |  | 3.5336939 | 15.02664 | -0.04424384 | 31275.147 | 24955.07
| 363.8364 | 0.09505314 | 10.431677 | 27.7751 | 0.9190545 | 60347.89 | 47.00416 | 538.2719 |  | 3.5446933 | 14.91771 | 0.04393847 | 31275.147 | 24955.07
| 365.9492 | 0.1034176 | 10.442531 | 27.81607 | 0.9290752 | 60580.85 | 47.66827 | 542.6963 |  | 3.5555473 | 14.40662 | 0.1309283 | 31275.147 | 24955.07
| 367.672 | 0.1120249 | 10.4535811 | 28.03424 | 0.9393463 | 60824.54 | 47.66076 | 541.4226 |  | 3.5665974 | 13.74551 | 0.1950549 | 31275.147 | 24955.07
| 369.3298 | 0.1206044 | 10.4644708 | 28.13877 | 0.9496352 | 61056.3 | 48.09699 | 543.801 |  | 3.5774871 | 13.70584 | 0.2223536 | 31275.147 | 24955.07
| 369.5573 | 0.1285622 | 10.474484 | 28.34443 | 0.959153 | 61259.84 | 48.08362 | 542.3314 |  | 3.5875003 | 13.45792 | 0.2636072 | 31275.147 | 24955.07
| 371.2151 | 0.1374445 | 10.4855252 | 28.59571 | 0.9697652 | 61486.03 | 47.98323 | 540.0027 |  | 3.5985415 | 13.59112 | 0.3041224 | 31275.147 | 24955.07
| 370.4024 | 0.146357 | 10.4964836 | 28.7469 | 0.9804012 | 61696.55 | 48.27229 | 540.7884 |  | 3.6094999 | 14.71834 | 0.3159662 | 31275.147 | 24955.07
| 369.1672 | 0.1552921 | 10.5073507 | 28.85326 | 0.9911389 | 61911.93 | 48.73308 | 543.0621 |  | 3.620367 | 14.8199 | 0.3066525 | 31275.147 | 24955.07
| 367.8345 | 0.1644183 | 10.5183558 | 28.97385 | 1.002067 | 62113.09 | 49.16423 | 544.8363 |  | 3.6313721 | 15.00694 | 0.2698042 | 31275.147 | 24955.07
| 365.8517 | 0.1736743 | 10.5293638 | 29.19523 | 1.013099 | 62289.4 | 49.23164 | 543.2343 |  | 3.6423801 | 14.42603 | 0.192267 | 31275.147 | 24955.07
| 365.2341 | 0.182966 | 10.5402896 | 29.40952 | 1.024247 | 62501.22 | 49.30634 | 542.1567 |  | 3.6533059 | 14.37592 | 0.1227034 | 31275.147 | 24955.07
| 365.7542 | 0.1915404 | 10.5502947 | 29.52435 | 1.034492 | 62688.45 | 49.68863 | 543.6903 |  | 3.663311 | 13.90919 | 0.07450682 | 31275.147 | 24955.07
| 365.7867 | 0.2009484 | 10.5610821 | 29.7183 | 1.045079 | 62663.84 | 49.95733 | 541.4144 |  | 3.6740984 | 13.87075 | 0.06055212 | 31275.147 | 24955.07
| 366.1117 | 0.209866 | 10.5712266 | 29.87361 | 1.056418 | 63191.37 | 50.01941 | 544.3636 |  | 3.6842429 | 14.65913 | 0.06019165 | 31275.147 | 24955.07
| 365.7867 | 0.2189179 | 10.5812549 | 30.09943 | 1.067246 | 63484.29 | 49.94031 | 543.3268 |  | 3.6942712 | 15.96178 | 0.03989493 | 31275.147 | 24955.07
| 366.0467 | 0.227895 | 10.591299 | 30.22546 | 1.07798 | 63787.46 | 50.21665 | 545.3935 |  | 3.7043153 | 16.31182 | 0.03306161 | 31275.147 | 24955.07
| 366.3393 | 0.2369857 | 10.6013412 | 30.30912 | 1.088856 | 64103.22 | 50.65165 | 548.8882 |  | 3.7143575 | 16.05628 | 0.03945537 | 31275.147 | 24955.07
| 367.9646 | 0.2469575 | 10.6122707 | 30.51815 | 1.1008 | 64473.91 | 50.66273 | 549.2372 |  | 3.725287 | 15.39073 | 0.04576339 | 31275.147 | 24955.07
| 369.9149 | 0.2571481 | 10.6233212 | 30.70122 | 1.112991 | 64838.46 | 50.79323 | 550.4157 |  | 3.7363375 | 15.26462 | 0.0454883 | 31275.147 | 24955.07
| 371.8977 | 0.2672142 | 10.6341065 | 30.90786 | 1.125055 | 65179.4 | 50.8364 | 550.6477 |  | 3.7471228 | 14.8275 | 0.04520121 | 31275.147 | 24955.07
| 372.2227 | 0.2767662 | 10.6442366 | 31.08552 | 1.136453 | 65525.17 | 50.92051 | 551.5462 |  | 3.7572529 | 14.96895 | 0.03211647 | 31275.147 | 24955.07
| 373.2304 | 0.2872196 | 10.6551902 | 31.30834 | 1.148967 | 65874.34 | 50.92773 | 551.4712 |  | 3.7682065 | 15.63955 | -0.01276502 | 31275.147 | 24955.07
| 373.1654 | 0.2968482 | 10.6651922 | 31.44842 | 1.160509 | 66199.57 | 51.16771 | 553.3766 |  | 3.7782085 | 16.57385 | -0.06345748 | 31275.147 | 24955.07
| 374.1405 | 0.3072173 | 10.675855 | 31.69337 | 1.172932 | 66501 | 51.1111 | 552.2592 |  | 3.7888713 | 17.20493 | -0.1260493 | 31275.147 | 24955.07
| 373.5229 | 0.3184451 | 10.6872547 | 31.92678 | 1.186319 | 66839.51 | 51.14703 | 552.0538 |  | 3.800271 | 17.94932 | -0.1690321 | 31275.147 | 24955.07
| 371.3776 | 0.3289187 | 10.6977589 | 32.08673 | 1.198859 | 67061.1 | 51.45614 | 552.945 |  | 3.8107752 | 18.16288 | -0.2050041 | 31275.147 | 24955.07
| 371.6701 | 0.3390043 | 10.7077932 | 32.26554 | 1.21093 | 67292.37 | 51.64563 | 553.1724 |  | 3.8208095 | 18.21623 | -0.2220756 | 31275.147 | 24955.07
| 372.2552 | 0.3491881 | 10.717805 | 32.42679 | 1.22311 | 67537.18 | 51.89271 | 554.0228 |  | 3.8308213 | 17.54587 | -0.2267065 | 31275.147 | 24955.07
| 372.5153 | 0.3594897 | 10.7278485 | 32.66073 | 1.235451 | 67836.66 | 51.84593 | 553.1453 |  | 3.8408648 | 17.47048 | -0.2009729 | 31275.147 | 24955.07
| 370.63 | 0.3706614 | 10.7386308 | 32.85429 | 1.248813 | 68130.29 | 52.02708 | 553.7191 |  | 3.8516471 | 17.68316 | -0.1693705 | 31275.147 | 24955.07
| 370.1424 | 0.3812466 | 10.7487248 | 33.03926 | 1.261462 | 68406.26 | 52.18814 | 554.18 |  | 3.8617411 | 17.6253 | -0.1202176 | 31275.147 | 24955.07
| 369.0697 | 0.3928876 | 10.7597161 | 33.20295 | 1.275403 | 68734.81 | 52.48543 | 555.9785 |  | 3.8727324 | 17.37044 | -0.071657 | 31275.147 | 24955.07
| 368.9397 | 0.4036153 | 10.7697477 | 33.42175 | 1.288225 | 69012.76 | 52.52671 | 555.4957 |  | 3.882764 | 17.32012 | -0.02373725 | 31275.147 | 24955.07
| 368.9397 | 0.4152703 | 10.7805337 | 33.62875 | 1.302175 | 69326.14 | 52.6689 | 555.9144 |  | 3.89355 | 17.65838 | 0.02947617 | 31275.147 | 24955.07
| 369.0697 | 0.4262709 | 10.7906067 | 33.74363 | 1.315344 | 69641.69 | 53.06947 | 558.7069 |  | 3.903623 | 17.77079 | 0.05860859 | 31275.147 | 24955.07
| 369.7198 | 0.4373562 | 10.8006579 | 33.94869 | 1.328592 | 69986.56 | 53.12828 | 559.1172 |  | 3.9136742 | 17.07479 | 0.08743881 | 31275.147 | 24955.07
| 369.8824 | 0.4495798 | 10.8116282 | 34.12096 | 1.343212 | 70355.23 | 53.38766 | 561.0064 |  | 3.9246445 | 16.95658 | 0.1158776 | 31275.147 | 24955.07
| 372.2227 | 0.4618212 | 10.822499 | 34.3575 | 1.357895 | 70732.37 | 53.41125 | 561.1183 |  | 3.9355153 | 16.76452 | 0.1266839 | 31275.147 | 24955.07
| 371.9952 | 0.4732464 | 10.8325463 | 34.58211 | 1.371562 | 71044.55 | 53.44066 | 560.838 |  | 3.9455626 | 17.64496 | 0.1259246 | 31275.147 | 24955.07
| 372.2227 | 0.4847935 | 10.84258 | 34.75683 | 1.385357 | 71331.27 | 53.66804 | 561.8182 |  | 3.9555963 | 17.91901 | 0.125137 | 31275.147 | 24955.07
| 374.8231 | 0.4974564 | 10.8534712 | 35.01659 | 1.400518 | 71662.14 | 53.66314 | 561.083 |  | 3.9664875 | 18.27328 | 0.1242979 | 31275.147 | 24955.07
| 376.9035 | 0.5102625 | 10.8643789 | 35.1859 | 1.415871 | 72022.51 | 53.96103 | 563.0801 |  | 3.9773952 | 18.89613 | 0.1235063 | 31275.147 | 24955.07
| 377.2285 | 0.5222168 | 10.8744481 | 35.38571 | 1.430111 | 72358.37 | 54.08087 | 563.7311 |  | 3.9874644 | 19.11712 | 0.1116658 | 31275.147 | 24955.07
| 377.9111 | 0.5354139 | 10.885435 | 35.70102 | 1.445928 | 72758.95 | 53.86555 | 562.0382 |  | 3.9984513 | 19.50952 | 0.08879618 | 31275.147 | 24955.07
| 378.1711 | 0.5485658 | 10.8962979 | 35.80316 | 1.461686 | 73128.38 | 54.39768 | 565.9608 |  | 4.0093142 | 19.26625 | 0.05515572 | 31275.147 | 24955.07
| 377.3585 | 0.5619623 | 10.9072251 | 36.01442 | 1.477714 | 73494.33 | 54.56817 | 566.9154 |  | 4.0202414 | 18.63337 | 0.02740638 | 31275.147 | 24955.07
| 377.261 | 0.5744588 | 10.917306 | 36.31111 | 1.492665 | 73833.06 | 54.38051 | 565.0508 |  | 4.0303223 | 19.00553 | -0.01634842 | 31275.147 | 24955.07
| 377.261 | 0.5870121 | 10.9273346 | 36.41015 | 1.507691 | 74151.03 | 54.88623 | 568.4427 |  | 4.0403509 | 19.11747 | -0.06500416 | 31275.147 | 24955.07
| 375.5382 | 0.6008822 | 10.938298 | 36.71156 | 1.524289 | 74513.13 | 54.77126 | 567.0097 |  | 4.0513143 | 19.35902 | -0.1237953 | 31275.147 | 24955.07
| 373.8155 | 0.6148809 | 10.9492449 | 36.93985 | 1.54104 | 74883.51 | 54.90569 | 567.6332 |  | 4.0622612 | 19.52967 | -0.1765081 | 31275.147 | 24955.07
| 373.5229 | 0.6278194 | 10.9592542 | 37.12786 | 1.556501 | 75183.41 | 55.13028 | 568.5423 |  | 4.0722705 | 19.88704 | -0.2179547 | 31275.147 | 24955.07
| 372.5478 | 0.6421258 | 10.9702072 | 37.42756 | 1.573635 | 75483.92 | 55.08494 | 566.8965 |  | 4.0832235 | 20.56638 | -0.2585865 | 31275.147 | 24955.07
| 372.2552 | 0.6554628 | 10.9803187 | 37.61579 | 1.589586 | 75770.82 | 55.33906 | 567.8089 |  | 4.093335 | 21.19458 | -0.2673924 | 31275.147 | 24955.07
| 372.8728 | 0.6700271 | 10.9912407 | 37.79832 | 1.607033 | 76064.43 | 55.70373 | 569.2815 |  | 4.104257 | 20.58415 | -0.265425 | 31275.147 | 24955.07
| 372.9703 | 0.6835505 | 11.0012799 | 37.99558 | 1.623208 | 76323.01 | 55.95026 | 569.7995 |  | 4.1142962 | 20.67308 | -0.2584366 | 31275.147 | 24955.07
| 374.5956 | 0.6982692 | 11.0120915 | 38.29595 | 1.640832 | 76620.49 | 55.91159 | 568.1848 |  | 4.1251078 | 20.0297 | -0.2360372 | 31275.147 | 24955.07
| 374.8231 | 0.7121701 | 11.0221937 | 38.47542 | 1.657456 | 76897.09 | 56.22308 | 569.3515 |  | 4.13521 | 20.14336 | -0.1885896 | 31275.147 | 24955.07
| 377.196 | 0.7275198 | 11.033232 | 38.73104 | 1.67582 | 77261.36 | 56.32456 | 569.4544 |  | 4.1462483 | 19.97457 | -0.1417833 | 31275.147 | 24955.07
| 379.9589 | 0.742793 | 11.0440986 | 38.89534 | 1.694126 | 77591.1 | 56.7479 | 571.7003 |  | 4.1571149 | 20.08729 | -0.09555155 | 31275.147 | 24955.07
| 380.739 | 0.7583464 | 11.0550551 | 39.09012 | 1.712791 | 77947.85 | 57.06555 | 573.3678 |  | 4.1680714 | 19.82785 | -0.05495277 | 31275.147 | 24955.07
| 381.9092 | 0.7742795 | 11.0661449 | 39.4328 | 1.731815 | 78319.21 | 56.88879 | 571.3311 |  | 4.1791612 | 19.90677 | -0.01985645 | 31275.147 | 24955.07
| 381.5841 | 0.790199 | 11.0770814 | 39.67087 | 1.750867 | 78694.79 | 57.05684 | 572.0218 |  | 4.1900977 | 20.46281 | -0.01973165 | 31275.147 | 24955.07
| 379.5038 | 0.8065226 | 11.0881945 | 39.85711 | 1.770377 | 79056.15 | 57.43103 | 574.051 |  | 4.2012108 | 20.08041 | -0.01960338 | 31275.147 | 24955.07
| 377.0335 | 0.8222913 | 11.0987801 | 40.06755 | 1.789279 | 79423.69 | 57.67292 | 575.3124 |  | 4.2117964 | 20.47766 | -0.0292226 | 31275.147 | 24955.07
| 377.066 | 0.8373664 | 11.1088384 | 40.29989 | 1.807291 | 79782.02 | 57.78393 | 575.7142 |  | 4.2218547 | 20.45055 | -0.03390283 | 31275.147 | 24955.07
| 375.6358 | 0.8540065 | 11.1198109 | 40.5676 | 1.827229 | 80188.26 | 57.85747 | 575.917 |  | 4.2328272 | 20.99904 | -0.05776267 | 31275.147 | 24955.07
| 375.1157 | 0.8707572 | 11.1307464 | 40.80774 | 1.847292 | 80568.72 | 58.04205 | 576.6837 |  | 4.2437627 | 21.28223 | -0.07652187 | 31275.147 | 24955.07
| 376.5784 | 0.8875561 | 11.1415874 | 41.02494 | 1.867387 | 80935.55 | 58.3073 | 577.9377 |  | 4.2546037 | 21.1392 | -0.08077854 | 31275.147 | 24955.07
| 377.0335 | 0.9034281 | 11.1517159 | 41.24183 | 1.886379 | 81295.28 | 58.50292 | 578.872 |  | 4.2647322 | 21.21533 | -0.08974599 | 31275.147 | 24955.07
| 376.1233 | 0.9192729 | 11.1617335 | 41.47774 | 1.905353 | 81653.35 | 58.62836 | 579.2835 |  | 4.2747498 | 21.61193 | -0.09860762 | 31275.147 | 24955.07
| 378.8537 | 0.9367181 | 11.1726505 | 41.8347 | 1.926237 | 82045.62 | 58.43793 | 577.2512 |  | 4.2856668 | 22.01081 | -0.09330792 | 31275.147 | 24955.07
| 381.7141 | 0.9544156 | 11.1836035 | 42.0551 | 1.947361 | 82454.47 | 58.69526 | 578.7754 |  | 4.2966198 | 22.68529 | -0.08810448 | 31275.147 | 24955.07
| 382.1367 | 0.97076 | 11.1936036 | 42.29275 | 1.966969 | 82873.21 | 58.7902 | 579.546 |  | 4.3066199 | 22.90869 | -0.09684563 | 31275.147 | 24955.07
| 382.7868 | 0.9873445 | 11.2036729 | 42.51441 | 1.986816 | 83292.16 | 58.94537 | 580.7439 |  | 4.3166892 | 23.26465 | -0.1146648 | 31275.147 | 24955.07
| 384.4445 | 1.005369 | 11.2144877 | 42.70188 | 2.008419 | 83756 | 59.27813 | 583.4013 |  | 4.327504 | 23.24416 | -0.1322278 | 31275.147 | 24955.07
| 385.3547 | 1.023987 | 11.2255378 | 42.89838 | 2.030699 | 84214.28 | 59.61716 | 585.9224 |  | 4.3385541 | 22.49503 | -0.1676635 | 31275.147 | 24955.07
| 386.0698 | 1.042527 | 11.2364158 | 43.16102 | 2.052898 | 84665.85 | 59.72958 | 586.6961 |  | 4.3494321 | 21.29325 | -0.207152 | 31275.147 | 24955.07
| 385.9722 | 1.059881 | 11.2464949 | 43.4675 | 2.073623 | 85088.86 | 59.62567 | 585.8721 |  | 4.3595112 | 20.73273 | -0.2283759 | 31275.147 | 24955.07
| 384.5095 | 1.07897 | 11.2574625 | 43.73906 | 2.096508 | 85590 | 59.69938 | 586.7803 |  | 4.3704788 | 21.6198 | -0.2403631 | 31275.147 | 24955.07
| 381.7791 | 1.098143 | 11.2683748 | 44.02831 | 2.119408 | 86061.21 | 59.72974 | 587.0644 |  | 4.3813911 | 22.47017 | -0.2521883 | 31275.147 | 24955.07
| 379.6339 | 1.117556 | 11.2792893 | 44.26838 | 2.142732 | 86553.06 | 59.92146 | 588.7279 |  | 4.3923056 | 23.62902 | -0.2594143 | 31275.147 | 24955.07
| 378.6587 | 1.137396 | 11.2903371 | 44.56078 | 2.166451 | 86993.83 | 59.99323 | 588.8863 |  | 4.4033534 | 24.43216 | -0.2664494 | 31275.147 | 24955.07
| 379.0163 | 1.157235 | 11.3012389 | 44.76061 | 2.190195 | 87412.22 | 60.37286 | 591.1732 |  | 4.4142552 | 24.75358 | -0.2516572 | 31275.147 | 24955.07
| 380.999 | 1.177435 | 11.3122254 | 45.0839 | 2.214364 | 87815.85 | 60.37895 | 590.4133 |  | 4.4252417 | 23.9234 | -0.228389 | 31275.147 | 24955.07
| 384.477 | 1.197844 | 11.3232073 | 45.37859 | 2.238828 | 88220.86 | 60.4848 | 590.3982 |  | 4.4362236 | 23.69255 | -0.1797442 | 31275.147 | 24955.07
| 384.6721 | 1.216772 | 11.333287 | 45.57923 | 2.261456 | 88591.98 | 60.80903 | 592.0877 |  | 4.4463033 | 23.92117 | -0.1361144 | 31275.147 | 24955.07
| 385.2571 | 1.235846 | 11.3433343 | 45.85545 | 2.284287 | 88948.24 | 60.90449 | 591.8809 |  | 4.4563506 | 23.82442 | -0.1056727 | 31275.147 | 24955.07
| 387.6299 | 1.256869 | 11.3543063 | 46.11216 | 2.309417 | 89278.96 | 61.19648 | 592.4616 |  | 4.4673226 | 24.37834 | -0.08812145 | 31275.147 | 24955.07
| 389.6452 | 1.278145 | 11.3652866 | 46.49813 | 2.33492 | 89603.58 | 61.0901 | 589.9574 |  | 4.4783029 | 24.77942 | -0.07080234 | 31275.147 | 24955.07
| 390.0028 | 1.29953 | 11.376215 | 46.7497 | 2.360551 | 89921.3 | 61.4174 | 590.6458 |  | 4.4892313 | 25.37256 | -0.04134192 | 31275.147 | 24955.07
| 388.3775 | 1.321055 | 11.3870858 | 47.00959 | 2.386267 | 90221.56 | 61.72703 | 591.04 |  | 4.5001021 | 24.94527 | 0.004104282 | 31275.147 | 24955.07
| 389.4827 | 1.341391 | 11.397235 | 47.21722 | 2.410668 | 90585.69 | 62.08274 | 592.7054 |  | 4.5102513 | 24.81433 | 0.03670976 | 31275.147 | 24955.07
| 386.2323 | 1.363419 | 11.4081364 | 47.49159 | 2.437011 | 90874.71 | 62.37126 | 592.7695 |  | 4.5211527 | 24.60194 | 0.06477757 | 31275.147 | 24955.07
| 387.1424 | 1.384153 | 11.4182781 | 47.68025 | 2.461844 | 91197.03 | 62.82653 | 594.7128 |  | 4.5312944 | 23.76368 | 0.07240915 | 31275.147 | 24955.07
| 384.8021 | 1.406457 | 11.4290855 | 48.09768 | 2.488442 | 91440.14 | 62.68419 | 591.1744 |  | 4.5421018 | 23.4083 | 0.06388377 | 31275.147 | 24955.07
| 382.6893 | 1.429569 | 11.4401542 | 48.29637 | 2.516214 | 91766.97 | 63.2398 | 593.4081 |  | 4.5531705 | 23.57626 | 0.07531091 | 31275.147 | 24955.07
| 381.7466 | 1.452749 | 11.4511664 | 48.50595 | 2.543991 | 92094.65 | 63.75324 | 595.3638 |  | 4.5641827 | 23.73466 | 0.1062708 | 31275.147 | 24955.07
| 383.957 | 1.475295 | 11.4617301 | 48.88553 | 2.570957 | 92392.24 | 63.6865 | 592.9923 |  | 4.5747464 | 24.0752 | 0.1368091 | 31275.147 | 24955.07
| 383.957 | 1.496974 | 11.4717559 | 49.13777 | 2.596875 | 92701.65 | 63.96316 | 593.4485 |  | 4.5847722 | 24.71445 | 0.1359374 | 31275.147 | 24955.07
| 383.957 | 1.518767 | 11.4817677 | 49.46552 | 2.623039 | 93017.35 | 63.99604 | 592.2012 |  | 4.594784 | 25.73254 | 0.1196152 | 31275.147 | 24955.07
| 383.7944 | 1.540837 | 11.4918124 | 49.70977 | 2.64937 | 93258.55 | 64.35505 | 592.5621 |  | 4.6048287 | 26.43841 | 0.1072953 | 31275.147 | 24955.07
| 386.9148 | 1.565308 | 11.5028074 | 50.05718 | 2.678718 | 93593.59 | 64.45487 | 591.5085 |  | 4.6158237 | 26.72992 | 0.08749183 | 31275.147 | 24955.07
| 391.1079 | 1.589861 | 11.5137473 | 50.40213 | 2.708106 | 93949.24 | 64.54083 | 590.5955 |  | 4.6267636 | 27.76097 | 0.08309752 | 31275.147 | 24955.07
| 390.6203 | 1.612611 | 11.5237629 | 50.65076 | 2.735324 | 94309.92 | 64.81767 | 591.4858 |  | 4.6367792 | 28.64303 | 0.07507305 | 31275.147 | 24955.07
| 393.7082 | 1.637799 | 11.5347388 | 50.97812 | 2.765489 | 94745.2 | 64.92237 | 591.4198 |  | 4.6477551 | 28.29331 | 0.07084597 | 31275.147 | 24955.07
| 395.0734 | 1.663149 | 11.5456701 | 51.272 | 2.795852 | 95181.57 | 65.13441 | 592.1227 |  | 4.6586864 | 27.80228 | 0.02592737 | 31275.147 | 24955.07
| 394.8784 | 1.688767 | 11.5565923 | 51.63302 | 2.826493 | 95633.74 | 65.12383 | 591.396 |  | 4.6696086 | 27.70534 | -0.02943717 | 31275.147 | 24955.07
| 392.5706 | 1.715145 | 11.5676065 | 51.81592 | 2.858142 | 96163.54 | 65.66542 | 595.1704 |  | 4.6806228 | 27.46618 | -0.05849864 | 31275.147 | 24955.07
| 389.0276 | 1.741358 | 11.5785575 | 52.19234 | 2.889468 | 96678.57 | 65.57252 | 594.4155 |  | 4.6915738 | 26.78701 | -0.0690354 | 31275.147 | 24955.07
| 386.6548 | 1.767777 | 11.589448 | 52.47118 | 2.921133 | 97261.18 | 65.74902 | 596.1759 |  | 4.7024643 | 26.79533 | -0.08308443 | 31275.147 | 24955.07
| 386.6223 | 1.792457 | 11.5995265 | 52.71409 | 2.950633 | 97787.72 | 65.97081 | 598.0887 |  | 4.7125428 | 26.65851 | -0.08982212 | 31275.147 | 24955.07
| 385.9072 | 1.819362 | 11.6103927 | 53.11222 | 2.982852 | 98338.2 | 65.80008 | 597.0544 |  | 4.723409 | 27.22569 | -0.09640336 | 31275.147 | 24955.07
| 386.2648 | 1.844566 | 11.620476 | 53.37045 | 3.013045 | 98876.21 | 65.98021 | 598.7178 |  | 4.7334923 | 27.9839 | -0.1029668 | 31275.147 | 24955.07
| 397.5112 | 1.872112 | 11.6313757 | 61.14974 | 3.045051 | 99087.49 | 47.68559 | 467.6252 |  | 4.744392 | 49.4813 | 0.03868484 | 31275.147 | 24955.07
| 399.2338 | 1.900493 | 11.6424345 | 63.60578 | 3.07865 | 99535.4 | 43.95805 | 440.706 |  | 4.7554508 | 126.373 | 0.3316499 | 31275.147 | 24955.07
| 402.4842 | 1.928697 | 11.6533208 | 64.03909 | 3.112408 | 100216.5 | 43.85642 | 440.8364 |  | 4.7663371 | 179.2126 | 0.638947 | 31275.147 | 24955.07
| 406.2221 | 1.957033 | 11.6641638 | 64.53044 | 3.14637 | 101178.9 | 43.54889 | 441.2176 |  | 4.7771801 | 206.6163 | 0.9174573 | 31275.147 | 24955.07
| 407.1972 | 1.983587 | 11.6742166 | 64.82721 | 3.178108 | 102230.8 | 43.47617 | 444.0229 |  | 4.7872329 | 208.7337 | 1.157996 | 31275.147 | 24955.07
| 406.9047 | 2.010304 | 11.68422 | 65.19396 | 3.210047 | 103558.4 | 43.18917 | 446.9166 |  | 4.7972363 | 187.4187 | 1.40401 | 31275.147 | 24955.07
| 406.8397 | 2.03743 | 11.6942856 | 65.47515 | 3.242516 | 105177.9 | 42.95579 | 451.8733 |  | 4.8073019 | 144.1692 | 1.663596 | 31275.147 | 24955.07
| 408.7898 | 2.067218 | 11.7052315 | 65.79982 | 3.278208 | 107332.3 | 42.55519 | 458.4303 |  | 4.8182478 | 70.60491 | 1.90892 | 31275.147 | 24955.07
| 409.1149 | 2.094804 | 11.7152613 | 66.04361 | 3.311287 | 109643.8 | 42.18919 | 466.3462 |  | 4.8282776 | 37.80714 | 2.173769 | 31275.147 | 24955.07
| 410.2525 | 2.122691 | 11.7252963 | 66.34636 | 3.344605 | 112272.8 | 41.6627 | 474.744 |  | 4.8383126 | 36.29793 | 2.450097 | 31275.147 | 24955.07
| 410.4475 | 2.153684 | 11.7363202 | 66.70167 | 3.381683 | 116109 | 40.8318 | 487.2877 |  | 4.8493365 | 35.5137 | 2.286731 | 31275.147 | 24955.07
| 409.4074 | 2.18485 | 11.7472996 | 66.98801 | 3.418897 | 120007 | 40.16229 | 501.2021 |  | 4.8603159 | 35.89852 | 2.089067 | 31275.147 | 24955.07
| 406.3196 | 2.216044 | 11.7581688 | 67.33378 | 3.456394 | 123900.9 | 39.47855 | 514.5861 |  | 4.8711851 | 36.45389 | 1.85883 | 31275.147 | 24955.07
| 406.8722 | 2.245178 | 11.7682351 | 67.58708 | 3.491215 | 127231.8 | 39.05059 | 527.0107 |  | 4.8812514 | 37.44617 | 1.64587 | 31275.147 | 24955.07
| 404.857 | 2.277028 | 11.7790917 | 67.98688 | 3.5293 | 130782.4 | 38.47475 | 538.7062 |  | 4.892108 | 38.46678 | 1.405101 | 31275.147 | 24955.07
| 403.4593 | 2.309658 | 11.790108 | 68.32255 | 3.568446 | 134064.4 | 38.09205 | 550.4181 |  | 4.9031243 | 39.43151 | 1.141123 | 31275.147 | 24955.07
| 402.7768 | 2.342702 | 11.801152 | 68.69512 | 3.607974 | 136986.5 | 37.75901 | 560.244 |  | 4.9141683 | 39.46593 | 0.8711772 | 31275.147 | 24955.07
| 403.2318 | 2.37309 | 11.8111799 | 68.97068 | 3.644322 | 139353.3 | 37.6085 | 568.9618 |  | 4.9241962 | 39.29342 | 0.6547585 | 31275.147 | 24955.07
| 405.6695 | 2.405422 | 11.8217488 | 69.57912 | 3.682992 | 141408 | 37.14254 | 571.6911 |  | 4.9347651 | 39.46466 | 0.3673737 | 31275.147 | 24955.07
| 409.2124 | 2.440308 | 11.8330332 | 70.26176 | 3.724792 | 142708.5 | 36.77568 | 570.4217 |  | 4.9460495 | 41.78358 | 0.3574997 | 31275.147 | 24955.07
| 409.0499 | 2.471805 | 11.8431082 | 70.6343 | 3.762238 | 143700.9 | 36.76632 | 571.9977 |  | 4.9561245 | 44.27746 | 0.3820418 | 31275.147 | 24955.07
| 412.7877 | 2.506172 | 11.8539799 | 71.071 | 3.803422 | 144773.6 | 36.7236 | 573.2377 |  | 4.9669962 | 45.89541 | 0.4097588 | 31275.147 | 24955.07
| 415.1279 | 2.540697 | 11.8648365 | 71.49094 | 3.844904 | 145887.2 | 36.69597 | 574.8787 |  | 4.9778528 | 46.6835 | 0.4373639 | 31275.147 | 24955.07
| 416.8181 | 2.575825 | 11.8757511 | 71.90679 | 3.886868 | 146894.9 | 36.69452 | 576.1483 |  | 4.9887674 | 46.4685 | 0.4497922 | 31275.147 | 24955.07
| 417.3381 | 2.608538 | 11.8857817 | 72.26814 | 3.926099 | 147809.3 | 36.72672 | 577.5872 |  | 4.998798 | 45.17636 | 0.4585339 | 31275.147 | 24955.07
| 416.8181 | 2.644701 | 11.896777 | 72.71765 | 3.969347 | 148737.1 | 36.71111 | 578.0911 |  | 5.0097933 | 42.03377 | 0.4448855 | 31275.147 | 24955.07
| 414.9654 | 2.681115 | 11.907715 | 73.07919 | 4.01291 | 149622.4 | 36.80612 | 579.6671 |  | 5.0207313 | 39.4517 | 0.4277089 | 31275.147 | 24955.07
| 411.3901 | 2.717732 | 11.9185972 | 73.40814 | 4.056874 | 150476.3 | 36.9459 | 581.5801 |  | 5.0316135 | 38.244 | 0.414258 | 31275.147 | 24955.07
| 412.1701 | 2.751838 | 11.9286385 | 73.79776 | 4.097725 | 151289.3 | 36.97079 | 582.2218 |  | 5.0416548 | 37.49901 | 0.3904498 | 31275.147 | 24955.07
| 409.5699 | 2.789388 | 11.9395605 | 74.17282 | 4.142602 | 152082 | 37.07158 | 583.2476 |  | 5.0525768 | 36.58366 | 0.3558252 | 31275.147 | 24955.07
| 409.2124 | 2.827903 | 11.9506357 | 74.8495 | 4.188647 | 152904.4 | 36.83215 | 580.222 |  | 5.063652 | 36.89658 | 0.3394472 | 31275.147 | 24955.07
| 410.1875 | 2.866085 | 11.9615063 | 75.49301 | 4.234494 | 153731.1 | 36.62791 | 577.6989 |  | 5.0745226 | 40.4703 | 0.337448 | 31275.147 | 24955.07
| 413.0153 | 2.905212 | 11.9725328 | 76.05292 | 4.281325 | 154530.8 | 36.53521 | 576.2994 |  | 5.0855491 | 44.72937 | 0.3354515 | 31275.147 | 24955.07
| 416.8506 | 2.944147 | 11.9833614 | 76.46774 | 4.327909 | 155350.8 | 36.59547 | 576.9248 |  | 5.0963777 | 48.52912 | 0.3406034 | 31275.147 | 24955.07
| 420.4908 | 2.984132 | 11.994361 | 76.85119 | 4.375735 | 156227.2 | 36.69534 | 578.2512 |  | 5.1073773 | 49.95321 | 0.3597091 | 31275.147 | 24955.07
| 422.831 | 3.024372 | 12.0053124 | 77.22213 | 4.424057 | 157151.7 | 36.80441 | 579.9382 |  | 5.1183287 | 48.77782 | 0.3855554 | 31275.147 | 24955.07
| 423.1886 | 3.061865 | 12.0154202 | 77.79076 | 4.468794 | 157957.1 | 36.6593 | 578.25 |  | 5.1284365 | 46.91355 | 0.4009533 | 31275.147 | 24955.07
| 423.7086 | 3.103031 | 12.0263797 | 78.38977 | 4.518072 | 158925.5 | 36.5165 | 577.0747 |  | 5.139396 | 44.90682 | 0.4297275 | 31275.147 | 24955.07
| 422.3435 | 3.144182 | 12.0372391 | 78.91331 | 4.567433 | 160022.2 | 36.43653 | 577.3835 |  | 5.1502554 | 44.64471 | 0.4548546 | 31275.147 | 24955.07
| 421.921 | 3.18266 | 12.0472844 | 79.28819 | 4.613458 | 161025 | 36.48464 | 579.0681 |  | 5.1603007 | 45.81852 | 0.4698224 | 31275.147 | 24955.07
| 422.2135 | 3.22161 | 12.0573392 | 79.62355 | 4.660052 | 161965.3 | 36.58827 | 581.0477 |  | 5.1703555 | 46.98595 | 0.4641839 | 31275.147 | 24955.07
| 423.5786 | 3.260775 | 12.0673555 | 80.0928 | 4.706921 | 162867.6 | 36.55343 | 581.1151 |  | 5.1803718 | 47.36458 | 0.4551202 | 31275.147 | 24955.07
| 420.4908 | 3.303629 | 12.0782102 | 80.57301 | 4.758318 | 163776.8 | 36.56021 | 581.3209 |  | 5.1912265 | 47.0036 | 0.4625393 | 31275.147 | 24955.07
End Of Loading Index | 421.0434 | 3.344014 | 12.0883311 | 81.00873 | 4.806598 | 164565.7 | 36.58883 | 581.4544 |  | 5.2013474 | 45.13047 | 0.459983 | 31275.147 | 24955.07
| 417.0456 | 3.355875 | 12.0921913 | 81.02445 | 4.82168 | 164755.8 | 36.73313 | 582.8513 | 0.543299 | 5.2052076 | 44.53637 | 0.4622404 | 31275.147 | 24955.07
| 419.4508 | 3.350875 | 12.1028203 | 81.57383 | 4.816639 | 163487 | 36.26996 | 570.8356 | 0.5316867 | 5.2158366 | 43.48743 | 0.4693019 | 31275.147 | 24955.07
| 423.3186 | 3.355375 | 12.1137548 | 81.67852 | 4.821131 | 162134.9 | 36.40920203 | 564.8847 | 0.520885 | 5.2267711 | 40.74654 | 0.4695463 | 31275.147 | 24955.07
| 423.7411 | 3.351375 | 12.1237917 | 81.77075 | 4.817122 | 160886.1 | 36.44441 | 559.0356 | 0.4998933 | 5.236808 | 36.27425 | 0.463474 | 31275.147 | 24955.07
| 423.6436 | 3.355375 | 12.1339347 | 81.84312 | 4.821117 | 159626.5 | 36.60542 | 553.908 | 0.4726833 | 5.246951 | 29.83541 | 0.4510108 | 31275.147 | 24955.07
| 426.6988 | 3.351875 | 12.1448327 | 82.00243 | 4.817605 | 158205.9 | 36.60788 | 546.7984 | 0.4391129 | 5.257849 | 21.86948 | 0.4544631 | 31275.147 | 24955.07
| 427.2838 | 3.355375 | 12.155831 | 82.07136 | 4.821102 | 156826.5 | 36.79288 | 541.3886 | 0.404924 | 5.2688473 | 14.49415 | 0.4676318 | 31275.147 | 24955.07
| 426.0812 | 3.351875 | 12.1666651 | 82.14211 | 4.817597 | 155533.6 | 36.87751 | 535.9164 | 0.3750974 | 5.2796814 | 8.529831 | 0.4681392 | 31275.147 | 24955.07
| 425.6587 | 3.355875 | 12.176727 | 82.19857 | 4.821591 | 154410.5 | 37.05017 | 531.6604 | 0.3511308 | 5.2897433 | 5.707638 | 0.4531847 | 31275.147 | 24955.07
| 423.8386 | 3.352375 | 12.1877556 | 82.25819 | 4.81809 | 153358 | 37.1141 | 527.2227 | 0.326603 | 5.3007719 | 4.944103 | 0.4259479 | 31275.147 | 24955.07
| 420.1008 | 3.355875 | 12.1986329 | 82.28752 | 4.821588 | 152493.5 | 37.27308 | 524.1855 | 0.303977 | 5.3116492 | 4.182427 | 0.3836222 | 31275.147 | 24955.07
| 416.5255 | 3.352375 | 12.209561 | 82.36369 | 4.818081 | 151806.4 | 37.26105 | 520.835 | 0.2832444 | 5.3225773 | 3.532631 | 0.3292644 | 31275.147 | 24955.07
| 416.298 | 3.355875 | 12.2196185 | 82.26648 | 4.821592 | 151323.8 | 37.49685 | 520.5303 | 0.2685851 | 5.3326348 | 2.562621 | 0.2941911 | 31275.147 | 24955.07
| 415.1279 | 3.352375 | 12.2305903 | 82.35383 | 4.818085 | 150924.1 | 37.42403 | 518.0243 | 0.2505837 | 5.3436066 | 1.820233 | 0.2468553 | 31275.147 | 24955.07
| 417.0131 | 3.355875 | 12.2415356 | 82.37957 | 4.821583 | 150614.7 | 37.49609 | 516.9101 | 0.2348029 | 5.3545519 | 1.045162 | 0.2060092 | 31275.147 | 24955.07
End of Data Index | 419.3533 | 3.352375 | 12.2525212 | 82.36882 | 4.818085 | 150425 | 37.49482 | 516.2106 | 0.2205964 | 5.3655375 | 0.579025 | 0.1559829 | 31275.147 | 24955.07
| 419.5158 | 3.356375 | 12.2625474 | 82.36297 | 4.822082 | 150345.5 | 37.56834 | 516.2384 |  | 5.3755637 | 0.5256719 | 0.1154338 | 31275.147 | 24955.07
| 423.026 | 3.352875 | 12.2735416 | 82.46464 | 4.818573 | 150338.6 | 37.41123 | 514.8822 |  | 5.3865579 | 0.8116466 | 0.08425844 | 31275.147 | 24955.07
| 426.1137 | 3.356375 | 12.284436 | 82.36486 | 4.822084 | 150371 | 37.56179 | 516.301 |  | 5.3974523 | 0.8967413 | 0.06868871 | 31275.147 | 24955.07
| 425.8862 | 3.352375 | 12.294462 | 82.37021 | 4.818081 | 150401.2 | 37.49742 | 516.1167 |  | 5.4074783 | 1.305048 | 0.05934148 | 31275.147 | 24955.07
| 427.5438 | 3.356875 | 12.3053987 | 82.4207 | 4.822577 | 150444.4 | 37.49394 | 515.944 |  | 5.418415 | 0.5449962 | 0.05624277 | 31275.147 | 24955.07
| 427.1863 | 3.352375 | 12.3163967 | 82.39306 | 4.818081 | 150492.1 | 37.45635 | 516.1595 |  | 5.429413 | 0.7517074 | 0.04688432 | 31275.147 | 24955.07
| 425.0087 | 3.356875 | 12.3273568 | 82.40027 | 4.822579 | 150552.1 | 37.49751 | 516.5273 |  | 5.4403731 | 0.3138076 | 0.03439685 | 31275.147 | 24955.07
| 421.2059 | 3.352375 | 12.3382781 | 82.42946 | 4.818075 | 150642.2 | 37.3901 | 516.2455 |  | 5.4512944 | 0.2247456 | 0.02815671 | 31275.147 | 24955.07
| 421.2059 | 3.356375 | 12.3482806 | 82.34927 | 4.822082 | 150680.1 | 37.52458 | 517.4941 |  | 5.4612969 | 0.01944289 | 0.02190445 | 31275.147 | 24955.07
| 417.8257 | 3.351875 | 12.3592223 | 82.39681 | 4.817579 | 150736.1 | 37.40295 | 516.8928 |  | 5.4722386 | 0.1963989 | 0.0312989 | 31275.147 | 24955.07
| 416.2655 | 3.356375 | 12.3701913 | 82.34765 | 4.822084 | 150792.7 | 37.50667 | 517.8839 |  | 5.4832076 | -0.2051945 | 0.04069969 | 31275.147 | 24955.07
| 415.6155 | 3.351375 | 12.380229 | 82.34754 | 4.817082 | 150857.3 | 37.4293 | 517.8183 |  | 5.4932453 | -0.4864299 | 0.04384001 | 31275.147 | 24955.07
| 415.4529 | 3.355875 | 12.3911803 | 82.3094 | 4.821588 | 150949.9 | 37.51472 | 518.8064 |  | 5.5041966 | -0.4879115 | 0.05012479 | 31275.147 | 24955.07
| 417.6631 | 3.351375 | 12.4020609 | 82.30516 | 4.817089 | 151023.9 | 37.44691 | 518.847 |  | 5.5150772 | -1.106374 | 0.04386878 | 31275.147 | 24955.07
| 418.2807 | 3.355375 | 12.412112 | 82.29218 | 4.821088 | 151065.5 | 37.50685 | 519.3555 |  | 5.5251283 | -1.410421 | 0.04387358 | 31275.147 | 24955.07
| 421.1409 | 3.351875 | 12.4230566 | 82.31988 | 4.817587 | 151133.9 | 37.41822 | 519.0727 |  | 5.5360729 | -1.138637 | 0.04074644 | 31275.147 | 24955.07
| 421.5634 | 3.355875 | 12.4330603 | 82.36504 | 4.821578 | 151188.7 | 37.41191 | 518.9679 |  | 5.5460766 | -0.8791867 | 0.04388799 | 31275.147 | 24955.07
| 420.9459 | 3.351875 | 12.4431049 | 82.33712 | 4.817582 | 151238.5 | 37.38116 | 519.224 |  | 5.5561212 | -0.1374985 | 0.04702542 | 31275.147 | 24955.07
| 425.0737 | 3.356375 | 12.4540038 | 82.39043 | 4.822078 | 151309.2 | 37.36983 | 519.1082 |  | 5.5670201 | 0.6531574 | 0.04703571 | 31275.147 | 24955.07
| 427.0563 | 3.351875 | 12.4649795 | 82.38275 | 4.817579 | 151404 | 37.30266 | 519.2574 |  | 5.5779958 | 1.402467 | 0.04391201 | 31275.147 | 24955.07
| 427.4463 | 3.355875 | 12.4749815 | 82.31488 | 4.821584 | 151464.1 | 37.4193 | 520.447 |  | 5.5879978 | 1.450086 | 0.03450797 | 31275.147 | 24955.07
| 427.0563 | 3.351875 | 12.4849985 | 82.3274 | 4.817583 | 151509.3 | 37.34508 | 520.2313 |  | 5.5980148 | 0.9295465 | 0.01568544 | 31275.147 | 24955.07
| 427.3488 | 3.355375 | 12.4959841 | 82.29108 | 4.82109 | 151547.4 | 37.42449 | 520.9653 |  | 5.6090004 | 0.03880006 | 0 | 31275.147 | 24955.07
| 425.9187 | 3.351875 | 12.5069988 | 82.27503 | 4.817592 | 151642.8 | 37.37951 | 521.2683 |  | 5.6200151 | -1.076339 | -0.006275894 | 31275.147 | 24955.07
| 423.6436 | 3.355375 | 12.5177882 | 82.22799 | 4.821097 | 151709.3 | 37.46587 | 522.2204 |  | 5.6308045 | -1.923055 | -0.006276926 | 31275.147 | 24955.07
| 423.5786 | 3.352375 | 12.5279082 | 82.29944 | 4.818086 | 151764.1 | 37.33848 | 521.4223 |  | 5.6409245 | -2.021944 | -0.01255454 | 31275.147 | 24955.07
| 419.3533 | 3.355875 | 12.5388194 | 82.33955 | 4.821583 | 151811.8 | 37.33245 | 521.322 |  | 5.6518357 | -1.399412 | -0.03766567 | 31275.147 | 24955.07
| 416.9156 | 3.352375 | 12.5497367 | 82.35399 | 4.818082 | 151842.7 | 37.26541 | 521.0655 |  | 5.662753 | -0.3040525 | -0.05963077 | 31275.147 | 24955.07
| 415.6155 | 3.356375 | 12.5607279 | 82.45407 | 4.82207 | 151820.8 | 37.21247 | 520.0845 |  | 5.6737442 | 0.8253903 | -0.07216089 | 31275.147 | 24955.07
| 416.7531 | 3.352875 | 12.5716793 | 82.40995 | 4.818576 | 151824.3 | 37.2141 | 520.3993 |  | 5.6846956 | 2.286675 | -0.07841427 | 31275.147 | 24955.07

## Test 41
Markers | Displacement | Force | Time | DEPTH | LOAD | STIFFNESS | HARDNESS | MODULUS | hdotOverh | Time On Sample | Velocity | Dyn. Phase | X Axis Position | Y Axis Position
| nm | mN | s | nm | mN | N/m | GPa | GPa | 1/s | s | nm/s | degrees | Âµm | Âµm
Surface Index | 369.7848 | -0.6711434 | 6.9547114 | 0 | 0.0003204775 |  |  |  |  | 0 | 982.7005 |  | 31270.15 | 24955.07
| 369.5573 | -0.6710193 | 6.9557146 | -0.2276539 | 0.0003570984 |  |  |  |  | 0.0010032 | 982.8294 |  | 31270.15 | 24955.07
| 369.6223 | -0.6708957 | 6.9567127 | -0.1627746 | 0.0004161391 |  |  |  |  | 0.0020013 | 982.7445 |  | 31270.15 | 24955.07
| 369.7198 | -0.6707715 | 6.957716 | -0.06539493 | 0.0004881097 |  |  |  |  | 0.0030046 | 982.3335 |  | 31270.15 | 24955.07
| 369.3948 | -0.6706568 | 6.9586427 | -0.3905423 | 0.0005671263 |  |  |  |  | 0.0039313 | 981.5445 |  | 31270.15 | 24955.07
| 369.9474 | -0.6705366 | 6.9596139 | 0.161927 | 0.000654933 |  |  |  |  | 0.0049025 | 980.2018 |  | 31270.15 | 24955.07
| 370.2724 | -0.6704078 | 6.9606538 | 0.4868327 | 0.0007620493 |  |  |  |  | 0.0059424 | 978.2737 |  | 31270.15 | 24955.07
| 369.4598 | -0.6702892 | 6.9616123 | -0.325905 | 0.0008661728 |  |  |  |  | 0.0069009 | 975.5172 |  | 31270.15 | 24955.07
| 370.1099 | -0.6701698 | 6.9625771 | 0.324092 | 0.0009734372 |  |  |  |  | 0.0078657 | 971.9797 |  | 31270.15 | 24955.07
| 369.9149 | -0.6700427 | 6.9636039 | 0.1289363 | 0.001087936 |  |  |  |  | 0.0088925 | 967.6634 |  | 31270.15 | 24955.07
| 370.2724 | -0.6699224 | 6.9645756 | 0.4863513 | 0.001197136 |  |  |  |  | 0.0098642 | 962.5764 |  | 31270.15 | 24955.07
| 369.7848 | -0.6697996 | 6.9655674 | -0.001332692 | 0.001308343 |  |  |  |  | 0.010856 | 956.7792 |  | 31270.15 | 24955.07
| 370.4024 | -0.6696757 | 6.9665686 | 0.6161344 | 0.001421394 |  |  |  |  | 0.0118572 | 950.2757 |  | 31270.15 | 24955.07
| 370.3049 | -0.6695494 | 6.9675886 | 0.5185065 | 0.001539013 |  |  |  |  | 0.0128772 | 943.163 |  | 31270.15 | 24955.07
| 370.4024 | -0.6694272 | 6.9685754 | 0.6158881 | 0.001652843 |  |  |  |  | 0.013864 | 935.4433 |  | 31270.15 | 24955.07
| 370.89 | -0.6693049 | 6.9695636 | 1.103353 | 0.001768887 |  |  |  |  | 0.0148522 | 927.1948 |  | 31270.15 | 24955.07
| 370.9225 | -0.669182 | 6.9705569 | 1.135732 | 0.001887803 |  |  |  |  | 0.0158455 | 918.4836 |  | 31270.15 | 24955.07
| 370.2074 | -0.6690398 | 6.9717055 | 0.4204742 | 0.002022862 |  |  |  |  | 0.0169941 | 909.3588 |  | 31270.15 | 24955.07
| 370.5975 | -0.6689144 | 6.9727182 | 0.810409 | 0.002140538 |  |  |  |  | 0.0180068 | 899.7034 |  | 31270.15 | 24955.07
| 370.4675 | -0.6688028 | 6.9736203 | 0.6802947 | 0.002247164 |  |  |  |  | 0.0189089 | 889.5804 |  | 31270.15 | 24955.07
| 370.89 | -0.668668 | 6.9747089 | 1.102721 | 0.002376357 |  |  |  |  | 0.0199975 | 878.997 |  | 31270.15 | 24955.07
| 370.89 | -0.6685492 | 6.9756682 | 1.102603 | 0.002490985 |  |  |  |  | 0.0209568 | 867.7204 |  | 31270.15 | 24955.07
| 370.63 | -0.6684207 | 6.9767065 | 0.8424203 | 0.002615111 |  |  |  |  | 0.0219951 | 855.8584 |  | 31270.15 | 24955.07
| 370.955 | -0.6683049 | 6.9776418 | 1.167363 | 0.002724447 |  |  |  |  | 0.0229304 | 843.2854 |  | 31270.15 | 24955.07
| 371.2801 | -0.6681757 | 6.9786862 | 1.492292 | 0.002846527 |  |  |  |  | 0.0239748 | 830.1412 |  | 31270.15 | 24955.07
| 371.4426 | -0.6680557 | 6.9796549 | 1.654701 | 0.002960278 |  |  |  |  | 0.0249435 | 816.431 |  | 31270.15 | 24955.07
| 370.9225 | -0.6679296 | 6.9806737 | 1.13449 | 0.003076668 |  |  |  |  | 0.0259623 | 802.2297 |  | 31270.15 | 24955.07
| 370.9225 | -0.6678108 | 6.9816337 | 1.134372 | 0.003188821 |  |  |  |  | 0.0269223 | 787.5484 |  | 31270.15 | 24955.07
| 370.9225 | -0.667683 | 6.9826658 | 1.134245 | 0.003309739 |  |  |  |  | 0.0279544 | 772.5112 |  | 31270.15 | 24955.07
| 371.2476 | -0.6675698 | 6.9835803 | 1.45919 | 0.00341782 |  |  |  |  | 0.0288689 | 757.1343 |  | 31270.15 | 24955.07
| 371.1176 | -0.6674392 | 6.9846352 | 1.329033 | 0.003542401 |  |  |  |  | 0.0299238 | 741.6356 |  | 31270.15 | 24955.07
| 371.2476 | -0.6673083 | 6.9856933 | 1.45893 | 0.003669939 |  |  |  |  | 0.0309819 | 725.9515 |  | 31270.15 | 24955.07
| 371.6051 | -0.6671962 | 6.9865984 | 1.816377 | 0.003776177 |  |  |  |  | 0.031887 | 710.0436 |  | 31270.15 | 24955.07
| 371.3776 | -0.6670702 | 6.9876167 | 1.588722 | 0.003899988 |  |  |  |  | 0.0329053 | 694.0845 |  | 31270.15 | 24955.07
| 371.5076 | -0.6669467 | 6.9886143 | 1.718603 | 0.004020598 |  |  |  |  | 0.0339029 | 677.9271 |  | 31270.15 | 24955.07
| 371.7026 | -0.666825 | 6.9895969 | 1.913511 | 0.00413971 |  |  |  |  | 0.0348855 | 661.5791 |  | 31270.15 | 24955.07
| 371.2151 | -0.6667013 | 6.9905964 | 1.425828 | 0.004263756 |  |  |  |  | 0.035885 | 645.0068 |  | 31270.15 | 24955.07
| 371.3776 | -0.6665677 | 6.9916759 | 1.588224 | 0.004392903 |  |  |  |  | 0.0369645 | 628.1922 |  | 31270.15 | 24955.07
| 371.5076 | -0.6664545 | 6.9925901 | 1.718115 | 0.004503668 |  |  |  |  | 0.0378787 | 611.0897 |  | 31270.15 | 24955.07
| 371.1826 | -0.6663271 | 6.9936193 | 1.392932 | 0.00462943 |  |  |  |  | 0.0389079 | 593.824 |  | 31270.15 | 24955.07
| 371.7677 | -0.6662007 | 6.9946409 | 1.977918 | 0.004751649 |  |  |  |  | 0.0399295 | 576.2143 |  | 31270.15 | 24955.07
| 371.5076 | -0.6660791 | 6.9956232 | 1.717742 | 0.004870565 |  |  |  |  | 0.0409118 | 558.5188 |  | 31270.15 | 24955.07
| 371.2476 | -0.6659595 | 6.9965893 | 1.457593 | 0.004985074 |  |  |  |  | 0.0418779 | 540.7221 |  | 31270.15 | 24955.07
| 371.4426 | -0.6658391 | 6.9975614 | 1.652503 | 0.005101046 |  |  |  |  | 0.04285 | 522.8927 |  | 31270.15 | 24955.07
| 371.6051 | -0.665708 | 6.998621 | 1.814901 | 0.00522881 |  |  |  |  | 0.0439096 | 505.0554 |  | 31270.15 | 24955.07
| 371.6051 | -0.6655998 | 6.9994952 | 1.814794 | 0.005334103 |  |  |  |  | 0.0447838 | 487.1361 |  | 31270.15 | 24955.07
| 371.8327 | -0.6654657 | 7.0005778 | 2.042191 | 0.005463994 |  |  |  |  | 0.0458664 | 469.2472 |  | 31270.15 | 24955.07
| 371.7351 | -0.6653428 | 7.0015707 | 1.944542 | 0.005581861 |  |  |  |  | 0.0468593 | 451.2972 |  | 31270.15 | 24955.07
| 371.6701 | -0.6652236 | 7.0025342 | 1.879422 | 0.005698369 |  |  |  |  | 0.0478228 | 433.4802 |  | 31270.15 | 24955.07
| 371.5401 | -0.6651016 | 7.0035196 | 1.749274 | 0.005815146 |  |  |  |  | 0.0488082 | 415.842 |  | 31270.15 | 24955.07
| 372.0927 | -0.6649807 | 7.0044964 | 2.301741 | 0.005934582 |  |  |  |  | 0.049785 | 398.4394 |  | 31270.15 | 24955.07
| 371.8977 | -0.6648586 | 7.0054824 | 2.10659 | 0.006051914 |  |  |  |  | 0.050771 | 381.2522 |  | 31270.15 | 24955.07
| 371.8652 | -0.6647289 | 7.0065305 | 2.073961 | 0.006179815 |  |  |  |  | 0.0518191 | 364.248 |  | 31270.15 | 24955.07
| 372.3203 | -0.6646115 | 7.0074783 | 2.528929 | 0.00629366 |  |  |  |  | 0.0527669 | 347.1409 |  | 31270.15 | 24955.07
| 371.7026 | -0.6644763 | 7.0085709 | 1.911182 | 0.006426389 |  |  |  |  | 0.0538595 | 330.3407 |  | 31270.15 | 24955.07
| 371.8977 | -0.6643471 | 7.0096142 | 2.106083 | 0.006549814 |  |  |  |  | 0.0549028 | 313.6711 |  | 31270.15 | 24955.07
| 371.7677 | -0.6642272 | 7.0105835 | 1.975961 | 0.00666664 |  |  |  |  | 0.0558721 | 297.2449 |  | 31270.15 | 24955.07
| 371.9302 | -0.6640999 | 7.0116118 | 2.138363 | 0.00679293 |  |  |  |  | 0.0569004 | 281.0929 |  | 31270.15 | 24955.07
SurfaceFindCoarse | 372.3203 | -0.6639745 | 7.0126242 | 2.528297 | 0.006914611 |  |  |  |  | 0.0579128 | 265.1464 |  | 31270.15 | 24955.07
| 372.3203 | -0.6641773 | 7.024779 | 2.89662 | 0.006788342 |  |  |  |  | 0.0700676 | 107.3426 | 91.82125 | 31270.15 | 24955.07
| 372.3528 | -0.664302 | 7.035596 | 2.816165 | 0.006789483 |  |  |  |  | 0.0808846 | 40.72157 | 88.62116 | 31270.15 | 24955.07
| 372.3528 | -0.664424 | 7.0465669 | 2.837816 | 0.006782681 |  |  |  |  | 0.0918555 | 25.83564 | 84.37784 | 31270.15 | 24955.07
| 372.4178 | -0.6645486 | 7.0575174 | 2.809098 | 0.00677849 |  |  |  |  | 0.102806 | 18.67694 | 82.00785 | 31270.15 | 24955.07
| 371.7026 | -0.6646726 | 7.0684853 | 2.733934 | 0.006781091 |  |  |  |  | 0.1137739 | 12.92115 | 81.9241 | 31270.15 | 24955.07
| 372.5478 | -0.6647875 | 7.0785903 | 2.634205 | 0.006784175 |  |  |  |  | 0.1238789 | 7.848812 | 79.6655 | 31270.15 | 24955.07
End Of Dynamic Ramp | 372.1577 | -0.6649103 | 7.0894426 | 2.539259 | 0.006788276 |  |  |  |  | 0.1347312 | 3.392992 | 78.92745 | 31270.15 | 24955.07
| 372.3203 | -0.6649436 | 7.1041747 | 2.39815 | 0.006804803 |  |  |  |  | 0.1494633 | -0.3699014 |  | 31270.15 | 24955.07
| 371.9952 | -0.6649436 | 7.1152182 | 2.416763 | 0.006800561 |  |  |  |  | 0.1605068 | -1.231846 |  | 31270.15 | 24955.07
| 372.5153 | -0.6649436 | 7.1261441 | 2.437408 | 0.00679876 |  |  |  |  | 0.1714327 | -1.676507 |  | 31270.15 | 24955.07
| 372.3853 | -0.6649436 | 7.136216 | 2.416913 | 0.006800641 |  |  |  |  | 0.1815046 | -1.191141 |  | 31270.15 | 24955.07
| 372.1902 | -0.6649436 | 7.1470871 | 2.434967 | 0.006799241 |  |  |  |  | 0.1923757 | -0.4540871 |  | 31270.15 | 24955.07
| 371.8652 | -0.6649436 | 7.1570918 | 2.467023 | 0.006796159 |  |  |  |  | 0.2023804 | 0.04658063 |  | 31270.15 | 24955.07
| 372.1902 | -0.6649436 | 7.1679841 | 2.447029 | 0.006799521 |  |  |  |  | 0.2132727 | 0.6741425 | -1.781961 | 31270.15 | 24955.07
| 372.3853 | -0.6649436 | 7.1780755 | 2.521977 | 0.006791077 |  |  |  |  | 0.2233641 | 0.7407035 | -1.402881 | 31270.15 | 24955.07
| 372.3528 | -0.6649436 | 7.1880787 | 2.495371 | 0.006795079 |  |  |  |  | 0.2333673 | 0.8637986 | -0.8713515 | 31270.15 | 24955.07
| 372.4828 | -0.6648103 | 7.1989818 | 2.560509 | 0.006921546 |  |  |  |  | 0.2442704 | 0.9001752 | 0 | 31270.15 | 24955.07
| 371.8652 | -0.6648103 | 7.2099875 | 2.57914 | 0.006920184 |  |  |  |  | 0.2552761 | 1.142238 | 0.5562522 | 31270.15 | 24955.07
| 372.1577 | -0.6648103 | 7.2209795 | 2.573865 | 0.006921665 |  |  |  |  | 0.2662681 | 1.411701 | 1.566971 | 31270.15 | 24955.07
| 372.0602 | -0.6648103 | 7.2319892 | 2.598904 | 0.006919344 |  |  |  |  | 0.2772778 | 1.417132 | 1.650718 | 31270.15 | 24955.07
| 371.9952 | -0.6648103 | 7.2429878 | 2.495917 | 0.00693239 |  |  |  |  | 0.2882764 | 1.054975 | 1.444126 | 31270.15 | 24955.07
| 372.0602 | -0.6648103 | 7.2539049 | 2.461624 | 0.006936753 |  |  |  |  | 0.2991935 | -0.5469318 | 0.9521967 | 31270.15 | 24955.07
| 372.3528 | -0.6648103 | 7.2648654 | 2.490075 | 0.006933431 |  |  |  |  | 0.310154 | -1.316738 | 0.3139463 | 31270.15 | 24955.07
| 371.4426 | -0.6648103 | 7.2749153 | 2.474673 | 0.006935231 |  |  |  |  | 0.3202039 | -2.10141 | 0 | 31270.15 | 24955.07
| 372.1577 | -0.6648103 | 7.2857179 | 2.495809 | 0.006932671 |  |  |  |  | 0.3310065 | -2.054848 | 0 | 31270.15 | 24955.07
| 372.2552 | -0.6648103 | 7.2958877 | 2.505039 | 0.00693131 |  |  |  |  | 0.3411763 | -1.781518 | -0.3183066 | 31270.15 | 24955.07
| 372.3853 | -0.6648103 | 7.3067009 | 2.551464 | 0.006925387 |  |  |  |  | 0.3519895 | -0.6791527 | 0 | 31270.15 | 24955.07
| 371.8977 | -0.6648103 | 7.3167463 | 2.439843 | 0.006938633 |  |  |  |  | 0.3620349 | 0.3573059 | -0.4996598 | 31270.15 | 24955.07
| 372.1902 | -0.6648103 | 7.3277021 | 2.444357 | 0.006937793 |  |  |  |  | 0.3729907 | 0.2301783 | -0.5130828 | 31270.15 | 24955.07
| 372.0602 | -0.6648103 | 7.3387016 | 2.474302 | 0.006933791 |  |  |  |  | 0.3839902 | -0.21222 | 0.1752159 | 31270.15 | 24955.07
| 372.0277 | -0.6648103 | 7.3495727 | 2.473173 | 0.006933671 |  |  |  |  | 0.3948613 | -0.2669646 | 1.249243 | 31270.15 | 24955.07
| 372.4178 | -0.6648103 | 7.3595805 | 2.422247 | 0.006939514 |  |  |  |  | 0.4048691 | -0.622609 | 2.561044 | 31270.15 | 24955.07
| 372.6453 | -0.6648103 | 7.3704637 | 2.486884 | 0.00693135 |  |  |  |  | 0.4157523 | -0.5415862 | 3.751729 | 31270.15 | 24955.07
| 372.3528 | -0.6648103 | 7.3804842 | 2.45029 | 0.006935392 |  |  |  |  | 0.4257728 | -0.2613017 | 4.443109 | 31270.15 | 24955.07
| 372.0602 | -0.6648103 | 7.3913779 | 2.514162 | 0.006927268 |  |  |  |  | 0.4366665 | 0.658944 | 4.581856 | 31270.15 | 24955.07
| 371.9952 | -0.6648103 | 7.4014839 | 2.476169 | 0.00693147 |  |  |  |  | 0.4467725 | 0.8021811 | 4.114909 | 31270.15 | 24955.07
| 372.0277 | -0.6648103 | 7.4115722 | 2.462993 | 0.006932831 |  |  |  |  | 0.4568608 | 0.647635 | 3.786112 | 31270.15 | 24955.07
| 372.1902 | -0.6648103 | 7.4223957 | 2.467779 | 0.00693211 |  |  |  |  | 0.4676843 | 0.2017968 | 4.070366 | 31270.15 | 24955.07
| 371.9952 | -0.6648103 | 7.4334029 | 2.465244 | 0.00693227 |  |  |  |  | 0.4786915 | 0.2285677 | 3.915279 | 31270.15 | 24955.07
| 371.8977 | -0.6648103 | 7.4443299 | 2.467048 | 0.00693187 |  |  |  |  | 0.4896185 | -0.0197447 | 3.535015 | 31270.15 | 24955.07
| 372.0927 | -0.6648103 | 7.4553922 | 2.43254 | 0.006936072 |  |  |  |  | 0.5006808 | -0.266846 | 3.327404 | 31270.15 | 24955.07
| 371.8977 | -0.6648103 | 7.4663079 | 2.516303 | 0.006925907 |  |  |  |  | 0.5115965 | -0.03142878 | 3.289243 | 31270.15 | 24955.07
| 371.7677 | -0.6648103 | 7.4763099 | 2.508875 | 0.006927068 |  |  |  |  | 0.5215985 | 0.5678685 | 3.828211 | 31270.15 | 24955.07
End Of Dynamic Ramp Hold | 372.1902 | -0.6648103 | 7.4871692 | 2.417798 | 0.006938714 | -231199 | -0.4126203 |  |  | 0.5324578 | 0.3641022 | 4.729527 | 31270.15 | 24955.07
| 372.2227 | -0.6639058 | 7.5043006 | 2.409657 | 0.007996957 | 629374.4 | -0.4661488 |  |  | 0.5495892 | -0.9854492 | 7.696052 | 31270.15 | 24955.07
| 371.8977 | -0.6628944 | 7.5144141 | 2.578242 | 0.009181116 | 255369.8 | -0.5770095 |  |  | 0.5597027 | -0.6986817 | 9.67543 | 31270.15 | 24955.07
| 372.2552 | -0.661798 | 7.5253787 | 2.611642 | 0.0104942 | 185159.2 | -0.6654456 |  |  | 0.5706673 | 0.8056399 | 11.38032 | 31270.15 | 24955.07
| 372.2227 | -0.660797 | 7.5353885 | 2.70909 | 0.01168089 | 137650.6 | -0.7695704 |  |  | 0.5806771 | 1.950081 | 12.32331 | 31270.15 | 24955.07
| 372.4178 | -0.6596994 | 7.5463647 | 2.870821 | 0.01297528 | 119789.6 | -0.9194121 |  |  | 0.5916533 | 3.95942 | 13.46978 | 31270.15 | 24955.07
| 372.8728 | -0.6586048 | 7.5573108 | 3.083684 | 0.0142576 | 107581.3 | -1.116506 |  |  | 0.6025994 | 7.451334 | 14.03624 | 31270.15 | 24955.07
| 373.1329 | -0.657504 | 7.5683188 | 3.208055 | 0.01555858 | 104474.2 | -1.291986 |  |  | 0.6136074 | 10.36113 | 13.72944 | 31270.15 | 24955.07
| 373.3279 | -0.6564209 | 7.5791493 | 3.364663 | 0.01683466 | 103492.5 | -1.511487 |  |  | 0.6244379 | 12.13901 | 13.16933 | 31270.15 | 24955.07
| 373.5554 | -0.6554131 | 7.5892272 | 3.521699 | 0.01801839 | 99784.85 | -1.750144 |  |  | 0.6345158 | 13.01283 | 12.56177 | 31270.15 | 24955.07
| 372.7103 | -0.6543245 | 7.6001137 | 3.660866 | 0.01930746 | 91248.56 | -2.001689 |  |  | 0.6454023 | 14.26537 | 11.02346 | 31270.15 | 24955.07
| 373.3279 | -0.6533174 | 7.6101848 | 3.686574 | 0.0205096 | 83162.85 | -2.125638 |  |  | 0.6554734 | 14.10759 | 9.853806 | 31270.15 | 24955.07
| 373.2304 | -0.6522183 | 7.6211757 | 3.775477 | 0.02181662 | 73368.93 | -2.327976 |  |  | 0.6664643 | 12.45862 | 8.092703 | 31270.15 | 24955.07
| 373.783 | -0.6512145 | 7.6312138 | 3.914924 | 0.02300099 | 66290.13 | -2.605402 |  |  | 0.6765024 | 10.97796 | 6.797883 | 31270.15 | 24955.07
| 373.0679 | -0.6501185 | 7.6421733 | 4.025651 | 0.02430255 | 59116.39 | -2.857733 |  |  | 0.6874619 | 9.988716 | 5.205124 | 31270.15 | 24955.07
| 373.5229 | -0.649116 | 7.6521984 | 4.158995 | 0.02548459 | 53091.65 | -3.149649 |  |  | 0.697487 | 9.748817 | 3.673481 | 31270.15 | 24955.07
| 373.718 | -0.6480171 | 7.6631878 | 4.268195 | 0.02678699 | 47443.25 | -3.406067 |  |  | 0.7084764 | 9.262685 | 2.390269 | 31270.15 | 24955.07
| 373.783 | -0.6469397 | 7.6739615 | 4.295716 | 0.02808071 | 42567.3 | -3.474729 |  |  | 0.7192501 | 9.141833 | 1.354715 | 31270.15 | 24955.07
| 374.108 | -0.6459267 | 7.6840909 | 4.430699 | 0.02927541 | 39001.73 | -3.776639 |  |  | 0.7293795 | 9.226387 | 0.272835 | 31270.15 | 24955.07
| 373.978 | -0.6448207 | 7.6951518 | 4.53889 | 0.03058759 | 35893.34 | -4.0268 |  |  | 0.7404404 | 9.06437 | -0.5115559 | 31270.15 | 24955.07
| 374.6281 | -0.6437321 | 7.7060371 | 4.71339 | 0.03187055 | 33337.56 | -4.466719 |  |  | 0.7513257 | 8.533237 | -0.9628636 | 31270.15 | 24955.07
| 374.303 | -0.6427211 | 7.7161473 | 4.7353 | 0.03308024 | 31549.26 | -4.494644 |  |  | 0.7614359 | 8.681689 | -1.298482 | 31270.15 | 24955.07
| 374.7906 | -0.641669 | 7.7266687 | 4.852999 | 0.03432807 | 29683.87 | -4.777302 |  |  | 0.7719573 | 8.42419 | -1.735705 | 31270.15 | 24955.07
| 375.3107 | -0.640627 | 7.7370879 | 4.936216 | 0.03555955 | 28560.76 | -5.003616 |  |  | 0.7823765 | 8.48664 | -2.013204 | 31270.15 | 24955.07
| 375.1482 | -0.6395301 | 7.7480571 | 5.024304 | 0.03687076 | 27473.66 | -5.241095 |  |  | 0.7933457 | 8.495742 | -1.858307 | 31270.15 | 24955.07
| 374.7906 | -0.6384317 | 7.7590414 | 5.081523 | 0.03818045 | 26516.21 | -5.369482 |  |  | 0.80433 | 7.958261 | -1.589375 | 31270.15 | 24955.07
| 375.2132 | -0.6373813 | 7.7695455 | 5.285071 | 0.03939834 | 25724.55 | -6.070341 |  |  | 0.8148341 | 7.52196 | -1.285267 | 31270.15 | 24955.07
| 375.0507 | -0.6363625 | 7.7797335 | 5.379606 | 0.04062217 | 25099.71 | -6.388815 |  |  | 0.8250221 | 8.06811 | -0.9430553 | 31270.15 | 24955.07
| 374.6931 | -0.6352805 | 7.7905538 | 5.464922 | 0.04190917 | 24623.4 | -6.69757 |  |  | 0.8358424 | 8.656867 | -0.4560762 | 31270.15 | 24955.07
| 374.6931 | -0.6342641 | 7.800717 | 5.486683 | 0.04312587 | 24341.68 | -6.745207 |  |  | 0.8460056 | 8.607156 | -0.1667186 | 31270.15 | 24955.07
| 374.7581 | -0.6331746 | 7.8116126 | 5.600929 | 0.04441734 | 23926.88 | -7.201611 |  |  | 0.8569012 | 8.272504 | 0.1615478 | 31270.15 | 24955.07
| 375.1157 | -0.6320764 | 7.8225944 | 5.680096 | 0.04572535 | 23622.1 | -7.51942 |  |  | 0.867883 | 7.924772 | 0.4709136 | 31270.15 | 24955.07
| 374.6281 | -0.6309876 | 7.8334822 | 5.747895 | 0.04702391 | 23264.2 | -7.753141 |  |  | 0.8787708 | 7.382377 | 0.7104515 | 31270.15 | 24955.07
| 374.9207 | -0.6299854 | 7.8435045 | 5.774236 | 0.04822067 | 22940.58 | -7.757593 |  |  | 0.8887931 | 6.432144 | 0.9869098 | 31270.15 | 24955.07
| 374.8556 | -0.628982 | 7.8535386 | 5.887579 | 0.04940747 | 22767.98 | -8.314813 |  |  | 0.8988272 | 5.604057 | 1.303049 | 31270.15 | 24955.07
| 375.6358 | -0.6278879 | 7.8644797 | 5.986213 | 0.05070561 | 22631.37 | -8.827815 |  |  | 0.9097683 | 6.110541 | 1.511162 | 31270.15 | 24955.07
| 375.4732 | -0.6267889 | 7.8754698 | 6.125606 | 0.05200619 | 22565.81 | -9.709974 |  |  | 0.9207584 | 7.091518 | 1.714653 | 31270.15 | 24955.07
| 375.9608 | -0.6256978 | 7.8863804 | 6.147969 | 0.05331506 | 22467.99 | -9.733426 |  |  | 0.931669 | 7.097329 | 1.816862 | 31270.15 | 24955.07
| 376.3509 | -0.6245881 | 7.897477 | 6.306576 | 0.05461905 | 22373.2 | -10.85878 |  |  | 0.9427656 | 7.362801 | 1.959589 | 31270.15 | 24955.07
| 376.0258 | -0.6235035 | 7.9083237 | 6.355896 | 0.05591636 | 22419.9 | -11.20572 |  |  | 0.9536123 | 8.087809 | 1.976447 | 31270.15 | 24955.07
| 376.2858 | -0.6225017 | 7.9183411 | 6.45203 | 0.05710533 | 22462.44 | -12.03218 |  |  | 0.9636297 | 8.153609 | 1.952509 | 31270.15 | 24955.07
| 376.2533 | -0.6215007 | 7.928351 | 6.438658 | 0.05830657 | 22484.15 | -11.7656 |  |  | 0.9736396 | 7.396326 | 2.013308 | 31270.15 | 24955.07
| 375.8633 | -0.6204067 | 7.9392916 | 6.532791 | 0.05960736 | 22505.5 | -12.57035 |  |  | 0.9845802 | 6.61189 | 1.986585 | 31270.15 | 24955.07
| 376.0583 | -0.6193173 | 7.9501851 | 6.641853 | 0.06090094 | 22512.94 | -13.60785 |  |  | 0.9954737 | 6.166501 | 1.877194 | 31270.15 | 24955.07
| 375.9283 | -0.6183076 | 7.9602827 | 6.699508 | 0.06209982 | 22464.39 | -14.0402 |  |  | 1.0055713 | 6.786716 | 1.76935 | 31270.15 | 24955.07
| 376.3509 | -0.6172152 | 7.9712067 | 6.786049 | 0.06340166 | 22424.86 | -14.85416 |  |  | 1.0164953 | 5.933119 | 1.82409 | 31270.15 | 24955.07
| 375.7658 | -0.6161219 | 7.982139 | 6.934108 | 0.06468948 | 22393.8 | -16.69712 |  |  | 1.0274276 | 6.504474 | 1.879843 | 31270.15 | 24955.07
| 375.7983 | -0.6150168 | 7.9931905 | 6.97902 | 0.0660093 | 22288 | -16.87502 |  |  | 1.0384791 | 7.221797 | 1.848878 | 31270.15 | 24955.07
| 376.0908 | -0.6139231 | 8.0041273 | 6.901143 | 0.06733413 | 22166.28 | -15.17815 |  |  | 1.0494159 | 6.877536 | 1.932323 | 31270.15 | 24955.07
| 376.1233 | -0.6129038 | 8.0143207 | 6.986687 | 0.06854416 | 22048.29 | -15.90558 |  |  | 1.0596093 | 5.671365 | 2.014217 | 31270.15 | 24955.07
| 376.5134 | -0.6118167 | 8.0251916 | 6.98821 | 0.06984988 | 21994.15 | -15.51581 |  |  | 1.0704802 | 4.43248 | 2.133562 | 31270.15 | 24955.07
| 376.2208 | -0.6108164 | 8.0351944 | 7.146459 | 0.07102722 | 21995.52 | -17.58486 |  |  | 1.080483 | 3.881735 | 2.256612 | 31270.15 | 24955.07
| 376.936 | -0.6097206 | 8.0461528 | 7.294455 | 0.07231958 | 22006.34 | -19.8735 |  |  | 1.0914414 | 4.453528 | 2.410262 | 31270.15 | 24955.07
| 377.3585 | -0.6086269 | 8.0570892 | 7.274144 | 0.07363521 | 22024.39 | -18.98868 |  |  | 1.1023778 | 4.960479 | 2.486423 | 31270.15 | 24955.07
| 377.7486 | -0.6075409 | 8.0679489 | 7.288905 | 0.07494004 | 22055 | -18.83927 |  |  | 1.1132375 | 5.317568 | 2.454032 | 31270.15 | 24955.07
| 377.0335 | -0.6065355 | 8.0780038 | 7.426297 | 0.07612526 | 22059.97 | -21.10312 |  |  | 1.1232924 | 6.116341 | 2.352336 | 31270.15 | 24955.07
| 377.2285 | -0.6054434 | 8.0889243 | 7.436094 | 0.07743729 | 22104.3 | -20.82544 |  |  | 1.1342129 | 5.907381 | 2.25185 | 31270.15 | 24955.07
| 376.936 | -0.604359 | 8.0997686 | 7.586521 | 0.07871226 | 22162.24 | -23.90084 |  |  | 1.1450572 | 5.775253 | 2.122363 | 31270.15 | 24955.07
| 377.001 | -0.603232 | 8.1110384 | 7.636356 | 0.0800595 | 22218.12 | -24.61306 |  |  | 1.156327 | 5.217643 | 1.958644 | 31270.15 | 24955.07
| 376.4484 | -0.6021308 | 8.1220502 | 7.685568 | 0.0813652 | 22209.86 | -25.13091 |  |  | 1.1673388 | 5.496315 | 1.729661 | 31270.15 | 24955.07
| 376.8709 | -0.6011307 | 8.1320515 | 7.813209 | 0.08255467 | 22220.51 | -28.31113 |  |  | 1.1773401 | 6.396857 | 1.443574 | 31270.15 | 24955.07
| 376.1883 | -0.6000575 | 8.1427833 | 7.807505 | 0.0838385 | 22202 | -27.03319 |  |  | 1.1880719 | 6.793958 | 1.163206 | 31270.15 | 24955.07
| 376.9035 | -0.5989615 | 8.1537434 | 7.802139 | 0.08515745 | 22232.81 | -26.05105 |  |  | 1.199032 | 5.969234 | 0.9559032 | 31270.15 | 24955.07
| 377.196 | -0.5978734 | 8.1646246 | 7.849521 | 0.08645963 | 22259.38 | -26.65664 |  |  | 1.2099132 | 4.93773 | 0.7228376 | 31270.15 | 24955.07
| 376.8709 | -0.5968708 | 8.1746507 | 7.956349 | 0.08764748 | 22292.19 | -29.36151 |  |  | 1.2199393 | 3.836079 | 0.6210681 | 31270.15 | 24955.07
| 377.4235 | -0.5957902 | 8.1854561 | 8.003934 | 0.08893711 | 22372.07 | -30.33711 |  |  | 1.2307447 | 3.619412 | 0.5836902 | 31270.15 | 24955.07
| 377.391 | -0.5947791 | 8.1955676 | 8.092786 | 0.09013835 | 22473.57 | -33.26211 |  |  | 1.2408562 | 3.662819 | 0.4873527 | 31270.15 | 24955.07
| 377.4885 | -0.593676 | 8.2065986 | 8.133526 | 0.09145173 | 22594.11 | -34.33703 |  |  | 1.2518872 | 4.31657 | 0.453041 | 31270.15 | 24955.07
| 378.1711 | -0.5925797 | 8.2175613 | 8.191274 | 0.09275908 | 22731.75 | -36.41263 |  |  | 1.2628499 | 5.111068 | 0.4794514 | 31270.15 | 24955.07
| 377.9111 | -0.5914816 | 8.2285423 | 8.246596 | 0.09407022 | 22917.7 | -38.9099 |  |  | 1.2738309 | 5.724369 | 0.5660865 | 31270.15 | 24955.07
| 377.7486 | -0.5903983 | 8.2393756 | 8.271171 | 0.09536836 | 23089.43 | -39.74935 |  |  | 1.2846642 | 5.386017 | 0.681003 | 31270.15 | 24955.07
| 377.8461 | -0.5893928 | 8.2494307 | 8.410593 | 0.09655145 | 23222.75 | -48.46516 |  |  | 1.2947193 | 5.100459 | 0.7062296 | 31270.15 | 24955.07
| 377.6836 | -0.5882967 | 8.2603914 | 8.328663 | 0.0978819 | 23422.58 | -42.07476 |  |  | 1.30568 | 4.799066 | 0.7904384 | 31270.15 | 24955.07
| 376.6109 | -0.5871903 | 8.2714558 | 8.458882 | 0.09918696 | 23611.31 | -51.16328 |  |  | 1.3167444 | 4.133783 | 0.7576823 | 31270.15 | 24955.07
| 377.196 | -0.5861003 | 8.2823552 | 8.561372 | 0.1004826 | 23734.86 | -59.86082 |  |  | 1.3276438 | 4.444318 | 0.6651912 | 31270.15 | 24955.07
| 377.261 | -0.585003 | 8.2933279 | 8.62734 | 0.1017885 | 23833.2 | -65.52239 |  |  | 1.3386165 | 5.223414 | 0.5735122 | 31270.15 | 24955.07
| 377.521 | -0.5839098 | 8.3042607 | 8.651231 | 0.1030957 | 23959.01 | -66.33432 |  |  | 1.3495493 | 5.577908 | 0.5692389 | 31270.15 | 24955.07
| 378.0086 | -0.5829088 | 8.31427 | 8.770274 | 0.1042817 | 24088.15 | -84.68962 |  |  | 1.3595586 | 5.56732 | 0.622141 | 31270.15 | 24955.07
| 377.3585 | -0.5819083 | 8.3242758 | 8.851122 | 0.1054653 | 24181.44 | -100.4142 |  |  | 1.3695644 | 6.107487 | 0.617569 | 31270.15 | 24955.07
| 378.0411 | -0.5808141 | 8.3352176 | 8.941028 | 0.1067662 | 24310.6 | -127.3344 |  |  | 1.3805062 | 7.295656 | 0.4460895 | 31270.15 | 24955.07
| 378.5287 | -0.5797223 | 8.3461355 | 9.022716 | 0.108067 | 24411.71 | -162.2723 |  |  | 1.3914241 | 7.201053 | 0.3041736 | 31270.15 | 24955.07
| 378.4962 | -0.5787164 | 8.3561946 | 9.080541 | 0.1092621 | 24511.58 | -195.6165 |  |  | 1.4014832 | 7.243914 | 0.3019874 | 31270.15 | 24955.07
| 378.3987 | -0.5777163 | 8.3661957 | 9.170703 | 0.1104512 | 24592.43 | -306.6809 |  |  | 1.4114843 | 7.441946 | 0.245085 | 31270.15 | 24955.07
| 378.8862 | -0.5766186 | 8.377172 | 9.193023 | 0.111768 | 24691.96 | -299.9616 |  |  | 1.4224606 | 7.127042 | 0.1890052 | 31270.15 | 24955.07
| 378.8212 | -0.5756093 | 8.3872656 | 9.217774 | 0.1129712 | 24802.6 | -312.1286 |  |  | 1.4325542 | 6.257938 | 0.1341191 | 31270.15 | 24955.07
| 378.9838 | -0.5745311 | 8.3980477 | 9.286225 | 0.1142581 | 24924.28 | -515.6774 |  |  | 1.4433363 | 5.214599 | -0.1065471 | 31270.15 | 24955.07
| 378.8212 | -0.5735221 | 8.4081378 | 9.354294 | 0.1154577 | 25007.17 | -1266.478 |  |  | 1.4534264 | 4.876491 | -0.3964128 | 31270.15 | 24955.07
| 379.4713 | -0.5725213 | 8.4181456 | 9.352115 | 0.1166586 | 25101.53 | -702.2222 |  |  | 1.4634342 | 4.507816 | -0.734521 | 31270.15 | 24955.07
| 379.3413 | -0.5714246 | 8.4291125 | 9.425087 | 0.1179646 | 25177.61 | -3589.048 |  |  | 1.4744011 | 3.934794 | -0.9617716 | 31270.15 | 24955.07
| 378.9513 | -0.5703306 | 8.4400523 | 9.472277 | 0.1192716 | 25255.12 | 4961.661 | -1433.853 |  | 1.4853409 | 3.850974 | -1.159154 | 31270.15 | 24955.07
| 378.2036 | -0.5692239 | 8.4511192 | 9.532998 | 0.1205878 | 25319.46 | 1049.73 | -2372.015 |  | 1.4964078 | 4.142207 | -1.352389 | 31270.15 | 24955.07
| 378.6587 | -0.5682198 | 8.4611509 | 9.664261 | 0.1217754 | 25393.95 | 285.767 | 21118.82 |  | 1.5064395 | 4.450347 | -1.493454 | 31270.15 | 24955.07
| 377.6836 | -0.5671542 | 8.4717025 | 9.672782 | 0.1230525 | 25441.27 | 340.7056 | -31259.95 |  | 1.5169911 | 5.010359 | -1.704579 | 31270.15 | 24955.07
| 378.3336 | -0.5659898 | 8.4831122 | 9.713192 | 0.1244435 | 25524.83 | 315.6492 | 192157.3 |  | 1.5284008 | 5.022113 | -1.838002 | 31270.15 | 24955.07
| 378.0736 | -0.5649044 | 8.4936245 | 9.753065 | 0.1257392 | 25602.23 | 291.2275 | 21848.09 |  | 1.5389131 | 5.303521 | -1.822209 | 31270.15 | 24955.07
| 378.3336 | -0.56386 | 8.5036455 | 9.831357 | 0.1269806 | 25680.06 | 217.1835 | 4945.009 |  | 1.5489341 | 4.822804 | -1.709814 | 31270.15 | 24955.07
| 378.6912 | -0.5627923 | 8.5137773 | 9.896471 | 0.1282485 | 25770.92 | 182.6035 | 3260.948 |  | 1.5590659 | 4.833403 | -1.527202 | 31270.15 | 24955.07
| 378.5612 | -0.5616241 | 8.524753 | 9.84023 | 0.1296592 | 25835 | 287.7011 | 17256.43 |  | 1.5700416 | 4.286926 | -1.319946 | 31270.15 | 24955.07
| 378.9513 | -0.5605488 | 8.5347614 | 9.947961 | 0.1309355 | 25910.48 | 191.2105 | 3514.895 |  | 1.58005 | 3.38556 | -1.142432 | 31270.15 | 24955.07
| 378.8862 | -0.5593729 | 8.5455895 | 9.989549 | 0.1323403 | 25969.81 | 185.8057 | 3269.879 |  | 1.5908781 | 3.78878 | -0.9897916 | 31270.15 | 24955.07
| 379.7964 | -0.5581535 | 8.5566955 | 10.05091 | 0.1337942 | 26038.47 | 168.1049 | 2681.045 |  | 1.6019841 | 3.540885 | -0.8401224 | 31270.15 | 24955.07
| 380.1539 | -0.5569431 | 8.5675913 | 10.11622 | 0.1352369 | 26134.54 | 149.7622 | 2208.154 |  | 1.6128799 | 3.895066 | -0.7173168 | 31270.15 | 24955.07
| 380.3164 | -0.5557067 | 8.578607 | 10.17182 | 0.1367129 | 26227.79 | 139.639 | 1980.86 |  | 1.6238956 | 3.905691 | -0.5504629 | 31270.15 | 24955.07
| 379.9589 | -0.5545703 | 8.5886227 | 10.22847 | 0.1380673 | 26283.34 | 131.2218 | 1803.942 |  | 1.6339113 | 4.23244 | -0.4318124 | 31270.15 | 24955.07
| 380.0239 | -0.5533349 | 8.599397 | 10.31231 | 0.1395392 | 26345.37 | 116.8916 | 1544.63 |  | 1.6446856 | 5.144356 | -0.3150561 | 31270.15 | 24955.07
| 379.7964 | -0.5521726 | 8.6094291 | 10.31039 | 0.1409316 | 26395.57 | 128.108 | 1720.158 |  | 1.6547177 | 5.002257 | -0.1783521 | 31270.15 | 24955.07
| 379.9589 | -0.5509958 | 8.6194829 | 10.4049 | 0.1423301 | 26459.9 | 111.3709 | 1438.691 |  | 1.6647715 | 4.74784 | -0.06628895 | 31270.15 | 24955.07
| 379.6664 | -0.5497049 | 8.6303991 | 10.49816 | 0.1438673 | 26574.67 | 98.45791 | 1249.633 |  | 1.6756877 | 5.053182 | 0.06575641 | 31270.15 | 24955.07
| 379.4713 | -0.5485016 | 8.6404681 | 10.4866 | 0.1453097 | 26706.1 | 105.7478 | 1352.111 |  | 1.6857567 | 4.9252 | 0.2395477 | 31270.15 | 24955.07
| 379.1463 | -0.5471925 | 8.6513121 | 10.59486 | 0.1468653 | 26877.35 | 90.68534 | 1148.003 |  | 1.6966007 | 4.994715 | 0.4761912 | 31270.15 | 24955.07
| 378.7887 | -0.5459697 | 8.6613285 | 10.65082 | 0.1483222 | 27033.31 | 86.02372 | 1089.691 |  | 1.7066171 | 5.02906 | 0.6672009 | 31270.15 | 24955.07
| 378.8537 | -0.5446143 | 8.6723257 | 10.68383 | 0.1499452 | 27176.66 | 85.65365 | 1084.641 |  | 1.7176143 | 4.827793 | 0.875818 | 31270.15 | 24955.07
| 379.0163 | -0.5433685 | 8.6823304 | 10.8018 | 0.1514226 | 27346.05 | 74.87307 | 953.9365 |  | 1.727619 | 5.462091 | 1.062485 | 31270.15 | 24955.07
| 378.8862 | -0.5419897 | 8.6932698 | 10.84799 | 0.1530694 | 27534.16 | 72.89432 | 932.7731 |  | 1.7385584 | 5.537563 | 1.225617 | 31270.15 | 24955.07
| 378.9513 | -0.5407145 | 8.7032895 | 10.88915 | 0.1545913 | 27700.28 | 71.41493 | 916.966 |  | 1.7485781 | 5.6118 | 1.324401 | 31270.15 | 24955.07
| 379.2763 | -0.5393082 | 8.7142292 | 10.912 | 0.1562759 | 27916.03 | 71.34471 | 920.1147 |  | 1.7595178 | 5.432653 | 1.277216 | 31270.15 | 24955.07
| 379.9264 | -0.5380095 | 8.7242306 | 10.99535 | 0.1578203 | 28124.73 | 66.3373 | 864.8228 |  | 1.7695192 | 5.178733 | 1.27303 | 31270.15 | 24955.07
| 379.7964 | -0.5365674 | 8.7352086 | 11.03142 | 0.1595415 | 28321.51 | 65.66951 | 859.3684 |  | 1.7804972 | 5.101732 | 1.122081 | 31270.15 | 24955.07
| 380.8365 | -0.535112 | 8.7461703 | 11.13837 | 0.1612757 | 28504.08 | 60.78189 | 803.8468 |  | 1.7914589 | 4.998904 | 0.9303802 | 31270.15 | 24955.07
| 380.9015 | -0.5337666 | 8.7562071 | 11.24513 | 0.1628714 | 28677.25 | 56.55519 | 756.8428 |  | 1.8014957 | 5.13621 | 0.8028707 | 31270.15 | 24955.07
| 380.4465 | -0.5324083 | 8.766224 | 11.24518 | 0.1644994 | 28878.31 | 57.74708 | 773.1387 |  | 1.8115126 | 5.816293 | 0.7179546 | 31270.15 | 24955.07
| 381.5841 | -0.5309181 | 8.7771191 | 11.32883 | 0.1662769 | 29122.85 | 54.85863 | 743.8979 |  | 1.8224077 | 5.986373 | 0.531827 | 31270.15 | 24955.07
| 381.064 | -0.5294212 | 8.7878943 | 11.35743 | 0.1679616 | 29267.39 | 55.12033 | 746.7889 |  | 1.8331829 | 6.382988 | 0.3674065 | 31270.15 | 24955.07
| 380.999 | -0.5279731 | 8.7982187 | 11.39284 | 0.1697946 | 29638.92 | 53.86091 | 741.2858 |  | 1.8435073 | 5.639587 | 0.2240492 | 31270.15 | 24955.07
| 381.1616 | -0.5264282 | 8.808975 | 11.49642 | 0.1716329 | 29890.61 | 50.78532 | 709.3043 |  | 1.8542636 | 5.429297 | 0.2030317 | 31270.15 | 24955.07
| 380.674 | -0.524831 | 8.8201673 | 11.55435 | 0.1735406 | 30108.86 | 49.87401 | 700.773 |  | 1.8654559 | 5.366616 | 0.1212607 | 31270.15 | 24955.07
| 379.8614 | -0.5233116 | 8.8306871 | 11.64285 | 0.1753567 | 30307.5 | 48.03053 | 680.9517 |  | 1.8759757 | 5.198915 | 0.1005541 | 31270.15 | 24955.07
| 380.2514 | -0.5218065 | 8.8410063 | 11.71583 | 0.1771358 | 30487.59 | 46.85487 | 668.3056 |  | 1.8862949 | 5.633042 | 0.1201168 | 31270.15 | 24955.07
| 379.3088 | -0.5201639 | 8.8521094 | 11.8413 | 0.1790954 | 30686.69 | 44.46363 | 641.755 |  | 1.897398 | 6.657551 | 0.09954086 | 31270.15 | 24955.07
| 380.0239 | -0.5185343 | 8.8630732 | 11.90824 | 0.181041 | 30831.09 | 43.93421 | 634.939 |  | 1.9083618 | 7.255852 | 0.0197708 | 31270.15 | 24955.07
| 379.9914 | -0.5168851 | 8.8740196 | 12.03239 | 0.1829921 | 30966.17 | 42.15247 | 613.5349 |  | 1.9193082 | 7.51871 | -0.03927058 | 31270.15 | 24955.07
| 380.934 | -0.5152116 | 8.8849939 | 12.02068 | 0.1850109 | 31079.54 | 43.63452 | 628.6754 |  | 1.9302825 | 7.462828 | 0 | 31270.15 | 24955.07
| 381.6166 | -0.5135835 | 8.895608 | 12.11357 | 0.1869505 | 31157.18 | 42.77082 | 616.1749 |  | 1.9408966 | 7.115847 | 0.01929801 | 31270.15 | 24955.07
| 381.5841 | -0.5120082 | 8.9057005 | 12.17356 | 0.1888293 | 31247.5 | 42.58321 | 612.0211 |  | 1.9509891 | 6.798055 | -0.03829931 | 31270.15 | 24955.07
| 381.9742 | -0.5102871 | 8.9166385 | 12.19071 | 0.1908961 | 31397.36 | 43.2838 | 619.286 |  | 1.9619271 | 5.866817 | -0.03803237 | 31270.15 | 24955.07
| 382.0717 | -0.5085385 | 8.9276402 | 12.22634 | 0.1929857 | 31532.56 | 43.63453 | 622.1153 |  | 1.9729288 | 4.965621 | -0.03775669 | 31270.15 | 24955.07
| 382.0717 | -0.5067816 | 8.9385559 | 12.31519 | 0.1950753 | 31675.36 | 42.7931 | 611.8165 |  | 1.9838445 | 4.764013 | 0 | 31270.15 | 24955.07
| 381.4866 | -0.5049799 | 8.9496273 | 12.41926 | 0.1972223 | 31850.87 | 41.64708 | 599.0181 |  | 1.9949159 | 4.407304 | 0.01863277 | 31270.15 | 24955.07
| 380.9665 | -0.5032077 | 8.9604202 | 12.45474 | 0.1993497 | 32049.19 | 41.81238 | 601.6603 |  | 2.0057088 | 4.777003 | 0.09265157 | 31270.15 | 24955.07
| 381.1616 | -0.5015345 | 8.970504 | 12.46904 | 0.2013497 | 32224.28 | 42.36846 | 608.3403 |  | 2.0157926 | 4.845862 | 0.165914 | 31270.15 | 24955.07
| 380.9665 | -0.4998484 | 8.9805387 | 12.6187 | 0.2033491 | 32387.13 | 40.40323 | 586.362 |  | 2.0258273 | 4.990516 | 0.1650114 | 31270.15 | 24955.07
| 380.8365 | -0.4979866 | 8.9915098 | 12.71706 | 0.2055669 | 32564.71 | 39.58983 | 577.2809 |  | 2.0367984 | 5.924135 | 0.1822379 | 31270.15 | 24955.07
| 380.999 | -0.4961384 | 9.0022932 | 12.76621 | 0.2077814 | 32733.84 | 39.63711 | 577.6532 |  | 2.0475818 | 6.466467 | 0.1810859 | 31270.15 | 24955.07
| 380.9015 | -0.4944016 | 9.0123279 | 12.8383 | 0.2098486 | 32871.36 | 39.30371 | 573.2512 |  | 2.0576165 | 6.858942 | 0.251927 | 31270.15 | 24955.07
| 380.739 | -0.4926366 | 9.0224022 | 12.96934 | 0.2119474 | 33027.34 | 38.07496 | 559.3083 |  | 2.0676908 | 7.123416 | 0.3219835 | 31270.15 | 24955.07
| 380.414 | -0.4908679 | 9.0324127 | 13.03735 | 0.2140566 | 33157.89 | 37.88533 | 556.3396 |  | 2.0777013 | 7.882495 | 0.3554283 | 31270.15 | 24955.07
| 380.2839 | -0.4889315 | 9.043258 | 13.15371 | 0.2163665 | 33239.79 | 37.23275 | 546.668 |  | 2.0885466 | 8.163085 | 0.3346472 | 31270.15 | 24955.07
| 381.4866 | -0.4869395 | 9.0542988 | 13.26311 | 0.218739 | 33313.54 | 36.75439 | 538.7423 |  | 2.0995874 | 8.265185 | 0.279234 | 31270.15 | 24955.07
| 381.7791 | -0.4849623 | 9.0651288 | 13.27229 | 0.2211133 | 33390.68 | 37.5869 | 545.3601 |  | 2.1104174 | 7.950108 | 0.2421178 | 31270.15 | 24955.07
| 382.1042 | -0.483099 | 9.0752354 | 13.45063 | 0.2233175 | 33460.33 | 36.17765 | 527.6764 |  | 2.120524 | 8.162155 | 0.1715437 | 31270.15 | 24955.07
| 383.0468 | -0.4810323 | 9.0863039 | 13.51986 | 0.2257813 | 33547.64 | 36.24724 | 526.1687 |  | 2.1315925 | 8.218642 | 0.1020405 | 31270.15 | 24955.07
| 383.5019 | -0.4789817 | 9.0971927 | 13.54018 | 0.2282399 | 33619.34 | 36.93284 | 530.9708 |  | 2.1424813 | 7.635609 | 0.05055508 | 31270.15 | 24955.07
| 383.5344 | -0.4770747 | 9.1072284 | 13.63274 | 0.2305146 | 33679.34 | 36.67725 | 525.7309 |  | 2.152517 | 7.252931 | -0.03341836 | 31270.15 | 24955.07
| 383.1118 | -0.4749787 | 9.1181348 | 13.64947 | 0.2330313 | 33718.63 | 37.48634 | 530.9701 |  | 2.1634234 | 6.602462 | -0.1157823 | 31270.15 | 24955.07
| 383.5019 | -0.4730192 | 9.1282249 | 13.71442 | 0.2353675 | 33752.94 | 37.6337 | 529.3792 |  | 2.1735135 | 5.979743 | -0.1802779 | 31270.15 | 24955.07
| 383.4694 | -0.4708586 | 9.1392187 | 13.76609 | 0.2379534 | 33846.53 | 37.93694 | 530.4225 |  | 2.1845073 | 5.315747 | -0.1299959 | 31270.15 | 24955.07
| 382.2992 | -0.4686843 | 9.1501782 | 13.85078 | 0.2405482 | 33966.76 | 37.78108 | 527.3164 |  | 2.1954668 | 4.454526 | -0.06450409 | 31270.15 | 24955.07
| 382.2017 | -0.4664938 | 9.1610906 | 13.92075 | 0.2431681 | 34062.03 | 37.86258 | 526.109 |  | 2.2063792 | 4.435552 | -0.03198201 | 31270.15 | 24955.07
| 382.0392 | -0.4644488 | 9.1711769 | 14.00697 | 0.2456055 | 34138.01 | 37.70864 | 522.3678 |  | 2.2164655 | 4.887954 | 0.07931304 | 31270.15 | 24955.07
| 381.4541 | -0.4622384 | 9.1819572 | 14.15919 | 0.2482395 | 34228.46 | 36.86789 | 511.6749 |  | 2.2272458 | 5.604497 | 0.2201858 | 31270.15 | 24955.07
| 381.7141 | -0.4601449 | 9.1920589 | 14.26297 | 0.2507326 | 34285.39 | 36.60267 | 506.464 |  | 2.2373475 | 6.952452 | 0.3741712 | 31270.15 | 24955.07
| 381.7791 | -0.4580306 | 9.2021638 | 14.33686 | 0.2532508 | 34361.25 | 36.63869 | 504.7575 |  | 2.2474524 | 7.881605 | 0.5412396 | 31270.15 | 24955.07
| 381.9417 | -0.4558037 | 9.212701 | 14.42205 | 0.2559202 | 34471.75 | 36.5529 | 502.3875 |  | 2.2579896 | 8.512381 | 0.7362908 | 31270.15 | 24955.07
| 381.7466 | -0.4536724 | 9.2227034 | 14.43596 | 0.2584687 | 34623.68 | 37.09454 | 507.4333 |  | 2.267992 | 8.664897 | 0.8844533 | 31270.15 | 24955.07
| 382.6243 | -0.4512172 | 9.234071 | 14.5366 | 0.2614005 | 34802.64 | 36.82096 | 504.3188 |  | 2.2793596 | 8.11325 | 1.014917 | 31270.15 | 24955.07
| 383.3394 | -0.4488552 | 9.2448982 | 14.67358 | 0.2642205 | 34922.39 | 36.25556 | 497.2206 |  | 2.2901868 | 7.369341 | 1.127133 | 31270.15 | 24955.07
| 383.3719 | -0.4466205 | 9.2550299 | 14.79686 | 0.266862 | 35041.39 | 35.79309 | 491.4521 |  | 2.3003185 | 7.241521 | 1.224274 | 31270.15 | 24955.07
| 384.8346 | -0.4442583 | 9.2656127 | 14.82227 | 0.2697066 | 35230.35 | 36.21725 | 495.751 |  | 2.3109013 | 7.391169 | 1.33567 | 31270.15 | 24955.07
| 384.1195 | -0.4420108 | 9.2756306 | 14.96427 | 0.2723792 | 35393.8 | 35.54183 | 488.7775 |  | 2.3209192 | 7.946065 | 1.357955 | 31270.15 | 24955.07
| 384.022 | -0.4397091 | 9.2857193 | 15.03546 | 0.2751258 | 35599.2 | 35.48487 | 488.7547 |  | 2.3310079 | 8.289232 | 1.352035 | 31270.15 | 24955.07
| 385.0946 | -0.4371817 | 9.2967214 | 15.1356 | 0.2781405 | 35787.2 | 35.28626 | 486.6356 |  | 2.34201 | 8.785081 | 1.286016 | 31270.15 | 24955.07
| 385.4847 | -0.434641 | 9.3076644 | 15.233 | 0.2811752 | 35990.69 | 35.10207 | 484.9616 |  | 2.352953 | 8.739374 | 1.250103 | 31270.15 | 24955.07
| 385.1596 | -0.4320827 | 9.3185714 | 15.2591 | 0.2842394 | 36124.65 | 35.61801 | 488.9187 |  | 2.36386 | 8.127069 | 1.140279 | 31270.15 | 24955.07
| 384.0545 | -0.4294841 | 9.3295247 | 15.30454 | 0.2873533 | 36254.53 | 35.98969 | 491.2968 |  | 2.3748133 | 7.165224 | 1.103083 | 31270.15 | 24955.07
| 384.8671 | -0.4270775 | 9.3395639 | 15.40183 | 0.2902229 | 36399.16 | 35.82339 | 488.9392 |  | 2.3848525 | 6.753431 | 1.039556 | 31270.15 | 24955.07
| 383.6644 | -0.4244147 | 9.3505424 | 15.47537 | 0.2934079 | 36548.47 | 35.94312 | 489.1562 |  | 2.395831 | 6.066194 | 0.975815 | 31270.15 | 24955.07
| 383.0143 | -0.4217482 | 9.3614259 | 15.56966 | 0.296595 | 36643.26 | 35.96319 | 487.3575 |  | 2.4067145 | 5.711937 | 0.9116062 | 31270.15 | 24955.07
| 383.2094 | -0.4190182 | 9.3724411 | 15.66535 | 0.2998519 | 36722.91 | 36.01097 | 485.5019 |  | 2.4177297 | 5.917039 | 0.8480435 | 31270.15 | 24955.07
| 383.0793 | -0.4162732 | 9.3833875 | 15.73329 | 0.3031381 | 36801.73 | 36.29065 | 485.8987 |  | 2.4286761 | 6.492146 | 0.7991678 | 31270.15 | 24955.07
| 384.3145 | -0.4134762 | 9.3944312 | 15.89921 | 0.3064644 | 36897.27 | 35.77619 | 478.9061 |  | 2.4397198 | 7.247375 | 0.7651736 | 31270.15 | 24955.07
| 384.6396 | -0.4106773 | 9.4053492 | 15.97589 | 0.30981 | 36993.89 | 35.97101 | 478.8383 |  | 2.4506378 | 7.868406 | 0.7046429 | 31270.15 | 24955.07
| 385.4847 | -0.4078214 | 9.416384 | 16.03645 | 0.3132264 | 37106.95 | 36.28463 | 480.1619 |  | 2.4616726 | 8.147878 | 0.6586977 | 31270.15 | 24955.07
| 386.1348 | -0.4049913 | 9.4272018 | 16.19609 | 0.3165983 | 37227.5 | 35.81668 | 474.2343 |  | 2.4724904 | 8.315349 | 0.5737392 | 31270.15 | 24955.07
| 386.0047 | -0.4023146 | 9.4373178 | 16.2773 | 0.3197936 | 37374.15 | 35.86479 | 473.9482 |  | 2.4826064 | 8.628597 | 0.4774538 | 31270.15 | 24955.07
| 386.5573 | -0.399417 | 9.4481621 | 16.35595 | 0.323263 | 37533.04 | 35.98457 | 474.2998 |  | 2.4934507 | 8.650027 | 0.4215755 | 31270.15 | 24955.07
| 386.8823 | -0.3966948 | 9.4582472 | 16.45271 | 0.3265161 | 37726.55 | 35.87199 | 473.3228 |  | 2.5035358 | 8.620005 | 0.4063462 | 31270.15 | 24955.07
| 386.1673 | -0.3936901 | 9.4692502 | 16.55469 | 0.3300979 | 37956.71 | 35.76243 | 472.7079 |  | 2.5145388 | 8.444886 | 0.3652687 | 31270.15 | 24955.07
| 385.1921 | -0.3906816 | 9.4801403 | 16.5883 | 0.3336998 | 38173.08 | 36.15396 | 476.611 |  | 2.5254289 | 8.486538 | 0.3114575 | 31270.15 | 24955.07
| 385.4847 | -0.3878716 | 9.4902225 | 16.67712 | 0.3370544 | 38388.21 | 36.09338 | 476.4594 |  | 2.5355111 | 7.946869 | 0.310053 | 31270.15 | 24955.07
| 384.1845 | -0.3847831 | 9.5011868 | 16.78937 | 0.3407472 | 38601.23 | 35.95668 | 475.2154 |  | 2.5464754 | 7.479164 | 0.3083151 | 31270.15 | 24955.07
| 384.7046 | -0.3819265 | 9.511223 | 16.92797 | 0.3441496 | 38825.52 | 35.56988 | 472.0882 |  | 2.5565116 | 7.598667 | 0.2942155 | 31270.15 | 24955.07
| 384.1845 | -0.3787745 | 9.5221723 | 17.03743 | 0.3479177 | 39050.36 | 35.46814 | 471.3396 |  | 2.5674609 | 8.039988 | 0.2799239 | 31270.15 | 24955.07
| 384.217 | -0.3755769 | 9.5331653 | 17.15096 | 0.3517322 | 39266.22 | 35.36314 | 470.3764 |  | 2.5784539 | 9.03959 | 0.2783784 | 31270.15 | 24955.07
| 384.7696 | -0.3723632 | 9.5440852 | 17.25209 | 0.3555745 | 39476.74 | 35.34883 | 470.1819 |  | 2.5893738 | 9.426865 | 0.2516268 | 31270.15 | 24955.07
| 385.9072 | -0.3690703 | 9.5551605 | 17.40365 | 0.3594939 | 39685.66 | 35.04761 | 467.1647 |  | 2.6004491 | 10.07903 | 0.2001591 | 31270.15 | 24955.07
| 386.8173 | -0.3657625 | 9.5661577 | 17.41427 | 0.3634605 | 39895.06 | 35.60611 | 472.351 |  | 2.6114463 | 9.877416 | 0.1616764 | 31270.15 | 24955.07
| 387.5649 | -0.362466 | 9.5770209 | 17.48368 | 0.3674043 | 40071.19 | 35.83503 | 473.8594 |  | 2.6223095 | 9.217085 | 0.08649345 | 31270.15 | 24955.07
| 387.76 | -0.3590685 | 9.5880897 | 17.61395 | 0.3714674 | 40245.6 | 35.71865 | 471.964 |  | 2.6333783 | 8.094425 | 0.01227153 | 31270.15 | 24955.07
| 387.7925 | -0.3559582 | 9.5981094 | 17.72174 | 0.3751734 | 40421.76 | 35.66269 | 471.0278 |  | 2.643398 | 7.838939 | -0.04881429 | 31270.15 | 24955.07
| 386.9148 | -0.3525146 | 9.609079 | 17.76941 | 0.3792746 | 40596.8 | 36.04114 | 473.8597 |  | 2.6543676 | 7.814608 | -0.08488257 | 31270.15 | 24955.07
| 386.8173 | -0.3490309 | 9.6200694 | 17.9096 | 0.3834521 | 40795.82 | 35.86286 | 471.7717 |  | 2.665358 | 7.702125 | -0.07228227 | 31270.15 | 24955.07
| 385.9397 | -0.3456679 | 9.6306051 | 17.99767 | 0.3874814 | 40943.21 | 36.00958 | 472.0578 |  | 2.6758937 | 7.980199 | -0.0717692 | 31270.15 | 24955.07
| 386.1673 | -0.3424032 | 9.6406882 | 18.06757 | 0.3913859 | 41079.74 | 36.24369 | 473.1168 |  | 2.6859768 | 8.350605 | -0.04751878 | 31270.15 | 24955.07
| 387.1424 | -0.339104 | 9.6507597 | 18.22869 | 0.3952432 | 41208.73 | 35.95379 | 469.1962 |  | 2.6960483 | 8.608557 | -0.0472445 | 31270.15 | 24955.07
| 385.3547 | -0.3354763 | 9.6616973 | 18.31039 | 0.3996532 | 41390.61 | 36.16704 | 470.4203 |  | 2.7069859 | 8.921187 | -0.08203521 | 31270.15 | 24955.07
| 385.1596 | -0.3318247 | 9.6726649 | 18.43391 | 0.4040124 | 41523.99 | 36.18145 | 469.0649 |  | 2.7179535 | 8.907233 | -0.09303143 | 31270.15 | 24955.07
| 385.6147 | -0.3284402 | 9.6826871 | 18.53621 | 0.4080562 | 41691 | 36.21928 | 468.7663 |  | 2.7279757 | 9.239043 | -0.1155854 | 31270.15 | 24955.07
| 385.9722 | -0.3247174 | 9.6935967 | 18.62711 | 0.4125126 | 41900.97 | 36.35249 | 469.7293 |  | 2.7388853 | 9.556012 | -0.1263791 | 31270.15 | 24955.07
| 386.4598 | -0.3209493 | 9.7045212 | 18.73304 | 0.4170157 | 42093.83 | 36.42582 | 469.845 |  | 2.7498098 | 9.381718 | -0.1712361 | 31270.15 | 24955.07
| 386.5573 | -0.3174454 | 9.7145627 | 18.83579 | 0.4211963 | 42283.08 | 36.45838 | 469.8079 |  | 2.7598513 | 9.517703 | -0.2270477 | 31270.15 | 24955.07
| 387.6299 | -0.3135658 | 9.7255703 | 18.8788 | 0.425832 | 42497.04 | 36.86604 | 473.2918 |  | 2.7708589 | 9.053476 | -0.2708467 | 31270.15 | 24955.07
| 388.7676 | -0.3096953 | 9.7364396 | 18.9657 | 0.4304765 | 42724.79 | 37.02279 | 474.6871 |  | 2.7817282 | 8.559225 | -0.3141307 | 31270.15 | 24955.07
| 389.2552 | -0.306073 | 9.746525 | 19.09071 | 0.4347896 | 42911.06 | 36.95347 | 473.613 |  | 2.7918136 | 7.981011 | -0.3123571 | 31270.15 | 24955.07
| 389.3202 | -0.3021267 | 9.7573688 | 19.14485 | 0.4395297 | 43119.4 | 37.3116 | 476.5212 |  | 2.8026574 | 7.6418 | -0.2992788 | 31270.15 | 24955.07
| 389.3527 | -0.2984559 | 9.76737 | 19.34828 | 0.4439 | 43330.41 | 36.82025 | 471.9453 |  | 2.8126586 | 7.914252 | -0.2646437 | 31270.15 | 24955.07
| 389.7427 | -0.294723 | 9.7774145 | 19.41618 | 0.4483655 | 43541.34 | 37.04625 | 473.9283 |  | 2.8227031 | 8.507003 | -0.2083873 | 31270.15 | 24955.07
| 389.5477 | -0.290711 | 9.7880882 | 19.55224 | 0.4529491 | 43628.27 | 37.05509 | 471.9041 |  | 2.8333768 | 8.984654 | -0.1308369 | 31270.15 | 24955.07
| 389.8077 | -0.286796 | 9.7983015 | 19.61117 | 0.4578451 | 43904.28 | 37.33273 | 475.0856 |  | 2.8435901 | 9.865117 | -0.02164555 | 31270.15 | 24955.07
| 390.0353 | -0.2829248 | 9.808311 | 19.78349 | 0.4624479 | 44047.52 | 37.10985 | 471.8532 |  | 2.8535996 | 10.18462 | 0.07523358 | 31270.15 | 24955.07
| 389.4177 | -0.2787123 | 9.8191705 | 19.98295 | 0.4674812 | 44184.49 | 36.83896 | 467.8206 |  | 2.8644591 | 11.03829 | 0.1494576 | 31270.15 | 24955.07
| 389.5802 | -0.2747999 | 9.829189 | 20.07899 | 0.4721558 | 44373.99 | 36.9635 | 468.4874 |  | 2.8744776 | 11.52002 | 0.2015954 | 31270.15 | 24955.07
| 389.6452 | -0.2708251 | 9.8392531 | 20.17863 | 0.4769111 | 44596.47 | 37.05263 | 469.2923 |  | 2.8845417 | 11.60805 | 0.2532393 | 31270.15 | 24955.07
| 388.4426 | -0.2664475 | 9.8502271 | 20.2603 | 0.4821459 | 44817.35 | 37.29975 | 471.1895 |  | 2.8955157 | 11.5287 | 0.2935531 | 31270.15 | 24955.07
| 387.6949 | -0.2620334 | 9.8611627 | 20.44414 | 0.4874204 | 45031.23 | 37.07789 | 468.7154 |  | 2.9064513 | 11.45305 | 0.364472 | 31270.15 | 24955.07
| 387.7925 | -0.2579357 | 9.8712127 | 20.55065 | 0.4923089 | 45216.06 | 37.17945 | 469.0348 |  | 2.9165013 | 11.592 | 0.3725829 | 31270.15 | 24955.07
| 387.2074 | -0.2534089 | 9.8821886 | 20.72796 | 0.4977184 | 45420.22 | 37.02086 | 466.9543 |  | 2.9274772 | 11.63969 | 0.3597642 | 31270.15 | 24955.07
| 387.4024 | -0.2488188 | 9.8932147 | 20.91508 | 0.5031838 | 45639.12 | 36.82023 | 464.7037 |  | 2.9385033 | 11.48429 | 0.3166609 | 31270.15 | 24955.07
| 388.3775 | -0.24418 | 9.9042158 | 20.98026 | 0.5087434 | 45870.15 | 37.157 | 467.4489 |  | 2.9495044 | 12.17344 | 0.2436376 | 31270.15 | 24955.07
| 389.5152 | -0.2394845 | 9.9152589 | 21.09842 | 0.5143438 | 46062.09 | 37.29454 | 467.8176 |  | 2.9605475 | 12.44005 | 0.2016384 | 31270.15 | 24955.07
| 390.9454 | -0.2348429 | 9.9260442 | 21.11154 | 0.5199254 | 46230.53 | 37.90774 | 472.1467 |  | 2.9713328 | 11.60082 | 0.1500934 | 31270.15 | 24955.07
| 390.7178 | -0.2304846 | 9.9360854 | 21.26424 | 0.5251254 | 46367.91 | 37.86933 | 470.4409 |  | 2.981374 | 10.05569 | 0.1092861 | 31270.15 | 24955.07
| 391.6605 | -0.2256797 | 9.9470158 | 21.42065 | 0.5308719 | 46561.74 | 37.8471 | 469.3845 |  | 2.9923044 | 9.370624 | 0.04933336 | 31270.15 | 24955.07
| 391.5304 | -0.2211814 | 9.9571479 | 21.46116 | 0.5362479 | 46733.55 | 38.29338 | 472.4372 |  | 3.0024365 | 8.91489 | -0.03921682 | 31270.15 | 24955.07
| 391.9205 | -0.2164546 | 9.9676774 | 21.65413 | 0.5418971 | 46911.88 | 38.10407 | 469.7878 |  | 3.012966 | 8.764976 | -0.107113 | 31270.15 | 24955.07
| 391.7905 | -0.2112699 | 9.9791137 | 21.80382 | 0.5480949 | 47136.71 | 38.14193 | 469.512 |  | 3.0244023 | 9.557584 | -0.135405 | 31270.15 | 24955.07
| 390.6528 | -0.2064386 | 9.989641 | 21.90054 | 0.5538811 | 47299.16 | 38.39495 | 470.5224 |  | 3.0349296 | 10.66313 | -0.1056231 | 31270.15 | 24955.07
| 389.1902 | -0.2011435 | 10.0010571 | 22.00539 | 0.5602089 | 47506.17 | 38.64801 | 471.8593 |  | 3.0463457 | 11.12199 | -0.09534986 | 31270.15 | 24955.07
| 388.4426 | -0.1960017 | 10.0120129 | 22.08432 | 0.5663235 | 47688.15 | 38.99868 | 473.8422 |  | 3.0573015 | 10.70841 | -0.07576297 | 31270.15 | 24955.07
| 387.8575 | -0.1905037 | 10.0236033 | 22.21397 | 0.5728571 | 47897.77 | 39.16224 | 474.3502 |  | 3.0688919 | 10.01363 | -0.05643049 | 31270.15 | 24955.07
| 390.2303 | -0.1851698 | 10.0347469 | 22.43881 | 0.5792843 | 48136.01 | 38.88341 | 471.4963 |  | 3.0800355 | 10.25424 | -0.03735665 | 31270.15 | 24955.07
| 391.888 | -0.1799182 | 10.0456405 | 22.54705 | 0.5855776 | 48351.34 | 39.09311 | 472.6856 |  | 3.0909291 | 10.49247 | 0 | 31270.15 | 24955.07
| 392.4081 | -0.1745908 | 10.0565226 | 22.65267 | 0.5919745 | 48572.29 | 39.3186 | 474.0515 |  | 3.1018112 | 10.57743 | 0.055287 | 31270.15 | 24955.07
| 392.9606 | -0.1695397 | 10.0667187 | 22.73682 | 0.5979915 | 48725.03 | 39.63358 | 475.4704 |  | 3.1120073 | 10.99427 | 0.08236091 | 31270.15 | 24955.07
| 393.5132 | -0.1640898 | 10.0775776 | 22.92196 | 0.6045089 | 48911.69 | 39.56324 | 473.7701 |  | 3.1228662 | 11.33317 | 0.08177318 | 31270.15 | 24955.07
| 393.6107 | -0.1585265 | 10.0885759 | 23.17754 | 0.6111325 | 49108.7 | 39.21521 | 469.8001 |  | 3.1338645 | 12.11588 | 0.05414625 | 31270.15 | 24955.07
| 393.0256 | -0.1534064 | 10.0985785 | 23.18639 | 0.6172789 | 49294.58 | 39.8103 | 474.083 |  | 3.1438671 | 12.5032 | 0.01793576 | 31270.15 | 24955.07
| 392.148 | -0.1477789 | 10.1094828 | 23.29681 | 0.6240118 | 49510.19 | 40.04225 | 475.3459 |  | 3.1547714 | 11.83424 | -0.01782139 | 31270.15 | 24955.07
| 391.0429 | -0.1420376 | 10.1204698 | 23.45191 | 0.6308781 | 49742.86 | 40.09184 | 475.2332 |  | 3.1657584 | 11.66586 | -0.03542243 | 31270.15 | 24955.07
| 389.8727 | -0.1362401 | 10.1314446 | 23.57688 | 0.6377944 | 49965.78 | 40.27328 | 476.1099 |  | 3.1767332 | 11.76068 | -0.03520477 | 31270.15 | 24955.07
| 390.1978 | -0.1308894 | 10.1414606 | 23.69483 | 0.6442107 | 50180.51 | 40.42353 | 476.8978 |  | 3.1867492 | 11.30676 | -0.03500047 | 31270.15 | 24955.07
| 389.3527 | -0.1250021 | 10.1523919 | 23.80754 | 0.65125 | 50368.43 | 40.68802 | 477.9771 |  | 3.1976805 | 10.54719 | -0.03475631 | 31270.15 | 24955.07
| 390.1978 | -0.119021 | 10.1633519 | 23.95086 | 0.6584066 | 50611.81 | 40.79654 | 478.4523 |  | 3.2086405 | 9.990896 | -0.01727077 | 31270.15 | 24955.07
| 390.7828 | -0.1130073 | 10.1742608 | 24.11242 | 0.6655863 | 50877.22 | 40.8147 | 478.4732 |  | 3.2195494 | 11.05731 | 0.02575863 | 31270.15 | 24955.07
| 392.9606 | -0.1069007 | 10.1852056 | 24.25853 | 0.6729059 | 51165.37 | 40.89053 | 479.2395 |  | 3.2304942 | 11.67718 | 0.07683828 | 31270.15 | 24955.07
| 392.7331 | -0.1011692 | 10.19538 | 24.34178 | 0.6797446 | 51397.83 | 41.19502 | 481.4549 |  | 3.2406686 | 11.81514 | 0.1103636 | 31270.15 | 24955.07
| 394.1958 | -0.09495527 | 10.2062823 | 24.50432 | 0.6871753 | 51644.34 | 41.24251 | 481.4023 |  | 3.2515709 | 11.77091 | 0.1518436 | 31270.15 | 24955.07
| 395.3659 | -0.0887232 | 10.217115 | 24.68058 | 0.6946346 | 51853.04 | 41.26554 | 480.6459 |  | 3.2624036 | 12.50729 | 0.1591545 | 31270.15 | 24955.07
| 395.0409 | -0.08284433 | 10.2272256 | 24.82269 | 0.7016586 | 52041.43 | 41.38284 | 480.6564 |  | 3.2725142 | 12.61223 | 0.1497925 | 31270.15 | 24955.07
| 395.3984 | -0.07644639 | 10.2381041 | 24.9379 | 0.7093171 | 52238.12 | 41.66638 | 481.8822 |  | 3.2833927 | 12.50955 | 0.132189 | 31270.15 | 24955.07
| 395.5609 | -0.07046964 | 10.2481625 | 25.08066 | 0.7164695 | 52442.13 | 41.7762 | 482.02 |  | 3.2934511 | 12.53028 | 0.1231459 | 31270.15 | 24955.07
| 395.1709 | -0.0638045 | 10.2592623 | 25.20305 | 0.7244305 | 52648.86 | 42.04985 | 483.1907 |  | 3.3045509 | 12.4603 | 0.1059673 | 31270.15 | 24955.07
| 393.2207 | -0.05716995 | 10.270182 | 25.41388 | 0.7323606 | 52835.16 | 41.99204 | 481.3743 |  | 3.3154706 | 12.51732 | 0.04854888 | 31270.15 | 24955.07
| 393.7407 | -0.05102175 | 10.2802089 | 25.50951 | 0.7397177 | 52973.78 | 42.34231 | 482.6143 |  | 3.3254975 | 12.59407 | 0.008032494 | 31270.15 | 24955.07
| 392.7981 | -0.04426443 | 10.2911124 | 25.76145 | 0.7477868 | 53141.75 | 42.15217 | 479.4737 |  | 3.336401 | 12.7464 | 0 | 31270.15 | 24955.07
| 392.7331 | -0.03797 | 10.3011607 | 25.87857 | 0.7553204 | 53339.43 | 42.38707 | 480.5012 |  | 3.3464493 | 13.77828 | -0.01584069 | 31270.15 | 24955.07
| 391.5304 | -0.03109807 | 10.3120192 | 26.0525 | 0.7635484 | 53581.23 | 42.44747 | 480.3745 |  | 3.3573078 | 14.19473 | -0.03147687 | 31270.15 | 24955.07
| 391.7255 | -0.02391569 | 10.3232455 | 26.17479 | 0.7721153 | 53860.77 | 42.70448 | 482.2166 |  | 3.3685341 | 14.30889 | -0.04693809 | 31270.15 | 24955.07
| 392.278 | -0.01694464 | 10.3340086 | 26.3439 | 0.7804273 | 54110.46 | 42.77731 | 482.3029 |  | 3.3792972 | 14.51652 | -0.03110098 | 31270.15 | 24955.07
| 393.8382 | -0.009670347 | 10.3451414 | 26.52904 | 0.7891557 | 54417.35 | 42.78923 | 482.4663 |  | 3.39043 | 14.18102 | -0.03091638 | 31270.15 | 24955.07
| 395.9835 | -0.002730271 | 10.3556692 | 26.61467 | 0.7974632 | 54676.4 | 43.15383 | 485.1014 |  | 3.4009578 | 13.91456 | -0.06146789 | 31270.15 | 24955.07
| 397.0236 | 0.004871341 | 10.3670427 | 26.89387 | 0.8065436 | 55021.6 | 42.8238 | 482.8506 |  | 3.4123313 | 13.5918 | -0.06113993 | 31270.15 | 24955.07
| 397.3161 | 0.01164145 | 10.3770639 | 26.98581 | 0.8146389 | 55336.63 | 43.09134 | 485.541 |  | 3.4223525 | 13.96522 | -0.05325592 | 31270.15 | 24955.07
| 397.9337 | 0.01891328 | 10.3877185 | 27.12431 | 0.8233375 | 55663.64 | 43.23932 | 487.163 |  | 3.4330071 | 13.94811 | -0.09083746 | 31270.15 | 24955.07
| 398.1287 | 0.02583889 | 10.3977642 | 27.289 | 0.8316154 | 55953.35 | 43.27366 | 487.5783 |  | 3.4430528 | 14.15613 | -0.1280266 | 31270.15 | 24955.07
| 397.7387 | 0.03343677 | 10.4086431 | 27.38595 | 0.8407318 | 56255.44 | 43.62109 | 490.3758 |  | 3.4539317 | 13.78321 | -0.1721713 | 31270.15 | 24955.07
| 397.5762 | 0.04050517 | 10.4186913 | 27.58019 | 0.8491537 | 56513.13 | 43.57883 | 489.7349 |  | 3.4639799 | 13.56605 | -0.2158724 | 31270.15 | 24955.07
| 396.7961 | 0.04833599 | 10.4296795 | 27.7533 | 0.8585361 | 56805.02 | 43.67889 | 490.3087 |  | 3.4749681 | 13.93775 | -0.281077 | 31270.15 | 24955.07
| 395.1709 | 0.05605547 | 10.4404245 | 27.82603 | 0.8677882 | 57096.79 | 44.11705 | 493.7196 |  | 3.4857131 | 13.44832 | -0.3381978 | 31270.15 | 24955.07
| 395.0734 | 0.06345258 | 10.4505949 | 27.96726 | 0.8766229 | 57365.5 | 44.28302 | 494.8079 |  | 3.4958835 | 13.12694 | -0.365495 | 31270.15 | 24955.07
| 393.7732 | 0.07151391 | 10.4615593 | 28.14807 | 0.8862498 | 57653.99 | 44.36664 | 495.1686 |  | 3.5068479 | 13.06089 | -0.3922815 | 31270.15 | 24955.07
| 393.9358 | 0.07893929 | 10.4715627 | 28.29225 | 0.8951535 | 57909.81 | 44.52907 | 496.0785 |  | 3.5168513 | 12.85871 | -0.4260099 | 31270.15 | 24955.07
| 393.4157 | 0.08715425 | 10.4825279 | 28.55415 | 0.9049679 | 58155.95 | 44.36824 | 493.8949 |  | 3.5278165 | 13.94653 | -0.4517031 | 31270.15 | 24955.07
| 393.5457 | 0.09535157 | 10.4933315 | 28.68192 | 0.9147721 | 58380.36 | 44.68558 | 495.3593 |  | 3.5386201 | 14.18057 | -0.4484483 | 31270.15 | 24955.07
| 394.1633 | 0.1031254 | 10.5034694 | 28.85043 | 0.9240697 | 58636.47 | 44.7869 | 495.6877 |  | 3.548758 | 14.88917 | -0.4315851 | 31270.15 | 24955.07
| 395.7235 | 0.1115858 | 10.5143954 | 29.05085 | 0.9341824 | 58904.02 | 44.84111 | 495.4814 |  | 3.559684 | 15.49328 | -0.3865579 | 31270.15 | 24955.07
| 397.9337 | 0.120075 | 10.5252375 | 29.18895 | 0.9443773 | 59194.02 | 45.09737 | 497.1748 |  | 3.5705261 | 15.72421 | -0.3142333 | 31270.15 | 24955.07
| 399.1364 | 0.1287467 | 10.5361977 | 29.39274 | 0.9547355 | 59467.56 | 45.14865 | 496.9743 |  | 3.5814863 | 15.53663 | -0.2497439 | 31270.15 | 24955.07
| 399.5264 | 0.136837 | 10.5462851 | 29.54316 | 0.9644059 | 59708.9 | 45.33861 | 497.7825 |  | 3.5915737 | 15.34273 | -0.2206059 | 31270.15 | 24955.07
| 399.7864 | 0.1449585 | 10.5563253 | 29.68402 | 0.9741136 | 59947.32 | 45.56221 | 498.8308 |  | 3.6016139 | 15.08031 | -0.1986812 | 31270.15 | 24955.07
| 400.534 | 0.1538928 | 10.5672594 | 29.91483 | 0.9847861 | 60199.26 | 45.55067 | 497.8232 |  | 3.612548 | 15.50406 | -0.1700974 | 31270.15 | 24955.07
| 400.9566 | 0.1629766 | 10.5782605 | 30.04591 | 0.9956636 | 60486.5 | 45.86744 | 499.8196 |  | 3.6235491 | 15.59218 | -0.1419548 | 31270.15 | 24955.07
| 399.2664 | 0.1720639 | 10.5891537 | 30.15997 | 1.006552 | 60776.93 | 46.23602 | 502.284 |  | 3.6344423 | 14.77876 | -0.1276223 | 31270.15 | 24955.07
| 399.9814 | 0.1805405 | 10.5992053 | 30.34163 | 1.016689 | 61037.69 | 46.323 | 502.4391 |  | 3.6444939 | 14.26099 | -0.1135097 | 31270.15 | 24955.07
| 399.6889 | 0.1890764 | 10.6092218 | 30.51049 | 1.026891 | 61281.33 | 46.46687 | 502.8392 |  | 3.6545104 | 13.98297 | -0.1061769 | 31270.15 | 24955.07
| 398.3888 | 0.1984967 | 10.6201621 | 30.73477 | 1.038148 | 61534.64 | 46.50279 | 502.1458 |  | 3.6654507 | 14.28552 | -0.1515758 | 31270.15 | 24955.07
| 398.5513 | 0.2072338 | 10.6302034 | 30.87926 | 1.048624 | 61775.72 | 46.74536 | 503.2462 |  | 3.675492 | 14.81455 | -0.1898939 | 31270.15 | 24955.07
| 397.5112 | 0.2169368 | 10.6412489 | 31.04735 | 1.060225 | 62041.4 | 46.98202 | 504.2197 |  | 3.6865375 | 15.01958 | -0.2211177 | 31270.15 | 24955.07
| 396.016 | 0.2265294 | 10.6520362 | 31.30781 | 1.071693 | 62281.58 | 46.90846 | 502.5201 |  | 3.6973248 | 15.92115 | -0.2389194 | 31270.15 | 24955.07
| 396.341 | 0.2356076 | 10.662141 | 31.45591 | 1.082544 | 62513.7 | 47.16166 | 503.5352 |  | 3.7074296 | 16.86159 | -0.2437831 | 31270.15 | 24955.07
| 396.6336 | 0.2447044 | 10.6721669 | 31.58228 | 1.093445 | 62742.78 | 47.4895 | 505.1005 |  | 3.7174555 | 16.76452 | -0.2549295 | 31270.15 | 24955.07
| 396.5361 | 0.2546306 | 10.6830027 | 31.86194 | 1.105324 | 62968.33 | 47.38218 | 502.9193 |  | 3.7282913 | 16.5968 | -0.2783476 | 31270.15 | 24955.07
| 397.5762 | 0.2650042 | 10.6941966 | 32.03248 | 1.117721 | 63228.08 | 47.65358 | 503.9512 |  | 3.7394852 | 17.16679 | -0.3078025 | 31270.15 | 24955.07
| 399.7539 | 0.2748619 | 10.704709 | 32.22983 | 1.129511 | 63437.86 | 47.81513 | 503.772 |  | 3.7499976 | 17.42484 | -0.3367733 | 31270.15 | 24955.07
| 400.209 | 0.284408 | 10.7147865 | 32.40871 | 1.140983 | 63673.84 | 47.98877 | 504.1223 |  | 3.7600751 | 17.40262 | -0.3531378 | 31270.15 | 24955.07
| 402.0292 | 0.2952487 | 10.7261223 | 32.67457 | 1.153888 | 63937.3 | 47.9659 | 502.8409 |  | 3.7714109 | 17.67546 | -0.3384418 | 31270.15 | 24955.07
| 403.4593 | 0.3054958 | 10.7366877 | 32.84775 | 1.166231 | 64202.5 | 48.19757 | 503.7486 |  | 3.7819763 | 17.813 | -0.3117192 | 31270.15 | 24955.07
| 403.2968 | 0.3153483 | 10.7467756 | 32.97298 | 1.177934 | 64420.18 | 48.56478 | 505.3708 |  | 3.7920642 | 17.84437 | -0.2977166 | 31270.15 | 24955.07
| 404.4669 | 0.3261271 | 10.7576452 | 33.1534 | 1.190841 | 64708.04 | 48.79049 | 506.3592 |  | 3.8029338 | 16.9704 | -0.289797 | 31270.15 | 24955.07
| 404.1094 | 0.3371947 | 10.7687387 | 33.38211 | 1.204086 | 65008.34 | 48.8683 | 506.2819 |  | 3.8140273 | 16.61446 | -0.2879764 | 31270.15 | 24955.07
| 404.2719 | 0.3473221 | 10.7787567 | 33.49915 | 1.216214 | 65272.09 | 49.24792 | 508.4537 |  | 3.8240453 | 16.4478 | -0.2743401 | 31270.15 | 24955.07
| 402.5817 | 0.3584921 | 10.7897157 | 33.72769 | 1.229551 | 65534.37 | 49.34851 | 508.1371 |  | 3.8350043 | 16.12179 | -0.2488272 | 31270.15 | 24955.07
| 400.1765 | 0.3706069 | 10.8014587 | 33.93918 | 1.243688 | 65750.94 | 49.5945 | 508.1888 |  | 3.8467473 | 15.72337 | -0.2177641 | 31270.15 | 24955.07
| 399.2014 | 0.3811424 | 10.8114627 | 34.0278 | 1.256711 | 66150.15 | 50.02506 | 512.0766 |  | 3.8567513 | 15.94266 | -0.1696002 | 31270.15 | 24955.07
| 399.0388 | 0.3917759 | 10.8215481 | 34.26617 | 1.269421 | 66457.9 | 49.99382 | 511.546 |  | 3.8668367 | 16.02402 | -0.1163128 | 31270.15 | 24955.07
| 399.2338 | 0.4024468 | 10.8315706 | 34.44258 | 1.282179 | 66775.03 | 50.1602 | 512.621 |  | 3.8768592 | 16.44488 | -0.0809752 | 31270.15 | 24955.07
| 398.5838 | 0.4143222 | 10.8426052 | 34.6586 | 1.296365 | 67109.14 | 50.28667 | 513.1883 |  | 3.8878938 | 16.71507 | -0.04023579 | 31270.15 | 24955.07
| 399.5914 | 0.4260393 | 10.8533844 | 34.91004 | 1.310394 | 67434.13 | 50.28565 | 512.7632 |  | 3.898673 | 17.19139 | 0 | 31270.15 | 24955.07
| 399.5914 | 0.437124 | 10.8634816 | 35.03114 | 1.323674 | 67747.67 | 50.65838 | 515.2633 |  | 3.9087702 | 17.93844 | 0.03406745 | 31270.15 | 24955.07
| 399.0714 | 0.4482333 | 10.8734988 | 35.19867 | 1.336947 | 68100.99 | 50.84466 | 516.8281 |  | 3.9187874 | 18.11636 | 0.08473195 | 31270.15 | 24955.07
| 401.6716 | 0.4604037 | 10.8843506 | 35.52043 | 1.351524 | 68496.9 | 50.5883 | 515.1835 |  | 3.9296392 | 18.59206 | 0.1291835 | 31270.15 | 24955.07
| 401.7691 | 0.4717845 | 10.8944029 | 35.68666 | 1.365129 | 68837.94 | 50.80045 | 516.7503 |  | 3.9396915 | 18.68058 | 0.16758 | 31270.15 | 24955.07
| 402.2892 | 0.483244 | 10.9044124 | 35.88164 | 1.378821 | 69166.62 | 50.92919 | 517.546 |  | 3.949701 | 19.19452 | 0.1833014 | 31270.15 | 24955.07
| 404.1419 | 0.4959198 | 10.9153785 | 36.08314 | 1.394005 | 69532.18 | 51.11239 | 518.768 |  | 3.9606671 | 18.98124 | 0.1987129 | 31270.15 | 24955.07
| 406.3521 | 0.5086413 | 10.9262708 | 36.2911 | 1.409245 | 69846.81 | 51.30779 | 519.5273 |  | 3.9715594 | 18.79576 | 0.1973441 | 31270.15 | 24955.07
| 405.8971 | 0.5204523 | 10.9362745 | 36.37351 | 1.423381 | 70139.43 | 51.84078 | 522.9006 |  | 3.9815631 | 18.41135 | 0.1906765 | 31270.15 | 24955.07
| 407.6522 | 0.5336515 | 10.9473293 | 36.69089 | 1.439167 | 70468.97 | 51.69725 | 521.1832 |  | 3.9926179 | 17.76316 | 0.1731476 | 31270.15 | 24955.07
| 407.8148 | 0.5468254 | 10.9582481 | 36.87844 | 1.454925 | 70747.36 | 52.00129 | 522.2918 |  | 4.0035367 | 17.31273 | 0.1611389 | 31270.15 | 24955.07
| 407.0022 | 0.560187 | 10.9691978 | 37.163 | 1.47093 | 71016.23 | 52.0103 | 521.0591 |  | 4.0144864 | 17.72213 | 0.1439188 | 31270.15 | 24955.07
| 404.5969 | 0.5737746 | 10.9802193 | 37.32487 | 1.487186 | 71258.17 | 52.4442 | 522.656 |  | 4.0255079 | 18.59514 | 0.1163472 | 31270.15 | 24955.07
| 402.6792 | 0.5874006 | 10.9911385 | 37.60716 | 1.503498 | 71554.94 | 52.44888 | 521.683 |  | 4.0364271 | 18.97085 | 0.07876787 | 31270.15 | 24955.07
| 402.9718 | 0.600071 | 11.0011913 | 37.83396 | 1.518641 | 71821.71 | 52.56725 | 521.5575 |  | 4.0464799 | 19.89286 | 0.05738967 | 31270.15 | 24955.07
| 401.8016 | 0.6141393 | 11.0122332 | 38.02517 | 1.535437 | 72149.73 | 52.86272 | 523.0011 |  | 4.0575218 | 20.83107 | 0.04664935 | 31270.15 | 24955.07
| 402.2567 | 0.6270195 | 11.0222381 | 38.22886 | 1.550893 | 72470.11 | 53.0264 | 523.7549 |  | 4.0675267 | 20.31685 | 0.01545749 | 31270.15 | 24955.07
| 402.0942 | 0.6410116 | 11.0330232 | 38.52558 | 1.567684 | 72813.24 | 52.9605 | 522.757 |  | 4.0783118 | 20.60976 | 0 | 31270.15 | 24955.07
| 402.0292 | 0.6542471 | 11.0430942 | 38.64568 | 1.583483 | 73122.36 | 53.40984 | 525.4451 |  | 4.0883828 | 20.64124 | -0.01017958 | 31270.15 | 24955.07
| 402.6467 | 0.6675762 | 11.0531164 | 38.92869 | 1.599406 | 73455.75 | 53.32456 | 524.4662 |  | 4.098405 | 20.51026 | -0.02024586 | 31270.15 | 24955.07
| 403.8168 | 0.6820367 | 11.0639034 | 39.12202 | 1.61675 | 73851.81 | 53.56818 | 526.2368 |  | 4.109192 | 20.46085 | -0.0301954 | 31270.15 | 24955.07
| 403.9144 | 0.6959444 | 11.0741746 | 39.29933 | 1.633397 | 74233.87 | 53.82037 | 528.1123 |  | 4.1194632 | 19.90893 | -0.04004597 | 31270.15 | 24955.07
| 406.3846 | 0.7110406 | 11.0851887 | 39.67067 | 1.651408 | 74575.72 | 53.56864 | 525.5738 |  | 4.1304773 | 20.35377 | -0.0547095 | 31270.15 | 24955.07
| 409.6999 | 0.7256006 | 11.0957002 | 39.77081 | 1.66888 | 74875.09 | 54.16233 | 528.9184 |  | 4.1409888 | 20.69641 | -0.07410211 | 31270.15 | 24955.07
| 411.3576 | 0.7415246 | 11.1070891 | 40.09178 | 1.687933 | 75250.45 | 54.0985 | 527.9213 |  | 4.1523777 | 20.40758 | -0.09815955 | 31270.15 | 24955.07
| 411.8126 | 0.7566149 | 11.1177457 | 40.31857 | 1.705981 | 75519.02 | 54.33685 | 528.2702 |  | 4.1630343 | 21.23441 | -0.1315686 | 31270.15 | 24955.07
| 411.8126 | 0.7727789 | 11.1290433 | 40.57414 | 1.725334 | 75849.56 | 54.51596 | 528.564 |  | 4.1743319 | 20.9418 | -0.1596787 | 31270.15 | 24955.07
| 409.1474 | 0.7882586 | 11.1397439 | 40.70332 | 1.743878 | 76100.96 | 55.09304 | 531.1184 |  | 4.1850325 | 21.11203 | -0.1969249 | 31270.15 | 24955.07
| 406.1571 | 0.8043289 | 11.1507119 | 40.99505 | 1.763103 | 76385.86 | 55.16707 | 530.267 |  | 4.1960005 | 20.65971 | -0.2145721 | 31270.15 | 24955.07
| 407.3922 | 0.8191762 | 11.160759 | 41.19527 | 1.78086 | 76610.93 | 55.47638 | 530.8434 |  | 4.2060476 | 19.90752 | -0.2414932 | 31270.15 | 24955.07
| 405.052 | 0.8354578 | 11.1716587 | 41.45677 | 1.800346 | 76826.41 | 55.69935 | 530.3463 |  | 4.2169473 | 20.38179 | -0.2677573 | 31270.15 | 24955.07
| 404.4344 | 0.8520493 | 11.1826534 | 41.74404 | 1.820214 | 77098.92 | 55.81574 | 529.6315 |  | 4.227942 | 20.08124 | -0.2844481 | 31270.15 | 24955.07
| 406.1571 | 0.8686265 | 11.1935156 | 41.98752 | 1.84009 | 77348.14 | 56.08135 | 529.7667 |  | 4.2388042 | 20.79603 | -0.3054018 | 31270.15 | 24955.07
| 406.0271 | 0.8840642 | 11.2035215 | 42.156 | 1.858554 | 77583.1 | 56.50325 | 531.1838 |  | 4.2488101 | 21.07198 | -0.3124859 | 31270.15 | 24955.07
| 406.3846 | 0.8997631 | 11.2135854 | 42.43228 | 1.877316 | 77852.18 | 56.56864 | 530.4052 |  | 4.258874 | 21.52246 | -0.3195747 | 31270.15 | 24955.07
| 408.3998 | 0.9171418 | 11.2246171 | 42.7073 | 1.898134 | 78158.97 | 56.72837 | 530.2698 |  | 4.2699057 | 21.98518 | -0.3082094 | 31270.15 | 24955.07
| 410.935 | 0.9343637 | 11.2354377 | 42.94911 | 1.918791 | 78483.63 | 56.9632 | 530.9027 |  | 4.2807263 | 22.21125 | -0.3016013 | 31270.15 | 24955.07
| 411.3576 | 0.9505566 | 11.2455004 | 43.22928 | 1.938129 | 78762.79 | 57.0239 | 530.1652 |  | 4.290789 | 22.38693 | -0.3130886 | 31270.15 | 24955.07
| 414.1528 | 0.9683703 | 11.2564398 | 43.54878 | 1.959406 | 79077.7 | 57.04289 | 529.1349 |  | 4.3017284 | 23.1183 | -0.3198367 | 31270.15 | 24955.07
| 415.713 | 0.9862164 | 11.2672939 | 43.7827 | 1.980789 | 79441.01 | 57.2946 | 530.2094 |  | 4.3125825 | 23.77552 | -0.3178162 | 31270.15 | 24955.07
| 416.233 | 1.002991 | 11.277401 | 44.08289 | 2.000841 | 79775.78 | 57.27391 | 529.409 |  | 4.3226896 | 24.54035 | -0.3071895 | 31270.15 | 24955.07
| 415.778 | 1.021409 | 11.2883756 | 44.22195 | 2.022924 | 80138.15 | 57.85078 | 532.6268 |  | 4.3336642 | 24.34843 | -0.2746828 | 31270.15 | 24955.07
| 413.9578 | 1.039886 | 11.2992728 | 44.57238 | 2.045017 | 80507.24 | 57.74955 | 531.2652 |  | 4.3445614 | 23.97696 | -0.2469631 | 31270.15 | 24955.07
| 414.0878 | 1.057083 | 11.3093002 | 44.78923 | 2.065593 | 80870.76 | 57.97832 | 532.4394 |  | 4.3545888 | 23.94369 | -0.2154128 | 31270.15 | 24955.07
| 411.8452 | 1.076149 | 11.3203079 | 45.02527 | 2.088436 | 81262.78 | 58.24786 | 533.7603 |  | 4.3655965 | 23.33897 | -0.1926261 | 31270.15 | 24955.07
| 409.5374 | 1.095189 | 11.3311837 | 45.30568 | 2.111289 | 81674.11 | 58.35612 | 534.1886 |  | 4.3764723 | 22.8645 | -0.187157 | 31270.15 | 24955.07
| 408.0098 | 1.114639 | 11.3421682 | 45.50794 | 2.134529 | 82101.89 | 58.71118 | 536.421 |  | 4.3874568 | 22.47082 | -0.1606459 | 31270.15 | 24955.07
| 408.3348 | 1.132603 | 11.352187 | 45.79101 | 2.156023 | 82534.1 | 58.70362 | 536.563 |  | 4.3974756 | 22.47472 | -0.1429553 | 31270.15 | 24955.07
| 408.8223 | 1.152499 | 11.3631862 | 46.09095 | 2.179823 | 83009.04 | 58.7333 | 536.9666 |  | 4.4084748 | 23.31215 | -0.1504481 | 31270.15 | 24955.07
| 408.7248 | 1.170858 | 11.373227 | 46.29588 | 2.201831 | 83457.42 | 58.9725 | 538.9016 |  | 4.4185156 | 23.25757 | -0.1662309 | 31270.15 | 24955.07
| 411 | 1.19118 | 11.3842356 | 46.69545 | 2.226118 | 83939.8 | 58.7001 | 537.2567 |  | 4.4295242 | 24.07176 | -0.1858637 | 31270.15 | 24955.07
| 414.5104 | 1.211737 | 11.3952355 | 46.96893 | 2.250734 | 84481.25 | 58.78551 | 538.5953 |  | 4.4405241 | 25.34337 | -0.22588 | 31270.15 | 24955.07
| 417.4681 | 1.232509 | 11.4062392 | 47.27401 | 2.275603 | 85023.95 | 58.77908 | 539.2867 |  | 4.4515278 | 26.3219 | -0.2695099 | 31270.15 | 24955.07
| 419.4183 | 1.253455 | 11.4172105 | 47.52061 | 2.30066 | 85572.45 | 58.94913 | 541.2352 |  | 4.4624991 | 26.58858 | -0.3045459 | 31270.15 | 24955.07
| 420.1658 | 1.27467 | 11.4282006 | 47.87659 | 2.326036 | 86142.97 | 58.78046 | 541.0134 |  | 4.4734892 | 26.44974 | -0.3230855 | 31270.15 | 24955.07
| 418.1507 | 1.295817 | 11.4390457 | 48.04632 | 2.351268 | 86651.15 | 59.20479 | 544.3495 |  | 4.4843343 | 26.31496 | -0.3332746 | 31270.15 | 24955.07
| 416.103 | 1.3173 | 11.4499446 | 48.38585 | 2.377106 | 87212.85 | 59.10073 | 544.4456 |  | 4.4952332 | 25.69882 | -0.351283 | 31270.15 | 24955.07
| 417.3056 | 1.33757 | 11.4601522 | 48.64214 | 2.401365 | 87736.09 | 59.18789 | 545.7948 |  | 4.5054408 | 25.20301 | -0.3335961 | 31270.15 | 24955.07
| 413.5353 | 1.358747 | 11.4706612 | 48.91163 | 2.426721 | 88223.04 | 59.30888 | 546.8697 |  | 4.5159498 | 25.46657 | -0.3158283 | 31270.15 | 24955.07
| 414.4454 | 1.379097 | 11.480666 | 49.15951 | 2.451092 | 88735.8 | 59.42013 | 548.305 |  | 4.5259546 | 25.23768 | -0.2906596 | 31270.15 | 24955.07
| 414.9979 | 1.399941 | 11.4908045 | 49.43945 | 2.476 | 89202.93 | 59.48725 | 548.9345 |  | 4.5360931 | 25.56319 | -0.2460708 | 31270.15 | 24955.07
| 414.5754 | 1.42103 | 11.5009604 | 49.73922 | 2.501124 | 89646.19 | 59.51578 | 549.0578 |  | 4.546249 | 25.84566 | -0.1980798 | 31270.15 | 24955.07
| 412.7227 | 1.443407 | 11.51164 | 49.97629 | 2.528115 | 90126.39 | 59.78818 | 550.9362 |  | 4.5569286 | 26.37487 | -0.1543421 | 31270.15 | 24955.07
| 415.4855 | 1.464754 | 11.5217488 | 50.31853 | 2.553175 | 90483.89 | 59.73311 | 549.7429 |  | 4.5670374 | 26.44508 | -0.1112911 | 31270.15 | 24955.07
| 412.4627 | 1.488218 | 11.5326646 | 50.60046 | 2.581646 | 90913.61 | 59.96248 | 550.666 |  | 4.5779532 | 26.64018 | -0.07616583 | 31270.15 | 24955.07
| 413.8278 | 1.511833 | 11.5436459 | 50.89199 | 2.609988 | 91310.7 | 60.1714 | 551.1978 |  | 4.5889345 | 26.77773 | -0.037814 | 31270.15 | 24955.07
| 416.4605 | 1.535854 | 11.5546341 | 51.17856 | 2.638751 | 91691.41 | 60.41778 | 551.8019 |  | 4.5999227 | 26.64966 | -0.007509769 | 31270.15 | 24955.07
| 420.0683 | 1.560187 | 11.5656193 | 51.55006 | 2.667865 | 92064.67 | 60.42686 | 550.677 |  | 4.6109079 | 26.73557 | 0.01118621 | 31270.15 | 24955.07
| 420.5883 | 1.58257 | 11.5756203 | 51.80649 | 2.694653 | 92365.88 | 60.7089 | 551.1763 |  | 4.6209089 | 26.96821 | 0.03703909 | 31270.15 | 24955.07
| 423.9036 | 1.607075 | 11.5864607 | 52.06517 | 2.724073 | 92682.66 | 61.08855 | 552.1044 |  | 4.6317493 | 27.22133 | 0.03676813 | 31270.15 | 24955.07
| 425.4637 | 1.632354 | 11.5975243 | 52.3739 | 2.754278 | 92980.25 | 61.36218 | 552.0432 |  | 4.6428129 | 26.54049 | 0.02190066 | 31270.15 | 24955.07
| 424.2286 | 1.657888 | 11.608555 | 52.70782 | 2.784814 | 93238.11 | 61.59645 | 551.3432 |  | 4.6538436 | 26.64388 | 0.007244835 | 31270.15 | 24955.07
| 422.896 | 1.683293 | 11.6194298 | 53.12187 | 2.815252 | 93517.5 | 61.56607 | 549.105 |  | 4.6647184 | 26.97805 | -0.01078881 | 31270.15 | 24955.07
| 419.9708 | 1.709348 | 11.6304631 | 53.44986 | 2.84645 | 93789.16 | 61.82192 | 548.6603 |  | 4.6757517 | 27.82364 | -0.03927302 | 31270.15 | 24955.07
| 416.7531 | 1.735555 | 11.6414338 | 53.74788 | 2.877786 | 94035.94 | 62.18231 | 548.7098 |  | 4.6867224 | 28.43462 | -0.06734006 | 31270.15 | 24955.07
| 414.9329 | 1.762208 | 11.6524679 | 54.06638 | 2.909698 | 94313.88 | 62.47778 | 548.5503 |  | 4.6977565 | 29.36044 | -0.08796864 | 31270.15 | 24955.07
| 415.3879 | 1.788362 | 11.6631926 | 54.42142 | 2.941064 | 94534.2 | 62.67437 | 547.3446 |  | 4.7084812 | 30.08819 | -0.1152409 | 31270.15 | 24955.07
| 416.3955 | 1.813342 | 11.6733245 | 54.67659 | 2.970903 | 94768.71 | 63.08118 | 547.8947 |  | 4.7186131 | 30.05385 | -0.1526219 | 31270.15 | 24955.07
| 419.1908 | 1.840436 | 11.6841873 | 54.99151 | 3.003443 | 95054.33 | 63.38631 | 547.8743 |  | 4.7294759 | 29.69061 | -0.185924 | 31270.15 | 24955.07
| 422.441 | 1.868035 | 11.6951513 | 55.35593 | 3.036432 | 95365.66 | 63.53626 | 547.0391 |  | 4.7404399 | 28.80531 | -0.2119397 | 31270.15 | 24955.07
| 426.3088 | 1.896229 | 11.7062013 | 55.73918 | 3.070174 | 95758.31 | 63.59434 | 546.2474 |  | 4.7514899 | 29.09229 | -0.2308658 | 31270.15 | 24955.07
| 427.4138 | 1.922049 | 11.7162274 | 55.9872 | 3.101102 | 96140.46 | 63.92957 | 547.5679 |  | 4.761516 | 29.60765 | -0.2395605 | 31270.15 | 24955.07
| 427.0888 | 1.948088 | 11.7262423 | 56.37374 | 3.132238 | 96521.15 | 63.85632 | 546.2337 |  | 4.7715309 | 29.9546 | -0.2380604 | 31270.15 | 24955.07
| 429.7865 | 1.976924 | 11.7372112 | 56.72943 | 3.166825 | 96993.19 | 63.94823 | 546.3218 |  | 4.7824998 | 30.25849 | -0.236469 | 31270.15 | 24955.07
| 430.0465 | 2.003532 | 11.7472343 | 57.08491 | 3.198638 | 97429.71 | 63.93988 | 545.8502 |  | 4.7925229 | 31.16689 | -0.2350617 | 31270.15 | 24955.07
| 429.9815 | 2.030559 | 11.7573023 | 57.3835 | 3.230955 | 97908.27 | 64.08129 | 546.6561 |  | 4.8025909 | 31.96928 | -0.2337112 | 31270.15 | 24955.07
| 430.5015 | 2.059966 | 11.7681511 | 57.70296 | 3.266216 | 98458.38 | 64.22443 | 547.7228 |  | 4.8134397 | 32.21069 | -0.2289856 | 31270.15 | 24955.07
| 429.1365 | 2.090338 | 11.7792437 | 58.02652 | 3.302575 | 99046.1 | 64.36441 | 548.9692 |  | 4.8245323 | 31.53176 | -0.2145778 | 31270.15 | 24955.07
| 425.7237 | 2.120571 | 11.7901526 | 58.36254 | 3.338818 | 99628.23 | 64.45791 | 549.9068 |  | 4.8354412 | 31.20367 | -0.1970918 | 31270.15 | 24955.07
| 422.376 | 2.151361 | 11.8011447 | 58.70043 | 3.375625 | 100182.1 | 64.58072 | 550.7503 |  | 4.8464333 | 30.36187 | -0.1765608 | 31270.15 | 24955.07
| 423.7411 | 2.18019 | 11.8112109 | 59.01939 | 3.410174 | 100724.5 | 64.66579 | 551.5566 |  | 4.8564995 | 30.3964 | -0.1595712 | 31270.15 | 24955.07
| 420.1333 | 2.210957 | 11.8219857 | 59.37589 | 3.447061 | 101265.3 | 64.72977 | 551.949 |  | 4.8672743 | 30.20632 | -0.1553587 | 31270.15 | 24955.07
| 420.3934 | 2.243101 | 11.8331004 | 59.79821 | 3.485525 | 101864.1 | 64.61712 | 551.5118 |  | 4.878389 | 30.77881 | -0.1543847 | 31270.15 | 24955.07
| 420.6534 | 2.272366 | 11.843101 | 60.121 | 3.520542 | 102370.4 | 64.71174 | 552.0896 |  | 4.8883896 | 32.04684 | -0.1440691 | 31270.15 | 24955.07
| 422.8635 | 2.304877 | 11.854101 | 60.48794 | 3.559383 | 102900 | 64.80535 | 552.4212 |  | 4.8993896 | 33.11092 | -0.1275519 | 31270.15 | 24955.07
| 425.8862 | 2.336486 | 11.8646893 | 60.85242 | 3.597263 | 103391.3 | 64.88697 | 552.5044 |  | 4.9099779 | 33.29653 | -0.1019772 | 31270.15 | 24955.07
| 430.3715 | 2.369534 | 11.8756519 | 61.24746 | 3.636846 | 103901.6 | 64.92533 | 552.2931 |  | 4.9209405 | 33.89047 | -0.07059529 | 31270.15 | 24955.07
End Of Dyn Force Limit | 431.6716 | 2.400291 | 11.8857386 | 61.56774 | 3.673676 | 104382.6 | 65.08186 | 552.95 |  | 4.9310272 | 33.94173 | -0.03661072 | 31270.15 | 24955.07
| 426.8613 | 2.453419 | 11.9045717 | 62.35058 | 3.733939 | 104420.5 | 65.13036 | 546.7976 |  | 4.9498603 | 34.01379 | 0.009050036 | 31270.15 | 24955.07
| 427.5438 | 2.487439 | 11.9146785 | 62.59417 | 3.77134 | 104338.2 | 65.91429 | 546.9714 |  | 4.9599671 | 33.79431 | 0.02998523 | 31270.15 | 24955.07
| 432.6141 | 2.524886 | 11.9255618 | 63.04768 | 3.812591 | 104248.7 | 66.25392 | 543.9053 |  | 4.9708504 | 34.18681 | 0.05957139 | 31270.15 | 24955.07
| 435.9293 | 2.56336 | 11.9366185 | 63.40532 | 3.854838 | 104163.1 | 66.89927 | 542.6903 |  | 4.9819071 | 35.10809 | 0.09469879 | 31270.15 | 24955.07
| 437.3919 | 2.601759 | 11.947509 | 63.76065 | 3.896978 | 104129.2 | 67.50656 | 541.6763 |  | 4.9927976 | 34.68017 | 0.1206163 | 31270.15 | 24955.07
| 437.4569 | 2.640779 | 11.9584461 | 64.29475 | 3.939724 | 104159.4 | 67.56593 | 537.8438 |  | 5.0037347 | 35.48726 | 0.1404377 | 31270.15 | 24955.07
| 437.2944 | 2.677118 | 11.9685114 | 64.63753 | 3.979501 | 104233.5 | 68.02505 | 537.0976 |  | 5.0138 | 36.71359 | 0.151414 | 31270.15 | 24955.07
| 446.2322 | 2.717335 | 11.9795258 | 68.53756 | 4.02305 | 104291.9 | 59.2901 | 481.8881 |  | 5.0248144 | 41.49568 | 0.1534601 | 31270.15 | 24955.07
| 443.0796 | 2.757766 | 11.9904566 | 76.98895 | 4.066132 | 104480 | 44.24563 | 390.4389 |  | 5.0357452 | 120.7531 | 0.4610303 | 31270.15 | 24955.07
| 440.3495 | 2.799057 | 12.001481 | 77.5322 | 4.111162 | 105082 | 44.1412 | 389.9373 |  | 5.0467696 | 198.6065 | 0.802353 | 31270.15 | 24955.07
| 439.7645 | 2.839677 | 12.0122184 | 77.96274 | 4.155487 | 106113.9 | 44.00772 | 391.4801 |  | 5.057507 | 244.3269 | 1.151692 | 31270.15 | 24955.07
| 440.3495 | 2.878313 | 12.0223202 | 78.35248 | 4.197605 | 107489.1 | 43.74827 | 394.0967 |  | 5.0676088 | 257.3142 | 1.459836 | 31270.15 | 24955.07
| 440.967 | 2.921057 | 12.0333754 | 78.72142 | 4.244209 | 109462.7 | 43.3828 | 398.6987 |  | 5.078664 | 239.3576 | 1.82283 | 31270.15 | 24955.07
| 443.8597 | 2.96397 | 12.0443574 | 79.00126 | 4.290999 | 111927.4 | 42.98348 | 405.418 |  | 5.089646 | 189.1709 | 2.176939 | 31270.15 | 24955.07
| 447.1748 | 3.007068 | 12.0552743 | 79.32879 | 4.338134 | 114935 | 42.36357 | 413.2136 |  | 5.1005629 | 105.1186 | 2.533427 | 31270.15 | 24955.07
| 448.2798 | 3.046957 | 12.065288 | 79.58238 | 4.381716 | 118110 | 41.77334 | 422.0506 |  | 5.1105766 | 43.46494 | 2.877341 | 31270.15 | 24955.07
| 451.2049 | 3.090604 | 12.076133 | 79.9246 | 4.429496 | 122205.1 | 40.91802 | 432.9987 |  | 5.1214216 | 41.59201 | 3.259519 | 31270.15 | 24955.07
End Of Loading Index | 451.5299 | 3.13163 | 12.0862354 | 80.45261 | 4.474365 | 126514.8 | 39.80952 | 442.7911 |  | 5.131524 | 42.28354 | 3.027321 | 31270.15 | 24955.07
| 452.5049 | 3.134606 | 12.0988971 | 80.9153 | 4.478509 | 129912.9 | 38.46954 | 448.4163 | 0.4192305 | 5.1441857 | 45.64913 | 2.773172 | 31270.15 | 24955.07
| 452.6349 | 3.130606 | 12.1089825 | 80.89347 | 4.474492 | 133461.3 | 37.63337 | 459.0056 | 0.4153028 | 5.1542711 | 46.02194 | 2.497095 | 31270.15 | 24955.07
| 449.4823 | 3.135106 | 12.1199113 | 80.89802 | 4.478981 | 137187.1 | 36.92148 | 470.6485 | 0.3964881 | 5.1651999 | 43.28875 | 2.186716 | 31270.15 | 24955.07
| 446.4597 | 3.130606 | 12.1309153 | 80.79968 | 4.474483 | 140647.8 | 36.30347 | 482.3249 | 0.3701603 | 5.1762039 | 36.55878 | 1.850446 | 31270.15 | 24955.07
| 443.7947 | 3.135106 | 12.1418816 | 80.82296 | 4.478971 | 143698.2 | 35.79505 | 492.1725 | 0.3427047 | 5.1871702 | 27.56387 | 1.479156 | 31270.15 | 24955.07
| 443.7297 | 3.130606 | 12.1527216 | 80.90656 | 4.474454 | 146280.7 | 35.21314 | 499.5078 | 0.3173764 | 5.1980102 | 18.38359 | 1.095527 | 31270.15 | 24955.07
| 443.7297 | 3.135606 | 12.1628968 | 80.84541 | 4.479455 | 148186 | 35.03665 | 506.8003 | 0.2961659 | 5.2081854 | 10.7524 | 0.7581033 | 31270.15 | 24955.07
| 445.0297 | 3.130106 | 12.1738427 | 80.83174 | 4.473957 | 149738.1 | 34.7389 | 511.8809 | 0.2731918 | 5.2191313 | 6.504055 | 0.3387144 | 31270.15 | 24955.07
| 448.0198 | 3.135606 | 12.1846795 | 80.99741 | 4.479436 | 150258.7 | 34.56236 | 512.1161 | 0.2526128 | 5.2299681 | 5.182647 | 0.2407225 | 31270.15 | 24955.07
| 448.3448 | 3.131606 | 12.1947157 | 81.08136 | 4.475424 | 150821.6 | 34.34316 | 512.8777 | 0.2365144 | 5.2400043 | 5.742185 | 0.2407811 | 31270.15 | 24955.07
| 451.7899 | 3.136106 | 12.2056662 | 81.13093 | 4.47992 | 151247 | 34.28781 | 514.0224 | 0.2225791 | 5.2509548 | 6.518077 | 0.2302704 | 31270.15 | 24955.07
| 453.6749 | 3.131606 | 12.2166931 | 81.19411 | 4.475413 | 151648.3 | 34.10997 | 514.443 | 0.2101433 | 5.2619817 | 6.239929 | 0.2407665 | 31270.15 | 24955.07
| 454.9749 | 3.136106 | 12.2275567 | 81.17456 | 4.479914 | 151993.4 | 34.13587 | 516.0821 | 0.1971214 | 5.2728453 | 5.899824 | 0.2443302 | 31270.15 | 24955.07
| 454.78 | 3.132106 | 12.2375706 | 81.20007 | 4.475909 | 152302.6 | 34.01627 | 516.6363 | 0.1873782 | 5.2828592 | 5.814859 | 0.2269888 | 31270.15 | 24955.07
| 453.8374 | 3.135606 | 12.2486008 | 81.13681 | 4.479419 | 152537.3 | 34.08902 | 518.3351 | 0.1770288 | 5.2938894 | 4.706517 | 0.2165785 | 31270.15 | 24955.07
| 451.6924 | 3.132106 | 12.2595048 | 81.09033 | 4.475925 | 152734.9 | 34.06324 | 519.3406 | 0.16688 | 5.3047934 | 2.047264 | 0.2026676 | 31270.15 | 24955.07
End of Data Index | 454.2599 | 3.135606 | 12.2695259 | 81.17672 | 4.479411 | 152846.7 | 34.00549 | 518.9509 | 0.1588876 | 5.3148145 | 0.5578133 | 0.1817354 | 31270.15 | 24955.07
| 448.6698 | 3.132106 | 12.2803721 | 81.22769 | 4.475907 | 152984.5 | 33.89243 | 518.6645 |  | 5.3256607 | 0.4896441 | 0.1643211 | 31270.15 | 24955.07
| 449.2224 | 3.135106 | 12.2903756 | 81.13881 | 4.478915 | 153083.9 | 34.00311 | 520.1623 |  | 5.3356642 | 0.08768213 | 0.1224117 | 31270.15 | 24955.07
| 448.4098 | 3.132106 | 12.3004077 | 81.14895 | 4.475913 | 153205.3 | 33.93878 | 520.302 |  | 5.3456963 | 0.3556003 | 0.09098449 | 31270.15 | 24955.07
| 445.3547 | 3.135606 | 12.3113489 | 81.19436 | 4.47941 | 153355.5 | 33.91639 | 520.5024 |  | 5.3566375 | 0.2361207 | 0.03852641 | 31270.15 | 24955.07
| 445.8422 | 3.132606 | 12.3213566 | 81.29753 | 4.476394 | 153469.1 | 33.76234 | 519.577 |  | 5.3666452 | 1.306397 | -0.01401903 | 31270.15 | 24955.07
| 445.8422 | 3.135606 | 12.3313734 | 81.20631 | 4.479404 | 153539.4 | 33.87885 | 521.0017 |  | 5.376662 | 2.065454 | -0.05961368 | 31270.15 | 24955.07
| 444.0872 | 3.132106 | 12.3422983 | 81.25938 | 4.475901 | 153604.4 | 33.77469 | 520.4409 |  | 5.3875869 | 1.655513 | -0.1087671 | 31270.15 | 24955.07
| 445.1922 | 3.135606 | 12.3532679 | 81.26963 | 4.479399 | 153683.6 | 33.79675 | 520.7896 |  | 5.3985565 | 1.507955 | -0.1404478 | 31270.15 | 24955.07
| 446.6548 | 3.132106 | 12.3641694 | 81.28752 | 4.475897 | 153742.6 | 33.72804 | 520.6022 |  | 5.409458 | 1.935719 | -0.1721538 | 31270.15 | 24955.07
| 446.9472 | 3.135106 | 12.3742313 | 81.21698 | 4.478902 | 153756.5 | 33.83195 | 521.6029 |  | 5.4195199 | 1.265824 | -0.2038612 | 31270.15 | 24955.07
| 449.8073 | 3.132606 | 12.3851933 | 81.28978 | 4.476396 | 153711.2 | 33.73633 | 520.496 |  | 5.4304819 | 1.039423 | -0.2214624 | 31270.15 | 24955.07
| 453.1874 | 3.135106 | 12.3961229 | 81.25902 | 4.4789 | 153629.6 | 33.80847 | 520.6952 |  | 5.4414115 | 0.3403256 | -0.2320081 | 31270.15 | 24955.07
| 454.8125 | 3.132606 | 12.4071139 | 81.28567 | 4.476397 | 153482.2 | 33.77212 | 519.7545 |  | 5.4524025 | 0.536569 | -0.2319228 | 31270.15 | 24955.07
| 455.235 | 3.135106 | 12.4181127 | 81.35297 | 4.478889 | 153288.3 | 33.76416 | 518.4757 |  | 5.4634013 | 0.5587434 | -0.2142348 | 31270.15 | 24955.07
| 453.3174 | 3.132606 | 12.4290898 | 81.35372 | 4.476389 | 153085.4 | 33.76096 | 517.6367 |  | 5.4743784 | 1.284524 | -0.1895345 | 31270.15 | 24955.07
| 449.7098 | 3.135106 | 12.4400428 | 81.41204 | 4.478882 | 152904.6 | 33.76009 | 516.5083 |  | 5.4853314 | 1.673151 | -0.168403 | 31270.15 | 24955.07
| 446.5572 | 3.132606 | 12.4510086 | 81.34942 | 4.47639 | 152717.7 | 33.81673 | 516.4268 |  | 5.4962972 | 1.647639 | -0.1542939 | 31270.15 | 24955.07
| 446.2322 | 3.134606 | 12.4610902 | 81.37045 | 4.478385 | 152588.3 | 33.83906 | 515.8609 |  | 5.5063788 | 1.472894 | -0.1472535 | 31270.15 | 24955.07
| 444.4447 | 3.133106 | 12.4719466 | 81.35462 | 4.476889 | 152487.1 | 33.85035 | 515.6093 |  | 5.5172352 | 1.46559 | -0.1472535 | 31270.15 | 24955.07
| 444.8347 | 3.134106 | 12.4820006 | 81.36014 | 4.477886 | 152392.3 | 33.87071 | 515.2793 |  | 5.5272892 | 0.639688 | -0.1472535 | 31270.15 | 24955.07
| 444.0222 | 3.132606 | 12.4929344 | 81.31926 | 4.476394 | 152325.3 | 33.9018 | 515.421 |  | 5.538223 | -0.1165515 | -0.1402673 | 31270.15 | 24955.07
| 446.2322 | 3.134106 | 12.5039057 | 81.36338 | 4.477888 | 152244.8 | 33.88849 | 514.7412 |  | 5.5491943 | -0.6297345 | -0.1332702 | 31270.15 | 24955.07
| 446.4922 | 3.133106 | 12.5139165 | 81.37616 | 4.476884 | 152221.6 | 33.8668 | 514.467 |  | 5.5592051 | -0.4086114 | -0.1438443 | 31270.15 | 24955.07
| 449.8723 | 3.134606 | 12.5249248 | 81.45205 | 4.478377 | 152199.2 | 33.81419 | 513.6376 |  | 5.5702134 | 0.5311617 | -0.1614555 | 31270.15 | 24955.07
| 452.2774 | 3.133106 | 12.5357436 | 81.39011 | 4.476884 | 152194 | 33.85705 | 514.2198 |  | 5.5810322 | 0.9911021 | -0.1790926 | 31270.15 | 24955.07
| 452.6674 | 3.134106 | 12.5458361 | 81.39426 | 4.477881 | 152184 | 33.86677 | 514.1938 |  | 5.5911247 | 1.307926 | -0.1897088 | 31270.15 | 24955.07
| 454.5849 | 3.132606 | 12.556678 | 81.37931 | 4.476385 | 152138.2 | 33.86938 | 514.1213 |  | 5.6019666 | 1.177319 | -0.2002972 | 31270.15 | 24955.07
| 455.0399 | 3.134106 | 12.5676169 | 81.34966 | 4.477889 | 152056.3 | 33.9288 | 514.2506 |  | 5.6129055 | 0.739199 | -0.1932811 | 31270.15 | 24955.07

## Test 42
Markers | Displacement | Force | Time | DEPTH | LOAD | STIFFNESS | HARDNESS | MODULUS | hdotOverh | Time On Sample | Velocity | Dyn. Phase | X Axis Position | Y Axis Position
| nm | mN | s | nm | mN | N/m | GPa | GPa | 1/s | s | nm/s | degrees | Âµm | Âµm
Surface Index | 356.3275 | -0.6725571 | 6.9168012 | 0 | 0.0003279774 |  |  |  |  | 0 | 1004.797 |  | 31270.15 | 24960.072
| 356.0675 | -0.6724336 | 6.9177986 | -0.2601599 | 0.0003610625 |  |  |  |  | 0.0009974 | 1004.334 |  | 31270.15 | 24960.072
| 356.7826 | -0.6723088 | 6.9188072 | 0.4548493 | 0.0004012967 |  |  |  |  | 0.002006 | 1003.606 |  | 31270.15 | 24960.072
| 356.6851 | -0.6721919 | 6.919752 | 0.3572042 | 0.0004409984 |  |  |  |  | 0.0029508 | 1002.598 |  | 31270.15 | 24960.072
| 357.3027 | -0.6720656 | 6.9207719 | 0.9747065 | 0.0005130884 |  |  |  |  | 0.0039707 | 1001.357 |  | 31270.15 | 24960.072
| 356.4901 | -0.6719347 | 6.9218298 | 0.1619152 | 0.0006092925 |  |  |  |  | 0.0050286 | 999.625 |  | 31270.15 | 24960.072
| 357.3027 | -0.6718152 | 6.9227949 | 0.9744582 | 0.0007098987 |  |  |  |  | 0.0059937 | 997.2238 |  | 31270.15 | 24960.072
| 357.3027 | -0.671691 | 6.9237986 | 0.974335 | 0.0008210858 |  |  |  |  | 0.0069974 | 994.0941 |  | 31270.15 | 24960.072
| 356.9452 | -0.6715691 | 6.9247836 | 0.616648 | 0.0009308387 |  |  |  |  | 0.0079824 | 990.2327 |  | 31270.15 | 24960.072
| 357.1402 | -0.6714452 | 6.9257841 | 0.8115591 | 0.001045032 |  |  |  |  | 0.0089829 | 985.6126 |  | 31270.15 | 24960.072
| 357.4653 | -0.6713195 | 6.9267995 | 1.136499 | 0.001160028 |  |  |  |  | 0.0099983 | 980.2992 |  | 31270.15 | 24960.072
| 357.6603 | -0.6711959 | 6.9277984 | 1.33141 | 0.001274183 |  |  |  |  | 0.0109972 | 974.1963 |  | 31270.15 | 24960.072
| 357.4978 | -0.6710761 | 6.928766 | 1.168759 | 0.001384344 |  |  |  |  | 0.0119648 | 967.2213 |  | 31270.15 | 24960.072
| 357.6603 | -0.6709491 | 6.9297923 | 1.331165 | 0.001504932 |  |  |  |  | 0.0129911 | 959.6568 |  | 31270.15 | 24960.072
| 357.5303 | -0.6708221 | 6.9308181 | 1.201009 | 0.001625978 |  |  |  |  | 0.0140169 | 951.3602 |  | 31270.15 | 24960.072
| 357.4327 | -0.6707024 | 6.9317858 | 1.103361 | 0.001738112 |  |  |  |  | 0.0149846 | 942.2721 |  | 31270.15 | 24960.072
| 357.9853 | -0.6705791 | 6.9327819 | 1.655838 | 0.001857484 |  |  |  |  | 0.0159807 | 932.6698 |  | 31270.15 | 24960.072
| 357.4653 | -0.6704557 | 6.9337786 | 1.135642 | 0.001975008 |  |  |  |  | 0.0169774 | 922.4504 |  | 31270.15 | 24960.072
| 357.3352 | -0.6703347 | 6.9347565 | 1.005492 | 0.002091447 |  |  |  |  | 0.0179553 | 911.7014 |  | 31270.15 | 24960.072
| 357.4327 | -0.6702114 | 6.9357522 | 1.102874 | 0.002208968 |  |  |  |  | 0.018951 | 900.3903 |  | 31270.15 | 24960.072
| 357.2052 | -0.6700838 | 6.9367836 | 0.8752121 | 0.002332628 |  |  |  |  | 0.0199824 | 888.5892 |  | 31270.15 | 24960.072
| 357.8228 | -0.6699608 | 6.9377767 | 1.492717 | 0.002451428 |  |  |  |  | 0.0209755 | 876.2925 |  | 31270.15 | 24960.072
| 357.6928 | -0.6698353 | 6.9387911 | 1.362562 | 0.002572945 |  |  |  |  | 0.0219899 | 863.5531 |  | 31270.15 | 24960.072
| 357.9203 | -0.6697132 | 6.9397774 | 1.589976 | 0.002689182 |  |  |  |  | 0.0229762 | 850.298 |  | 31270.15 | 24960.072
| 358.4404 | -0.6695877 | 6.9407912 | 2.109949 | 0.002806702 |  |  |  |  | 0.02399 | 836.6008 |  | 31270.15 | 24960.072
| 357.5953 | -0.669463 | 6.9417989 | 1.264664 | 0.00292951 |  |  |  |  | 0.0249977 | 822.547 |  | 31270.15 | 24960.072
| 358.0829 | -0.6693391 | 6.9427995 | 1.752137 | 0.003047357 |  |  |  |  | 0.0259983 | 808.1532 |  | 31270.15 | 24960.072
| 357.9528 | -0.6692155 | 6.9437984 | 1.621984 | 0.003167155 |  |  |  |  | 0.0269972 | 793.5078 |  | 31270.15 | 24960.072
| 357.6928 | -0.6690932 | 6.9447864 | 1.361826 | 0.003286685 |  |  |  |  | 0.0279852 | 778.5691 |  | 31270.15 | 24960.072
| 358.2779 | -0.6689677 | 6.9458007 | 1.946802 | 0.003408829 |  |  |  |  | 0.0289995 | 763.3317 |  | 31270.15 | 24960.072
| 357.6928 | -0.6688445 | 6.9467955 | 1.36158 | 0.00352972 |  |  |  |  | 0.0299943 | 747.7132 |  | 31270.15 | 24960.072
| 357.7903 | -0.6687227 | 6.9477798 | 1.458963 | 0.003648232 |  |  |  |  | 0.0309786 | 731.8801 |  | 31270.15 | 24960.072
| 358.1154 | -0.6685952 | 6.9488094 | 1.783901 | 0.003770829 |  |  |  |  | 0.0320082 | 715.8303 |  | 31270.15 | 24960.072
| 357.9853 | -0.6684748 | 6.9497823 | 1.653751 | 0.003888369 |  |  |  |  | 0.0329811 | 699.636 |  | 31270.15 | 24960.072
| 357.8228 | -0.6683516 | 6.9507775 | 1.491121 | 0.004011431 |  |  |  |  | 0.0339763 | 683.2834 |  | 31270.15 | 24960.072
| 358.2454 | -0.6682501 | 6.9515978 | 1.913589 | 0.004109123 |  |  |  |  | 0.0347966 | 666.6926 |  | 31270.15 | 24960.072
| 358.5704 | -0.6681241 | 6.9526162 | 2.238528 | 0.004229174 |  |  |  |  | 0.035815 | 650.0048 |  | 31270.15 | 24960.072
| 357.6928 | -0.6680027 | 6.9535966 | 1.360745 | 0.004348162 |  |  |  |  | 0.0367954 | 632.9832 |  | 31270.15 | 24960.072
| 358.2779 | -0.6678528 | 6.9548078 | 1.945697 | 0.004491076 |  |  |  |  | 0.0380066 | 615.5744 |  | 31270.15 | 24960.072
| 358.1479 | -0.6677291 | 6.9558067 | 1.815544 | 0.004610594 |  |  |  |  | 0.0390055 | 597.7122 |  | 31270.15 | 24960.072
| 358.4404 | -0.6676064 | 6.9567982 | 2.107984 | 0.004728796 |  |  |  |  | 0.039997 | 579.6823 |  | 31270.15 | 24960.072
| 358.1804 | -0.6674825 | 6.9577992 | 1.847825 | 0.004847493 |  |  |  |  | 0.040998 | 561.55 |  | 31270.15 | 24960.072
| 358.6355 | -0.6673637 | 6.9587593 | 2.302777 | 0.004962689 |  |  |  |  | 0.0419581 | 543.3673 |  | 31270.15 | 24960.072
| 358.2454 | -0.6672403 | 6.9597562 | 1.912588 | 0.00508396 |  |  |  |  | 0.042955 | 525.1487 |  | 31270.15 | 24960.072
| 358.5704 | -0.6671168 | 6.960754 | 2.237529 | 0.005204222 |  |  |  |  | 0.0439528 | 506.9236 |  | 31270.15 | 24960.072
| 358.2454 | -0.6669886 | 6.9617896 | 1.912338 | 0.005332004 |  |  |  |  | 0.0449884 | 488.7323 |  | 31270.15 | 24960.072
| 358.0829 | -0.6668606 | 6.9628241 | 1.749679 | 0.005457409 |  |  |  |  | 0.0460229 | 470.5456 |  | 31270.15 | 24960.072
| 358.1804 | -0.6667404 | 6.9637952 | 1.847089 | 0.005573606 |  |  |  |  | 0.046994 | 452.4261 |  | 31270.15 | 24960.072
| 358.3754 | -0.6666349 | 6.9646474 | 2.042018 | 0.005678889 |  |  |  |  | 0.0478462 | 434.5224 |  | 31270.15 | 24960.072
| 358.3104 | -0.6664975 | 6.9657569 | 1.976854 | 0.005813097 |  |  |  |  | 0.0489557 | 416.9242 |  | 31270.15 | 24960.072
| 358.0178 | -0.6663812 | 6.9666972 | 1.684201 | 0.005927762 |  |  |  |  | 0.049896 | 399.4953 |  | 31270.15 | 24960.072
| 358.603 | -0.6662517 | 6.967743 | 2.269173 | 0.006055607 |  |  |  |  | 0.0509418 | 382.2972 |  | 31270.15 | 24960.072
| 358.1479 | -0.6661267 | 6.9687527 | 1.813955 | 0.006179983 |  |  |  |  | 0.0519515 | 365.2677 |  | 31270.15 | 24960.072
| 358.5379 | -0.6658772 | 6.9707689 | 2.203774 | 0.006424218 |  |  |  |  | 0.0539677 | 348.3857 |  | 31270.15 | 24960.072
| 358.6355 | -0.6657778 | 6.9715715 | 2.301204 | 0.006521239 |  |  |  |  | 0.0547703 | 331.0942 |  | 31270.15 | 24960.072
| 358.4404 | -0.6656508 | 6.9725976 | 2.106045 | 0.006647206 |  |  |  |  | 0.0557964 | 314.1152 |  | 31270.15 | 24960.072
| 358.7005 | -0.6655226 | 6.9736334 | 2.365954 | 0.006775013 |  |  |  |  | 0.0568322 | 297.3939 |  | 31270.15 | 24960.072
| 358.603 | -0.6654094 | 6.9745484 | 2.268337 | 0.006885587 |  |  |  |  | 0.0577472 | 281.0705 |  | 31270.15 | 24960.072
SurfaceFindCoarse | 358.733 | -0.6652762 | 6.9756244 | 2.398236 | 0.007016288 |  |  |  |  | 0.0588232 | 265.0843 |  | 31270.15 | 24960.072
| 358.603 | -0.665481 | 6.9878559 | 2.908972 | 0.006906621 |  |  |  |  | 0.0710547 | 101.9999 | 74.5267 | 31270.15 | 24960.072
| 358.8955 | -0.6656052 | 6.9988474 | 2.87117 | 0.006906433 |  |  |  |  | 0.0820462 | 31.48772 | 75.04083 | 31270.15 | 24960.072
| 358.8955 | -0.665729 | 7.0098669 | 2.869962 | 0.006896515 |  |  |  |  | 0.0930657 | 19.04965 | 72.93399 | 31270.15 | 24960.072
| 358.5379 | -0.6658534 | 7.0206046 | 2.735108 | 0.006901177 |  |  |  |  | 0.1038034 | 13.18102 | 69.54966 | 31270.15 | 24960.072
| 358.6355 | -0.6659789 | 7.0316055 | 2.608717 | 0.006907075 |  |  |  |  | 0.1148043 | 7.679742 | 66.95929 | 31270.15 | 24960.072
| 358.863 | -0.6660995 | 7.0425726 | 2.623834 | 0.006902349 |  |  |  |  | 0.1257714 | 3.7429 | 66.37476 | 31270.15 | 24960.072
End Of Dynamic Ramp | 358.6355 | -0.6662134 | 7.0528881 | 2.531791 | 0.006909831 |  |  |  |  | 0.1360869 | 1.13387 | 64.66283 | 31270.15 | 24960.072
| 358.7655 | -0.6663134 | 7.0732793 | 2.45135 | 0.006918132 |  |  |  |  | 0.1564781 | -0.3264595 | 60.67759 | 31270.15 | 24960.072
| 358.6355 | -0.6663134 | 7.0842369 | 2.423499 | 0.006916171 |  |  |  |  | 0.1674357 | -0.1934368 | 56.76158 | 31270.15 | 24960.072
| 358.928 | -0.6663134 | 7.0953056 | 2.379252 | 0.006918412 |  |  |  |  | 0.1785044 | 0.02718341 |  | 31270.15 | 24960.072
| 358.4404 | -0.6663134 | 7.1062096 | 2.388928 | 0.00691501 |  |  |  |  | 0.1894084 | 0.1881721 |  | 31270.15 | 24960.072
| 358.928 | -0.6663134 | 7.1171742 | 2.375099 | 0.006917452 |  |  |  |  | 0.200373 | -0.04734934 |  | 31270.15 | 24960.072
| 358.7655 | -0.6661134 | 7.1273092 | 2.505718 | 0.007102243 |  |  |  |  | 0.210508 | 0.6577493 |  | 31270.15 | 24960.072
| 358.5379 | -0.6661134 | 7.1381628 | 2.464629 | 0.007108367 |  |  |  |  | 0.2213616 | 0.9157359 |  | 31270.15 | 24960.072
| 358.733 | -0.6661134 | 7.1491772 | 2.504263 | 0.007104605 |  |  |  |  | 0.232376 | 1.551107 |  | 31270.15 | 24960.072
| 358.928 | -0.6661134 | 7.1600715 | 2.52117 | 0.007103444 |  |  |  |  | 0.2432703 | 1.791042 | 5.511477 | 31270.15 | 24960.072
| 358.863 | -0.6661134 | 7.1701182 | 2.423893 | 0.007115971 |  |  |  |  | 0.253317 | 1.58403 | 6.082337 | 31270.15 | 24960.072
| 358.928 | -0.6661134 | 7.1810636 | 2.451943 | 0.007113329 |  |  |  |  | 0.2642624 | 0.3742179 | 6.123254 | 31270.15 | 24960.072
| 358.863 | -0.6661134 | 7.1919357 | 2.527316 | 0.007104805 |  |  |  |  | 0.2751345 | -0.1249455 | 4.916566 | 31270.15 | 24960.072
| 358.4079 | -0.6661134 | 7.2020148 | 2.512964 | 0.007106966 |  |  |  |  | 0.2852136 | -0.4491214 | 3.735659 | 31270.15 | 24960.072
| 358.7655 | -0.6661134 | 7.2129311 | 2.543403 | 0.007103764 |  |  |  |  | 0.2961299 | 0.001115475 | 2.84348 | 31270.15 | 24960.072
| 359.0905 | -0.6661134 | 7.2238477 | 2.505316 | 0.007108927 |  |  |  |  | 0.3070465 | 0.05422033 | 2.006356 | 31270.15 | 24960.072
| 358.7655 | -0.6661134 | 7.2338876 | 2.534337 | 0.007105565 |  |  |  |  | 0.3170864 | 0.2732632 | 1.606003 | 31270.15 | 24960.072
| 358.603 | -0.6661134 | 7.2448942 | 2.511399 | 0.007108687 |  |  |  |  | 0.328093 | 0.8113586 | 1.756988 | 31270.15 | 24960.072
| 358.5379 | -0.6661134 | 7.2558185 | 2.528695 | 0.007106686 |  |  |  |  | 0.3390173 | 0.4622645 | 2.26279 | 31270.15 | 24960.072
| 358.7005 | -0.6661134 | 7.2658999 | 2.529356 | 0.007106806 |  |  |  |  | 0.3490987 | -0.130683 | 1.875085 | 31270.15 | 24960.072
| 358.863 | -0.6661134 | 7.2768322 | 2.57414 | 0.007101523 |  |  |  |  | 0.360031 | 0.1650475 | 1.689651 | 31270.15 | 24960.072
| 358.6355 | -0.6661134 | 7.2877888 | 2.542128 | 0.007105285 |  |  |  |  | 0.3709876 | 0.4031408 | 1.538919 | 31270.15 | 24960.072
| 358.8955 | -0.6661134 | 7.2988026 | 2.505652 | 0.007109687 |  |  |  |  | 0.3820014 | 0.2841519 | 2.235637 | 31270.15 | 24960.072
| 359.058 | -0.6661134 | 7.3097803 | 2.477933 | 0.007113089 |  |  |  |  | 0.3929791 | -0.3845145 | 2.750835 | 31270.15 | 24960.072
| 358.733 | -0.6661134 | 7.3197874 | 2.568233 | 0.007101843 |  |  |  |  | 0.4029862 | -0.3696804 | 3.802586 | 31270.15 | 24960.072
| 358.8955 | -0.6661134 | 7.3297986 | 2.519334 | 0.007107766 |  |  |  |  | 0.4129974 | -0.1691721 | 4.172241 | 31270.15 | 24960.072
| 359.123 | -0.6661134 | 7.3407352 | 2.608882 | 0.007096801 |  |  |  |  | 0.423934 | 0.2174452 | 4.546064 | 31270.15 | 24960.072
| 358.863 | -0.6661134 | 7.3515951 | 2.483452 | 0.007112169 |  |  |  |  | 0.4347939 | 0.17436 | 4.023353 | 31270.15 | 24960.072
| 359.188 | -0.6661134 | 7.3625469 | 2.53212 | 0.007106206 |  |  |  |  | 0.4457457 | 0.2056982 | 3.848962 | 31270.15 | 24960.072
| 359.0905 | -0.6661134 | 7.3725798 | 2.546638 | 0.007104325 |  |  |  |  | 0.4557786 | 0.3047954 | 3.499969 | 31270.15 | 24960.072
| 358.8955 | -0.6661134 | 7.3835518 | 2.58107 | 0.007100322 |  |  |  |  | 0.4667506 | 0.4653081 | 3.468229 | 31270.15 | 24960.072
| 359.2206 | -0.6661134 | 7.3935688 | 2.588511 | 0.007099522 |  |  |  |  | 0.4767676 | 0.1391581 | 3.757312 | 31270.15 | 24960.072
| 359.0905 | -0.6661134 | 7.4043913 | 2.571579 | 0.007101883 |  |  |  |  | 0.4875901 | 0.5082688 | 3.198496 | 31270.15 | 24960.072
| 358.798 | -0.6661134 | 7.4144079 | 2.581002 | 0.007100803 |  |  |  |  | 0.4976067 | 0.4887467 | 2.663001 | 31270.15 | 24960.072
| 358.6355 | -0.6661134 | 7.4255629 | 2.600917 | 0.007098761 |  |  |  |  | 0.5087617 | 1.016257 | 1.795007 | 31270.15 | 24960.072
| 358.7655 | -0.6661134 | 7.4363453 | 2.57711 | 0.007101803 |  |  |  |  | 0.5195441 | 0.5237428 | 0.8069294 | 31270.15 | 24960.072
| 358.2779 | -0.6661134 | 7.44739 | 2.551521 | 0.007104884 |  |  |  |  | 0.5305888 | 0.2174707 | -0.3246185 | 31270.15 | 24960.072
End Of Dynamic Ramp Hold | 358.8955 | -0.6661134 | 7.4582723 | 2.546807 | 0.007105365 | 50321.18 | -0.4226567 |  |  | 0.5414711 | -0.4042089 | -0.9793196 | 31270.15 | 24960.072
| 359.2856 | -0.6652954 | 7.4734328 | 2.596789 | 0.008066037 | 65974.42 | -0.4953808 |  |  | 0.5566316 | -0.6597515 | -1.152346 | 31270.15 | 24960.072
| 359.0255 | -0.6642934 | 7.4834531 | 2.711529 | 0.009249062 | 89850.28 | -0.6059608 |  |  | 0.5666519 | 0.2917795 | -1.665106 | 31270.15 | 24960.072
| 359.5131 | -0.6632932 | 7.493455 | 2.737679 | 0.01044468 | 125166 | -0.6984617 |  |  | 0.5766538 | 1.537737 | -2.027323 | 31270.15 | 24960.072
| 359.2206 | -0.6622007 | 7.5043803 | 2.790673 | 0.01174644 | 184934 | -0.8129186 |  |  | 0.5875791 | 2.784342 | -2.407414 | 31270.15 | 24960.072
| 359.0905 | -0.6611984 | 7.5144031 | 2.91842 | 0.0129302 | 257075.4 | -0.9598457 |  |  | 0.5976019 | 4.201008 | -2.436648 | 31270.15 | 24960.072
| 359.5781 | -0.6601059 | 7.525328 | 3.045793 | 0.0142234 | 340255.6 | -1.131444 |  |  | 0.6085268 | 6.286495 | -1.401452 | 31270.15 | 24960.072
| 359.3506 | -0.6590061 | 7.5363259 | 3.144064 | 0.01552702 | 356792.6 | -1.299664 |  |  | 0.6195247 | 8.063721 | 0 | 31270.15 | 24960.072
| 359.6106 | -0.6579087 | 7.5472999 | 3.305083 | 0.01681889 | 254610.5 | -1.520625 |  |  | 0.6304987 | 9.192435 | 1.684684 | 31270.15 | 24960.072
| 358.928 | -0.6569081 | 7.5573063 | 3.356908 | 0.01800961 | 196135.7 | -1.657283 |  |  | 0.6405051 | 9.663193 | 2.927348 | 31270.15 | 24960.072
| 359.058 | -0.655815 | 7.5682371 | 3.54557 | 0.01929753 | 143041.9 | -1.936276 |  |  | 0.6514359 | 10.68109 | 3.691386 | 31270.15 | 24960.072
| 359.5131 | -0.6548102 | 7.5782856 | 3.606689 | 0.02049335 | 112013.2 | -2.08556 |  |  | 0.6614844 | 10.96083 | 4.354221 | 31270.15 | 24960.072
| 359.5781 | -0.6537174 | 7.5892132 | 3.672206 | 0.02179593 | 88604.57 | -2.241169 |  |  | 0.672412 | 10.45703 | 4.998964 | 31270.15 | 24960.072
| 359.9032 | -0.6526332 | 7.6000547 | 3.821368 | 0.02307697 | 73345.24 | -2.509868 |  |  | 0.6832535 | 9.836388 | 5.14901 | 31270.15 | 24960.072
| 360.0007 | -0.6516249 | 7.6101379 | 3.861412 | 0.02428157 | 63051.8 | -2.621319 |  |  | 0.6933367 | 9.228433 | 5.152082 | 31270.15 | 24960.072
| 360.1957 | -0.6505197 | 7.6211903 | 3.964183 | 0.02559132 | 54843.17 | -2.830538 |  |  | 0.7043891 | 8.49005 | 4.673483 | 31270.15 | 24960.072
| 360.5858 | -0.6494265 | 7.6321219 | 4.147118 | 0.02687917 | 48288.79 | -3.184288 |  |  | 0.7153207 | 8.382879 | 3.927876 | 31270.15 | 24960.072
| 360.0657 | -0.6483381 | 7.643006 | 4.188821 | 0.0281796 | 43789.53 | -3.291491 |  |  | 0.7262048 | 8.325467 | 3.012788 | 31270.15 | 24960.072
| 360.7158 | -0.6473304 | 7.653083 | 4.207701 | 0.02938859 | 40435.68 | -3.344586 |  |  | 0.7362818 | 7.768311 | 2.039081 | 31270.15 | 24960.072
| 360.4883 | -0.6462263 | 7.6641242 | 4.320071 | 0.03069824 | 37395.87 | -3.581844 |  |  | 0.747323 | 7.333446 | 1.165742 | 31270.15 | 24960.072
| 360.5858 | -0.6451281 | 7.6751057 | 4.430011 | 0.03199957 | 35360.67 | -3.84099 |  |  | 0.7583045 | 6.871683 | 0.2374121 | 31270.15 | 24960.072
| 360.0332 | -0.644035 | 7.6860372 | 4.543283 | 0.03329663 | 33627.16 | -4.11938 |  |  | 0.769236 | 7.067055 | -0.4523257 | 31270.15 | 24960.072
| 360.9759 | -0.6430339 | 7.6960486 | 4.71628 | 0.03447326 | 32252.54 | -4.581688 |  |  | 0.7792474 | 7.19276 | -0.7957235 | 31270.15 | 24960.072
| 360.0007 | -0.6419446 | 7.7069412 | 4.771282 | 0.03577286 | 30944.2 | -4.722945 |  |  | 0.79014 | 8.034876 | -1.040366 | 31270.15 | 24960.072
| 360.5858 | -0.6409401 | 7.7169866 | 4.831393 | 0.03696979 | 30023.4 | -4.892262 |  |  | 0.8001854 | 8.788313 | -1.006263 | 31270.15 | 24960.072
| 360.6833 | -0.6398393 | 7.7279946 | 4.878606 | 0.03828423 | 29198.91 | -5.025588 |  |  | 0.8111934 | 8.936325 | -0.7794863 | 31270.15 | 24960.072
| 360.8783 | -0.6387742 | 7.7386447 | 4.922395 | 0.03956107 | 28515.82 | -5.149382 |  |  | 0.8218435 | 8.025722 | -0.5053521 | 31270.15 | 24960.072
| 360.6508 | -0.6376397 | 7.7499902 | 5.160027 | 0.04088372 | 27879.21 | -5.978832 |  |  | 0.833189 | 7.570557 | -0.1230842 | 31270.15 | 24960.072
| 361.3984 | -0.6365668 | 7.7607193 | 5.143598 | 0.04217896 | 27427.6 | -5.88752 |  |  | 0.8439181 | 7.239793 | 0.3611031 | 31270.15 | 24960.072
| 361.561 | -0.6354456 | 7.7719308 | 5.238331 | 0.04350448 | 27055.38 | -6.244354 |  |  | 0.8551296 | 6.462862 | 0.9430553 | 31270.15 | 24960.072
| 362.1136 | -0.6343828 | 7.7825587 | 5.292827 | 0.04477419 | 26736.35 | -6.445898 |  |  | 0.8657575 | 6.548744 | 1.61679 | 31270.15 | 24960.072
| 361.3009 | -0.6333809 | 7.7925785 | 5.313319 | 0.04597286 | 26624.42 | -6.53714 |  |  | 0.8757773 | 6.270995 | 1.992588 | 31270.15 | 24960.072
| 361.951 | -0.6323784 | 7.8026033 | 5.464028 | 0.047153 | 26522.45 | -7.236084 |  |  | 0.8858021 | 6.146573 | 2.189654 | 31270.15 | 24960.072
| 362.2111 | -0.63127 | 7.8136868 | 5.535341 | 0.04847131 | 26335.04 | -7.565352 |  |  | 0.8968856 | 6.377632 | 2.204716 | 31270.15 | 24960.072
| 361.5285 | -0.6301879 | 7.8245078 | 5.638506 | 0.04975617 | 26232.51 | -8.109655 |  |  | 0.9077066 | 6.320898 | 2.169258 | 31270.15 | 24960.072
| 361.691 | -0.6291842 | 7.8345452 | 5.645795 | 0.05095711 | 26156.24 | -8.121832 |  |  | 0.917744 | 7.031116 | 1.976775 | 31270.15 | 24960.072
| 361.691 | -0.6281018 | 7.8453691 | 5.625644 | 0.05226071 | 26174.69 | -8.006275 |  |  | 0.9285679 | 6.503431 | 2.051038 | 31270.15 | 24960.072
| 361.7885 | -0.6270815 | 7.8555717 | 5.697804 | 0.05347345 | 26198.28 | -8.417054 |  |  | 0.9387705 | 5.751602 | 1.91952 | 31270.15 | 24960.072
| 361.7235 | -0.6259977 | 7.8664098 | 5.819634 | 0.05475734 | 26214.15 | -9.167713 |  |  | 0.9496086 | 5.125213 | 1.992537 | 31270.15 | 24960.072
| 361.5285 | -0.6249948 | 7.8764388 | 5.938058 | 0.05594308 | 26202.57 | -9.969838 |  |  | 0.9596376 | 5.036551 | 1.813509 | 31270.15 | 24960.072
| 361.691 | -0.6238979 | 7.8874082 | 5.967193 | 0.05725292 | 26182.39 | -10.12909 |  |  | 0.970607 | 5.187285 | 1.735705 | 31270.15 | 24960.072
| 361.0734 | -0.6228932 | 7.8974552 | 6.003223 | 0.05845258 | 26111.4 | -10.31878 |  |  | 0.980654 | 5.389595 | 1.707631 | 31270.15 | 24960.072
| 362.0486 | -0.6218029 | 7.9083585 | 6.135635 | 0.05974265 | 26077.49 | -11.33412 |  |  | 0.9915573 | 6.401174 | 1.585804 | 31270.15 | 24960.072
| 362.3736 | -0.6207048 | 7.9193389 | 6.179396 | 0.06105623 | 26022.35 | -11.6041 |  |  | 1.0025377 | 7.056948 | 1.466376 | 31270.15 | 24960.072
| 362.3086 | -0.6196148 | 7.9302394 | 6.327343 | 0.06234255 | 25832.9 | -12.82947 |  |  | 1.0134382 | 6.996444 | 1.484255 | 31270.15 | 24960.072
| 362.8612 | -0.6185176 | 7.9412107 | 6.366634 | 0.06365434 | 25653.89 | -12.97238 |  |  | 1.0244095 | 6.799225 | 1.592403 | 31270.15 | 24960.072
| 362.6012 | -0.6175095 | 7.9512922 | 6.479609 | 0.0648456 | 25459.63 | -13.94708 |  |  | 1.034491 | 6.767015 | 1.475677 | 31270.15 | 24960.072
| 363.0237 | -0.6164174 | 7.9622134 | 6.53714 | 0.06614938 | 25203.57 | -14.21924 |  |  | 1.0454122 | 7.230182 | 1.139628 | 31270.15 | 24960.072
| 362.9587 | -0.6153256 | 7.9731316 | 6.591941 | 0.06745084 | 24876.06 | -14.37054 |  |  | 1.0563304 | 7.450609 | 0.685631 | 31270.15 | 24960.072
| 363.4463 | -0.6142421 | 7.9839665 | 6.6032 | 0.06873605 | 24635.07 | -14.06516 |  |  | 1.0671653 | 6.589125 | 0.5460576 | 31270.15 | 24960.072
| 363.3163 | -0.6132297 | 7.9940897 | 6.744993 | 0.06994693 | 24332.78 | -15.30344 |  |  | 1.0772885 | 6.007638 | 0.2460791 | 31270.15 | 24960.072
| 362.6662 | -0.6121264 | 8.0051228 | 6.825698 | 0.07125996 | 24081.3 | -15.82918 |  |  | 1.0883216 | 5.608993 | 0.04012309 | 31270.15 | 24960.072
| 362.1461 | -0.6110366 | 8.016021 | 6.812757 | 0.07256907 | 23826.37 | -15.07349 |  |  | 1.0992198 | 5.409479 | -0.1176503 | 31270.15 | 24960.072
| 362.0486 | -0.6099277 | 8.0271099 | 6.855956 | 0.07389297 | 23671.8 | -15.17364 |  |  | 1.1103087 | 4.810851 | -0.3845297 | 31270.15 | 24960.072
| 362.3736 | -0.6089277 | 8.0371105 | 6.895365 | 0.07509063 | 23568.91 | -15.30537 |  |  | 1.1203093 | 3.992191 | -0.6424719 | 31270.15 | 24960.072
| 362.1136 | -0.6078297 | 8.04809 | 6.92015 | 0.07640247 | 23488.97 | -15.25186 |  |  | 1.1312888 | 3.762413 | -0.9282367 | 31270.15 | 24960.072
| 362.4386 | -0.6067246 | 8.0591413 | 6.993095 | 0.07771912 | 23426.58 | -15.82878 |  |  | 1.1423401 | 3.45521 | -0.9846173 | 31270.15 | 24960.072
| 362.9912 | -0.6056371 | 8.0700158 | 7.099643 | 0.07900904 | 23458.36 | -17.05573 |  |  | 1.1532146 | 3.099575 | -0.8991066 | 31270.15 | 24960.072
| 363.3163 | -0.6046367 | 8.0800203 | 7.143902 | 0.08020233 | 23555.98 | -17.56699 |  |  | 1.1632191 | 3.581028 | -0.8901673 | 31270.15 | 24960.072
| 363.1538 | -0.6035355 | 8.0910321 | 7.229047 | 0.08151144 | 23677.69 | -18.7789 |  |  | 1.1742309 | 4.752509 | -0.9865456 | 31270.15 | 24960.072
| 363.8364 | -0.6024558 | 8.1018288 | 7.238513 | 0.08280784 | 23835 | -18.83344 |  |  | 1.1850276 | 5.199892 | -0.9426243 | 31270.15 | 24960.072
| 364.1614 | -0.6014531 | 8.1118558 | 7.303141 | 0.08400053 | 23986.71 | -19.88206 |  |  | 1.1950546 | 5.087999 | -0.8313193 | 31270.15 | 24960.072
| 363.7388 | -0.6004476 | 8.1219114 | 7.351715 | 0.08520132 | 24156.26 | -20.73336 |  |  | 1.2051102 | 5.294579 | -0.6534049 | 31270.15 | 24960.072
| 363.9014 | -0.5993398 | 8.1329892 | 7.395106 | 0.08652205 | 24336.23 | -21.50446 |  |  | 1.216188 | 5.060495 | -0.375369 | 31270.15 | 24960.072
| 363.9339 | -0.5982833 | 8.1435537 | 7.380662 | 0.08779187 | 24514.62 | -21.13164 |  |  | 1.2267525 | 4.087775 | -0.2710602 | 31270.15 | 24960.072
| 363.5763 | -0.5972403 | 8.1539845 | 7.367167 | 0.08904304 | 24683.11 | -20.78539 |  |  | 1.2371833 | 3.386697 | -0.2018633 | 31270.15 | 24960.072
| 363.4138 | -0.5961856 | 8.1645311 | 7.493594 | 0.09029351 | 24827.39 | -23.26894 |  |  | 1.2477299 | 2.770148 | -0.1334786 | 31270.15 | 24960.072
| 363.6413 | -0.5951856 | 8.1745316 | 7.588747 | 0.091479 | 24947.9 | -25.37192 |  |  | 1.2577304 | 3.465282 | 0 | 31270.15 | 24960.072
| 363.3163 | -0.5941748 | 8.1846394 | 7.601726 | 0.0926889 | 25035.93 | -25.34858 |  |  | 1.2678382 | 3.716294 | 0.1966666 | 31270.15 | 24960.072
| 363.6413 | -0.5930785 | 8.195602 | 7.689581 | 0.09399082 | 25151.25 | -27.43444 |  |  | 1.2788008 | 4.084648 | 0.4544612 | 31270.15 | 24960.072
| 363.5113 | -0.5919794 | 8.2065927 | 7.790038 | 0.09529588 | 25263.97 | -30.21958141 |  |  | 1.2897915 | 5.180114 | 0.5787256 | 31270.15 | 24960.072
| 362.8612 | -0.5908837 | 8.21755 | 7.778435 | 0.09660938 | 25376.61 | -29.34751 |  |  | 1.3007488 | 6.115311 | 0.7324798 | 31270.15 | 24960.072
| 363.1212 | -0.5897846 | 8.2285416 | 7.834474 | 0.09792107 | 25536.14 | -30.96216 |  |  | 1.3117404 | 5.844266 | 0.7588401 | 31270.15 | 24960.072
| 363.3488 | -0.5887073 | 8.2393144 | 7.850763 | 0.09921414 | 25669.3 | -31.13516 |  |  | 1.3225132 | 4.764602 | 0.8466741 | 31270.15 | 24960.072
| 363.6738 | -0.5876892 | 8.2494952 | 7.955807 | 0.1004157 | 25837.54 | -35.04767 |  |  | 1.332694 | 4.196265 | 0.966794 | 31270.15 | 24960.072
| 364.1614 | -0.5865963 | 8.2604242 | 8.00294 | 0.101721 | 26018.3 | -36.86656 |  |  | 1.343623 | 4.307939 | 0.9920356 | 31270.15 | 24960.072
| 364.2589 | -0.5854942 | 8.2714449 | 8.063347 | 0.1030357 | 26164.65 | -39.31195 |  |  | 1.3546437 | 4.441272 | 0.8619886 | 31270.15 | 24960.072
| 364.779 | -0.5843972 | 8.282415 | 8.085858 | 0.1043491 | 26307.44 | -39.87177 |  |  | 1.3656138 | 4.155461 | 0.703168 | 31270.15 | 24960.072
| 364.649 | -0.5833969 | 8.2924181 | 8.179052 | 0.1055346 | 26452.71 | -44.8606 |  |  | 1.3756169 | 4.709424 | 0.456167 | 31270.15 | 24960.072
| 364.5515 | -0.5823058 | 8.3033296 | 8.178076 | 0.1068437 | 26574.01 | -43.84984 |  |  | 1.3865284 | 4.84588 | 0.06037488 | 31270.15 | 24960.072
| 364.3889 | -0.5812154 | 8.3142334 | 8.227202 | 0.1081479 | 26686.23 | -46.03164 |  |  | 1.3974322 | 4.567886 | -0.2993483 | 31270.15 | 24960.072
| 363.7388 | -0.5801173 | 8.3252144 | 8.341564 | 0.1094472 | 26725.68 | -52.94042 |  |  | 1.4084132 | 4.200754 | -0.5625761 | 31270.15 | 24960.072
| 364.1289 | -0.579117 | 8.3352169 | 8.292678 | 0.1106531 | 26691.96 | -46.80432 |  |  | 1.4184157 | 3.970027 | -0.7892287 | 31270.15 | 24960.072
| 363.8039 | -0.5780203 | 8.3461839 | 8.347588 | 0.1119636 | 26637.87 | -48.18223 |  |  | 1.4293827 | 3.492674 | -0.9793196 | 31270.15 | 24960.072
| 363.8364 | -0.5769252 | 8.3571347 | 8.4693 | 0.1132597 | 26592.02 | -55.21637 |  |  | 1.4403335 | 3.57372 | -1.136108 | 31270.15 | 24960.072
| 363.7713 | -0.5759239 | 8.3671478 | 8.48635 | 0.1144596 | 26554.41 | -53.89465 |  |  | 1.4503466 | 3.718236 | -1.121654 | 31270.15 | 24960.072
| 363.6413 | -0.5748289 | 8.3780979 | 8.543452 | 0.1157661 | 26531.44 | -56.06823 |  |  | 1.4612967 | 4.074845 | -1.024018 | 31270.15 | 24960.072
| 364.0964 | -0.573736 | 8.3890275 | 8.643235 | 0.1170658 | 26498.81 | -62.736 |  |  | 1.4722263 | 4.602461 | -0.928449 | 31270.15 | 24960.072
| 363.8039 | -0.5727318 | 8.3990692 | 8.698168 | 0.1182611 | 26475.2 | -65.50167 |  |  | 1.482268 | 4.77754 | -0.7556236 | 31270.15 | 24960.072
| 364.454 | -0.5716325 | 8.4100623 | 8.812835 | 0.1195638 | 26419.09 | -76.06503 |  |  | 1.4932611 | 5.886919 | -0.6120542 | 31270.15 | 24960.072
| 364.5515 | -0.5706283 | 8.4201038 | 8.792531 | 0.120773 | 26391.94 | -68.46061 |  |  | 1.5033026 | 5.710198 | -0.4469979 | 31270.15 | 24960.072
| 364.9741 | -0.569531 | 8.4310446 | 8.918118 | 0.122073 | 26396 | -83.02585 |  |  | 1.5142434 | 5.280939 | -0.2859566 | 31270.15 | 24960.072
| 365.3966 | -0.5684254 | 8.4419163 | 8.96024 | 0.1233932 | 26448.04 | -86.12164 |  |  | 1.5251151 | 5.580779 | -0.1545051 | 31270.15 | 24960.072
| 365.3641 | -0.5673986 | 8.4519172 | 8.996101 | 0.1246178 | 26534.09 | -89.53495 |  |  | 1.535116 | 5.353291 | -0.0511341 | 31270.15 | 24960.072
| 365.4291 | -0.5663484 | 8.4620378 | 9.067842 | 0.1258664 | 26604.12 | -101.1965 |  |  | 1.5452366 | 5.105856 | 0 | 31270.15 | 24960.072
| 365.3641 | -0.5652035 | 8.4729709 | 9.03033 | 0.1272464 | 26682.76 | -87.33375 |  |  | 1.5561697 | 4.437507 | 0 | 31270.15 | 24960.072
| 365.2341 | -0.564031 | 8.4840637 | 9.081186 | 0.1286442 | 26785.58 | -93.61022 |  |  | 1.5672625 | 3.502211 | 0 | 31270.15 | 24960.072
| 364.4865 | -0.5629016 | 8.4946088 | 9.106794 | 0.1300022 | 26890.36 | -94.99471 |  |  | 1.5778076 | 3.17617 | 0.0247498 | 31270.15 | 24960.072
| 365.0716 | -0.5618196 | 8.504625 | 9.126583 | 0.1312917 | 27022.19 | -96.32207 |  |  | 1.5878238 | 2.431797 | 0.04922316 | 31270.15 | 24960.072
| 364.1289 | -0.5606196 | 8.5155842 | 9.182297 | 0.1327233 | 27216.02 | -108.1843 |  |  | 1.598783 | 2.140182 | 0.1469747 | 31270.15 | 24960.072
| 364.2264 | -0.5593601 | 8.5269749 | 9.176021 | 0.1342321 | 27446.09 | -104.7838 |  |  | 1.6101737 | 2.238834 | 0.2196165 | 31270.15 | 24960.072
| 364.454 | -0.55817 | 8.53763 | 9.273009 | 0.1356535 | 27625.55 | -133.2299 |  |  | 1.6208288 | 2.336253 | 0.2426745 | 31270.15 | 24960.072
| 364.4215 | -0.5570353 | 8.5476841 | 9.343065 | 0.1369962 | 27760.07 | -160.1523 |  |  | 1.6308829 | 3.222726 | 0.3136159 | 31270.15 | 24960.072
| 364.4215 | -0.5557775 | 8.5586609 | 9.545593 | 0.1384767 | 27922.32 | -480.9363 |  |  | 1.6418597 | 4.428895 | 0.3595922 | 31270.15 | 24960.072
| 364.909 | -0.5545124 | 8.569622 | 9.539331 | 0.1399936 | 28090.03 | -386.3278 |  |  | 1.6528208 | 5.762915 | 0.4288169 | 31270.15 | 24960.072
| 365.3641 | -0.5532376 | 8.580562 | 9.52556 | 0.141525 | 28237.95 | -301.969 |  |  | 1.6637608 | 6.41249 | 0.4731171 | 31270.15 | 24960.072
| 366.0142 | -0.5519423 | 8.5915452 | 9.67121 | 0.1430559 | 28371.04 | -1468.824 |  |  | 1.674744 | 6.343212 | 0.5400672 | 31270.15 | 24960.072
| 365.7217 | -0.5506389 | 8.6024762 | 9.700064 | 0.1446172 | 28498.65 | -1734.808 |  |  | 1.685675 | 6.573291 | 0.5358945 | 31270.15 | 24960.072
| 366.0467 | -0.5493205 | 8.6134343 | 9.722987 | 0.1461977 | 28593.36 | -1446.631 |  |  | 1.6966331 | 5.561425 | 0.5080508 | 31270.15 | 24960.072
| 366.2418 | -0.5480977 | 8.6234793 | 9.798117 | 0.1476488 | 28661.1 | 4050.294 | -1475.939 |  | 1.7066781 | 4.896522 | 0.4579901 | 31270.15 | 24960.072
| 365.8842 | -0.5467526 | 8.6343961 | 9.912821 | 0.1492489 | 28755.56 | 517.9704 | -4533.595 |  | 1.7175949 | 4.516821 | 0.4312992 | 31270.15 | 24960.072
| 366.4043 | -0.545509 | 8.6444073 | 9.942188 | 0.1507356 | 28865.09 | 495.521 | -4906.282 |  | 1.7276061 | 5.189174 | 0.4282453 | 31270.15 | 24960.072
| 365.2991 | -0.544145 | 8.6552671 | 9.999757 | 0.1523631 | 28947.12 | 399.7248 | -8382.451 |  | 1.7384659 | 5.505609 | 0.4467417 | 31270.15 | 24960.072
| 365.2016 | -0.5428584 | 8.6654003 | 10.03156 | 0.1539 | 29106.09 | 365.571 | -12104.86 |  | 1.7485991 | 5.32493 | 0.4887463 | 31270.15 | 24960.072
| 364.8765 | -0.5414608 | 8.6763036 | 10.11225 | 0.1555642 | 29265.14 | 262.641 | 14313.54 |  | 1.7595024 | 5.066448 | 0.4857329 | 31270.15 | 24960.072
| 364.8115 | -0.5400338 | 8.6873106 | 10.15412 | 0.1572729 | 29464.81 | 236.5984 | 8189.726 |  | 1.7705094 | 4.971027 | 0.4393762 | 31270.15 | 24960.072
| 364.779 | -0.5386113 | 8.6981741 | 10.21997 | 0.1589704 | 29662.34 | 197.4246 | 4538.133 |  | 1.7813729 | 4.590619 | 0.4809147 | 31270.15 | 24960.072
| 365.7217 | -0.5371578 | 8.7091304 | 10.33813 | 0.1606969 | 29861.53 | 147.5263 | 2504.981 |  | 1.7923292 | 4.896395 | 0.5002921 | 31270.15 | 24960.072
| 365.2666 | -0.5358099 | 8.7191808 | 10.33221 | 0.1623084 | 30109.78 | 154.0185 | 2727.849 |  | 1.8023796 | 5.285052 | 0.5642584 | 31270.15 | 24960.072
| 366.5018 | -0.534319 | 8.7301878 | 10.39742 | 0.1640897 | 30388.83 | 135.043 | 2224.431 |  | 1.8133866 | 5.426029 | 0.6493389 | 31270.15 | 24960.072
| 366.6318 | -0.5328215 | 8.7411392 | 10.46834 | 0.1658727 | 30641.77 | 120.1013 | 1891.428 |  | 1.824338 | 5.599899 | 0.7549835 | 31270.15 | 24960.072
| 367.1844 | -0.5313076 | 8.7520771 | 10.54227 | 0.1676802 | 30936.58 | 106.9934 | 1641.704 |  | 1.8352759 | 5.436636 | 0.8393597 | 31270.15 | 24960.072
| 366.8269 | -0.5299069 | 8.7621025 | 10.54733 | 0.1693541 | 31146.09 | 109.5472 | 1699.659 |  | 1.8453013 | 5.478914 | 0.8362188 | 31270.15 | 24960.072
| 366.9894 | -0.5284897 | 8.7721378 | 10.65577 | 0.17104 | 31332.61 | 95.40706 | 1438.01 |  | 1.8553366 | 5.094362 | 0.8748396 | 31270.15 | 24960.072
| 367.3144 | -0.5269275 | 8.7830921 | 10.73564 | 0.172902 | 31555.66 | 88.07916 | 1317.745 |  | 1.8662909 | 5.416153 | 0.9980094 | 31270.15 | 24960.072
| 367.0544 | -0.5254814 | 8.7931247 | 10.69686 | 0.1746426 | 31784.92 | 95.39432 | 1451.03 |  | 1.8763235 | 5.396825 | 1.057778 | 31270.15 | 24960.072
| 367.0544 | -0.5240264 | 8.8031307 | 10.74935 | 0.1763788 | 31987.64 | 91.35569 | 1384.548 |  | 1.8863295 | 4.945809 | 1.116284 | 31270.15 | 24960.072
| 367.4445 | -0.522419 | 8.8140508 | 10.77961 | 0.1783068 | 32174.06 | 91.20179 | 1383.067 |  | 1.8972496 | 4.335026 | 1.172129 | 31270.15 | 24960.072
| 367.672 | -0.5209224 | 8.8241207 | 10.94759 | 0.1800694 | 32300.87 | 77.37629 | 1154.058 |  | 1.9073195 | 4.447364 | 1.185261 | 31270.15 | 24960.072
| 366.4368 | -0.5192831 | 8.8350067 | 10.96452 | 0.182038 | 32401.61 | 79.59645 | 1182.898 |  | 1.9182055 | 4.613076 | 1.1132 | 31270.15 | 24960.072
| 365.8842 | -0.5176188 | 8.8459844 | 11.04499 | 0.1840209 | 32528.85 | 76.09553 | 1125.479 |  | 1.9291832 | 4.778325 | 1.002574 | 31270.15 | 24960.072
| 365.6242 | -0.5159425 | 8.8568979 | 11.14582 | 0.186021 | 32606.5 | 72.01285 | 1058.158 |  | 1.9400967 | 5.124755 | 0.8920066 | 31270.15 | 24960.072
| 365.5917 | -0.514249 | 8.8678078 | 11.20733 | 0.1880396 | 32737.89 | 70.56096 | 1034.287 |  | 1.9510066 | 6.300413 | 0.8250666 | 31270.15 | 24960.072
| 365.5917 | -0.5126419 | 8.8780409 | 11.24751 | 0.1899607 | 32851.01 | 70.54005 | 1030.68 |  | 1.9612397 | 6.706254 | 0.7391305 | 31270.15 | 24960.072
| 366.5018 | -0.5109748 | 8.8885642 | 11.33989 | 0.1919468 | 32907.02 | 67.84589 | 985.7962 |  | 1.971763 | 6.622856 | 0.6332954 | 31270.15 | 24960.072
| 366.3393 | -0.5091597 | 8.8998923 | 11.39298 | 0.1941197 | 32965.78 | 67.93005 | 979.7276 |  | 1.9830911 | 5.867672 | 0.5484557 | 31270.15 | 24960.072
| 367.477 | -0.5074257 | 8.9106073 | 11.38533 | 0.1961982 | 33033.48 | 71.51473 | 1023.14 |  | 1.9938061 | 5.60652 | 0.4464012 | 31270.15 | 24960.072
| 367.7695 | -0.5056287 | 8.9215769 | 11.5293 | 0.1983358 | 33135.31 | 65.78952 | 940.4206 |  | 2.0047757 | 5.238595 | 0.3079354 | 31270.15 | 24960.072
| 368.0946 | -0.503805 | 8.932588 | 11.52335 | 0.2005233 | 33245.07 | 68.79644 | 977.0085 |  | 2.0157868 | 4.520416 | 0.2672002 | 31270.15 | 24960.072
| 368.0946 | -0.5021239 | 8.9426321 | 11.56916 | 0.2025325 | 33332.32 | 68.75906 | 972.1093 |  | 2.0258309 | 4.15088 | 0.2082785 | 31270.15 | 24960.072
| 368.0296 | -0.5002685 | 8.953602 | 11.65173 | 0.2047436 | 33432.23 | 66.9027 | 942.9159 |  | 2.0368008 | 4.133988 | 0.24405 | 31270.15 | 24960.072
| 367.802 | -0.4983946 | 8.9645389 | 11.72407 | 0.2069779 | 33542.75 | 65.66177 | 922.8915 |  | 2.0477377 | 4.412216 | 0.2420672 | 31270.15 | 24960.072
| 366.9569 | -0.4965041 | 8.9754853 | 11.78614 | 0.2092405 | 33640.3 | 65.11872 | 911.5242 |  | 2.0586841 | 4.894883 | 0.2399616 | 31270.15 | 24960.072
| 366.6643 | -0.4946186 | 8.9862507 | 11.90925 | 0.211353 | 33602.72 | 62.44774 | 867.4991 |  | 2.0694495 | 5.274813 | 0.2379683 | 31270.15 | 24960.072
| 366.6318 | -0.492814 | 8.9964386 | 11.9774 | 0.2136363 | 33837.3 | 60.95022 | 851.1767 |  | 2.0796374 | 5.7096 | 0.1998259 | 31270.15 | 24960.072
| 366.5343 | -0.4908276 | 9.0073972 | 12.08999 | 0.2160055 | 33952.41 | 58.59153 | 818.7527 |  | 2.090596 | 6.639983 | 0.1801748 | 31270.15 | 24960.072
| 366.9569 | -0.4888591 | 9.0183252 | 12.12734 | 0.2183614 | 34041.98 | 59.30645 | 823.4977 |  | 2.101524 | 7.000393 | 0.2321824 | 31270.15 | 24960.072
| 367.0219 | -0.4868666 | 9.0292494 | 12.16968 | 0.2207462 | 34121.41 | 59.91109 | 826.3729 |  | 2.1124482 | 6.926129 | 0.2301023 | 31270.15 | 24960.072
| 367.2819 | -0.4850052 | 9.0393487 | 12.24991 | 0.2229633 | 34221.57 | 58.78709 | 809.7498 |  | 2.1225475 | 6.478164 | 0.2635482 | 31270.15 | 24960.072
| 368.0296 | -0.4829894 | 9.0501668 | 12.345 | 0.225371 | 34357.39 | 57.23557 | 789.1367 |  | 2.1333656 | 6.469924 | 0.3488285 | 31270.15 | 24960.072
| 367.9321 | -0.4810856 | 9.0602899 | 12.34021 | 0.2276476 | 34461.06 | 59.20418 | 809.91 |  | 2.1434887 | 5.711476 | 0.4155559 | 31270.15 | 24960.072
| 368.7447 | -0.479015 | 9.0711748 | 12.36559 | 0.2301381 | 34630.45 | 60.01029 | 818.8231 |  | 2.1543736 | 4.983855 | 0.4816103 | 31270.15 | 24960.072
| 368.7447 | -0.4770807 | 9.0812608 | 12.51191 | 0.2324264 | 34811.36 | 56.39983 | 776.0938 |  | 2.1644596 | 4.718837 | 0.5306598 | 31270.15 | 24960.072
| 369.1022 | -0.474965 | 9.0921319 | 12.62768 | 0.2349508 | 35038.73 | 54.17044 | 751.1983 |  | 2.1753307 | 5.270751 | 0.5962771 | 31270.15 | 24960.072
| 369.5573 | -0.472997 | 9.1021686 | 12.74433 | 0.2372936 | 35287.54 | 51.93521 | 727.5394 |  | 2.1853674 | 6.398789 | 0.6792305 | 31270.15 | 24960.072
| 369.1347 | -0.4708477 | 9.1130092 | 12.81349 | 0.2398633 | 35571.31 | 51.11196 | 721.0331 |  | 2.196208 | 7.376976 | 0.761642 | 31270.15 | 24960.072
| 369.1672 | -0.4688412 | 9.1230217 | 12.84361 | 0.242264 | 35861.13 | 51.1182 | 724.8992 |  | 2.2062205 | 8.006029 | 0.8780275 | 31270.15 | 24960.072
| 369.3298 | -0.4668046 | 9.1330841 | 12.83134 | 0.2447103 | 36212.06 | 51.97285 | 740.9342 |  | 2.2162829 | 7.958676 | 0.9784547 | 31270.15 | 24960.072
| 369.3298 | -0.4645607 | 9.1440625 | 12.85059 | 0.2473949 | 36544.59 | 52.28853 | 749.4078 |  | 2.2272613 | 6.542936 | 0.9764424 | 31270.15 | 24960.072
| 369.3948 | -0.4624893 | 9.1540754 | 12.91909 | 0.249865 | 36863.91 | 51.31084 | 742.1981 |  | 2.2372742 | 5.201154 | 0.9413952 | 31270.15 | 24960.072
| 369.2648 | -0.4603947 | 9.1641044 | 13.0185 | 0.2523649 | 37171.19 | 49.77615 | 727.5207 |  | 2.2473032 | 4.090396 | 0.9059193 | 31270.15 | 24960.072
| 369.1347 | -0.4582835 | 9.1741217 | 13.08653 | 0.2548832 | 37450.29 | 49.09869 | 722.2564 |  | 2.2573205 | 4.084157 | 0.9534476 | 31270.15 | 24960.072
| 368.5171 | -0.4559634 | 9.1850075 | 13.17481 | 0.2576595 | 37717.33 | 48.2397 | 713.7072 |  | 2.2682063 | 4.611188 | 0.9492909 | 31270.15 | 24960.072
| 368.9072 | -0.4537945 | 9.1950868 | 13.2547 | 0.2602428 | 37945.13 | 47.58163 | 706.8226 |  | 2.2782856 | 5.762037 | 0.9617491 | 31270.15 | 24960.072
| 368.4521 | -0.4513991 | 9.2060813 | 13.27827 | 0.2631104 | 38158.14 | 48.18284 | 714.3756 |  | 2.2892801 | 7.213775 | 0.9232477 | 31270.15 | 24960.072
| 367.542 | -0.4490026 | 9.2169828 | 13.45568 | 0.2659581 | 38343.15 | 46.0719 | 687.7928 |  | 2.3001816 | 7.35958 | 0.851919 | 31270.15 | 24960.072
| 367.7045 | -0.4465658 | 9.2279422 | 13.52677 | 0.2688788 | 38452.03 | 46.09254 | 685.0907 |  | 2.311141 | 7.634551 | 0.7147387 | 31270.15 | 24960.072
| 367.4445 | -0.4442993 | 9.2380381 | 13.64159 | 0.2715744 | 38520.97 | 45.38533 | 672.9798 |  | 2.3212369 | 7.812323 | 0.6603944 | 31270.15 | 24960.072
| 367.867 | -0.4419071 | 9.2485628 | 13.74185 | 0.274431 | 38609.24 | 44.9733 | 664.8353 |  | 2.3317616 | 8.238906 | 0.6387225 | 31270.15 | 24960.072
| 368.1271 | -0.4395954 | 9.2586439 | 13.80366 | 0.2772034 | 38690.36 | 45.13249 | 663.5879 |  | 2.3418427 | 8.310208 | 0.6332517 | 31270.15 | 24960.072
| 368.2896 | -0.4372266 | 9.2688636 | 13.88993 | 0.2800264 | 38764.71 | 44.95752 | 658.1561 |  | 2.3520624 | 8.378188 | 0.6121781 | 31270.15 | 24960.072
| 368.2896 | -0.4348717 | 9.2789012 | 13.95252 | 0.2828377 | 38841.31 | 45.12538 | 656.9293 |  | 2.3621 | 8.524372 | 0.4982116 | 31270.15 | 24960.072
| 368.9397 | -0.4323231 | 9.2896727 | 14.0704 | 0.2858783 | 38912.97 | 44.5989 | 647.1099 |  | 2.3728715 | 7.984318 | 0.416521 | 31270.15 | 24960.072
| 370.0449 | -0.4296993 | 9.3006467 | 14.14106 | 0.2890125 | 38997.62 | 44.76927 | 645.6888 |  | 2.3838455 | 7.249616 | 0.3974563 | 31270.15 | 24960.072
| 370.5325 | -0.4270429 | 9.311633 | 14.20033 | 0.2921908 | 39108.89 | 45.06062 | 646.3345 |  | 2.3948318 | 7.181064 | 0.3637778 | 31270.15 | 24960.072
| 371.0851 | -0.424364 | 9.3226007 | 14.33741 | 0.2953862 | 39223.07 | 44.27608 | 634.7745 |  | 2.4057995 | 7.048249 | 0.3607242 | 31270.15 | 24960.072
| 370.955 | -0.4216499 | 9.3335833 | 14.44067 | 0.2986218 | 39345.27 | 43.97693 | 629.0273 |  | 2.4167821 | 7.491187 | 0.3578144 | 31270.15 | 24960.072
| 369.9474 | -0.418924 | 9.3444675 | 14.47587 | 0.301892 | 39445.72 | 44.62327 | 633.4363 |  | 2.4276663 | 7.35557 | 0.3398988 | 31270.15 | 24960.072
| 369.2648 | -0.4161303 | 9.3555458 | 14.43859 | 0.3052441 | 39597.98 | 46.20244 | 649.5421 |  | 2.4387446 | 6.801401 | 0.3373752 | 31270.15 | 24960.072
| 368.8422 | -0.4133572 | 9.3664042 | 14.63655 | 0.3085487 | 39736.55 | 44.59087 | 629.5031 |  | 2.449603 | 6.273212 | 0.2911346 | 31270.15 | 24960.072
| 368.8097 | -0.4105386 | 9.3773206 | 14.78853 | 0.3119047 | 39844.24 | 43.76373 | 617.6131 |  | 2.4605194 | 6.482537 | 0.288714 | 31270.15 | 24960.072
| 368.7447 | -0.4078826 | 9.3874859 | 14.84205 | 0.3150734 | 39982.26 | 44.03331 | 619.0498 |  | 2.4706847 | 6.865892 | 0.315439 | 31270.15 | 24960.072
| 368.8422 | -0.4050129 | 9.3983661 | 14.93679 | 0.318508 | 40127.34 | 43.8869 | 615.6817 |  | 2.4815649 | 7.237048 | 0.2561642 | 31270.15 | 24960.072
| 369.8824 | -0.4020886 | 9.4093492 | 15.00367 | 0.322003 | 40272.74 | 44.091 | 616.1471 |  | 2.492548 | 7.807405 | 0.2260177 | 31270.15 | 24960.072
| 370.5325 | -0.3991366 | 9.4203023 | 15.09852 | 0.325531 | 40461.64 | 43.89927 | 613.2978 |  | 2.5035011 | 8.391847 | 0.1965061 | 31270.15 | 24960.072
| 370.955 | -0.3964096 | 9.4303191 | 15.20762 | 0.3287813 | 40667.64 | 43.43075 | 608.2636 |  | 2.5135179 | 8.684346 | 0.1396774 | 31270.15 | 24960.072
| 371.3451 | -0.3933945 | 9.4412757 | 15.27687 | 0.3323832 | 40905.22 | 43.48005 | 609.1642 |  | 2.5244745 | 7.775383 | 0.08337968 | 31270.15 | 24960.072
| 371.8652 | -0.3903509 | 9.4522217 | 15.33547 | 0.336027 | 41120.89 | 43.69119 | 611.2975 |  | 2.5354205 | 7.628897 | 0.0138162 | 31270.15 | 24960.072
| 372.0602 | -0.3872925 | 9.463115 | 15.45747 | 0.3396806 | 41327.75 | 43.23476 | 605.9196 |  | 2.5463138 | 7.278916 | -0.02746681 | 31270.15 | 24960.072
| 371.2151 | -0.3841657 | 9.4741178 | 15.58475 | 0.3434078 | 41576.14 | 42.70649 | 600.6334 |  | 2.5573166 | 7.809991 | -0.04099387 | 31270.15 | 24960.072
| 371.6701 | -0.3812855 | 9.4841399 | 15.6342 | 0.3468574 | 41833.13 | 42.87618 | 603.5909 |  | 2.5673387 | 8.188012 | -0.08165663 | 31270.15 | 24960.072
| 371.8652 | -0.3783844 | 9.4941488 | 15.78222 | 0.3503177 | 42099.48 | 42.07252 | 596.0402 |  | 2.5773476 | 8.238707 | -0.09490536 | 31270.15 | 24960.072
| 371.5076 | -0.3751505 | 9.5051755 | 15.80972 | 0.3541802 | 42353.29 | 42.56993 | 602.0167 |  | 2.5883743 | 8.543314 | -0.1079269 | 31270.15 | 24960.072
| 369.7523 | -0.3718913 | 9.5161645 | 15.94882 | 0.358071 | 42608.56 | 42.01738 | 596.4284 |  | 2.5993633 | 8.586952 | -0.1476346 | 31270.15 | 24960.072
| 369.6548 | -0.3686097 | 9.5271266 | 16.06222 | 0.3619959 | 42818.43 | 41.79085 | 593.4329 |  | 2.6103254 | 8.883542 | -0.1600437 | 31270.15 | 24960.072
| 369.6548 | -0.3652777 | 9.5381322 | 16.11756 | 0.3659775 | 43015.24 | 42.11636 | 596.2016 |  | 2.621331 | 8.820301 | -0.1855083 | 31270.15 | 24960.072
| 370.4024 | -0.3619096 | 9.5491252 | 16.25441 | 0.3700041 | 43243.98 | 41.68979 | 591.3539 |  | 2.632324 | 8.230523 | -0.1580569 | 31270.15 | 24960.072
| 371.5076 | -0.3585109 | 9.5601078 | 16.34693 | 0.3740604 | 43425.52 | 41.72257 | 590.5575 |  | 2.6433066 | 8.547253 | -0.1569743 | 31270.15 | 24960.072
| 372.3853 | -0.3550853 | 9.5710433 | 16.43627 | 0.3781565 | 43613.64 | 41.78165 | 590.1777 |  | 2.6542421 | 8.529944 | -0.1818907 | 31270.15 | 24960.072
| 373.0028 | -0.3516124 | 9.5820209 | 16.57405 | 0.3823072 | 43769.32 | 41.49252 | 585.2971 |  | 2.6652197 | 8.713049 | -0.1933919 | 31270.15 | 24960.072
| 373.5229 | -0.3481193 | 9.59294 | 16.67901 | 0.3864783 | 43880.05 | 41.53606 | 583.1551 |  | 2.6761388 | 8.718787 | -0.2045356 | 31270.15 | 24960.072
| 373.8155 | -0.3448777 | 9.6029559 | 16.79612 | 0.3903501 | 44025.46 | 41.36785 | 579.8344 |  | 2.6861547 | 9.198084 | -0.1904351 | 31270.15 | 24960.072
| 373.9455 | -0.3416109 | 9.6129562 | 16.83397 | 0.3942603 | 44151 | 41.85934 | 583.2131 |  | 2.696155 | 9.517198 | -0.1260354 | 31270.15 | 24960.072
| 373.5554 | -0.3379701 | 9.6239908 | 17.05208 | 0.3985932 | 44341.29 | 40.96925 | 572.6262 |  | 2.7071896 | 9.559998 | -0.03755458 | 31270.15 | 24960.072
| 373.718 | -0.3346326 | 9.6339923 | 17.03843 | 0.4025986 | 44494.89 | 41.82446 | 580.4124 |  | 2.7171911 | 9.466082 | 0.03730193 | 31270.15 | 24960.072
| 372.2552 | -0.3310654 | 9.644584 | 17.24638 | 0.4068505 | 44647.49 | 41.05597 | 570.6003 |  | 2.7277828 | 9.739268 | 0.1234289 | 31270.15 | 24960.072
| 371.7677 | -0.3272009 | 9.6559245 | 17.40893 | 0.4114535 | 44868.65 | 40.65812 | 565.776 |  | 2.7391233 | 10.06367 | 0.1839541 | 31270.15 | 24960.072
| 371.4101 | -0.3235318 | 9.6665701 | 17.46328 | 0.4158505 | 45044.51 | 41.03571 | 568.5659 |  | 2.7497689 | 10.27297 | 0.2679061 | 31270.15 | 24960.072
| 370.9225 | -0.3197269 | 9.6775092 | 17.56363 | 0.4203956 | 45228.47 | 41.1064 | 568.1322 |  | 2.760708 | 10.1903 | 0.3265026 | 31270.15 | 24960.072
| 370.955 | -0.3161655 | 9.6876279 | 17.66984 | 0.4246497 | 45400.61 | 41.08469 | 566.8315 |  | 2.7708267 | 10.22375 | 0.3964627 | 31270.15 | 24960.072
| 371.6051 | -0.3122795 | 9.6985614 | 17.73202 | 0.4293035 | 45615.65 | 41.40412 | 569.5664 |  | 2.7817602 | 9.552268 | 0.4655179 | 31270.15 | 24960.072
| 372.3853 | -0.3079101 | 9.7107159 | 17.90124 | 0.4344384 | 45809.72 | 41.10697 | 564.9713 |  | 2.7939147 | 9.306804 | 0.4741939 | 31270.15 | 24960.072
| 374.7581 | -0.3039873 | 9.721476 | 17.96373 | 0.43922 | 45998.2 | 41.46654 | 567.5549 |  | 2.8046748 | 8.901129 | 0.4116005 | 31270.15 | 24960.072
| 374.6281 | -0.3003164 | 9.7315127 | 17.99327 | 0.4436135 | 46155.27 | 42.00131 | 571.7738 |  | 2.8147115 | 8.287715 | 0.3271338 | 31270.15 | 24960.072
| 374.9207 | -0.2962542 | 9.7424465 | 18.12115 | 0.4484698 | 46298.69 | 41.96955 | 569.3977 |  | 2.8256453 | 7.750139 | 0.2550068 | 31270.15 | 24960.072
| 374.8231 | -0.2921304 | 9.7534207 | 18.27622 | 0.4533932 | 46409.19 | 41.80511 | 565.0305 |  | 2.8366195 | 8.193241 | 0.1838607 | 31270.15 | 24960.072
| 374.173 | -0.2879708 | 9.7643697 | 18.31568 | 0.4583756 | 46523.51 | 42.41818 | 568.733 |  | 2.8475685 | 8.039991 | 0.1025376 | 31270.15 | 24960.072
| 373.6205 | -0.2837259 | 9.7754221 | 18.51893 | 0.4634377 | 46664.86 | 41.92704 | 561.5906 |  | 2.8586209 | 8.152769 | 0.03390282 | 31270.15 | 24960.072
| 372.1577 | -0.2794791 | 9.7863541 | 18.58638 | 0.4685161 | 46822.24 | 42.31369 | 563.7405 |  | 2.8695529 | 9.038721 | -0.02242935 | 31270.15 | 24960.072
| 372.3203 | -0.2755546 | 9.7963578 | 18.67172 | 0.4731993 | 46944.56 | 42.53949 | 563.9958 |  | 2.8795566 | 9.500195 | -0.08905496 | 31270.15 | 24960.072
| 372.2552 | -0.2712534 | 9.807211 | 18.83287 | 0.4783543 | 47082.9 | 42.3472 | 559.9383 |  | 2.8904098 | 9.802409 | -0.1545547 | 31270.15 | 24960.072
| 371.9952 | -0.2672249 | 9.8172837 | 18.86514 | 0.4831692 | 47196.09 | 42.94113 | 563.6668 |  | 2.9004825 | 9.53935 | -0.1533727 | 31270.15 | 24960.072
| 372.2552 | -0.2628077 | 9.8281861 | 19.03234 | 0.4884486 | 47298.9 | 42.76475 | 559.1229 |  | 2.9113849 | 9.221212 | -0.1520066 | 31270.15 | 24960.072
| 373.5229 | -0.258319 | 9.8391587 | 19.19112 | 0.493813 | 47416.13 | 42.64755 | 555.434 |  | 2.9223575 | 9.689515 | -0.107638 | 31270.15 | 24960.072
| 373.1654 | -0.2541649 | 9.8492005 | 19.39537 | 0.4987503 | 47551.15 | 42.16498 | 548.8955 |  | 2.9323993 | 9.966057 | -0.03206255 | 31270.15 | 24960.072
| 374.4656 | -0.2496263 | 9.8600494 | 19.45562 | 0.5042013 | 47740.76 | 42.59046 | 551.863 |  | 2.9432482 | 11.16894 | 0.03183098 | 31270.15 | 24960.072
| 375.5382 | -0.2449886 | 9.8710434 | 19.55887 | 0.5097364 | 47912.61 | 42.78574 | 552.2152 |  | 2.9542422 | 11.70407 | 0.06319384 | 31270.15 | 24960.072
| 376.4484 | -0.2402586 | 9.8821042 | 19.64426 | 0.5153957 | 47843.46 | 43.35124 | 551.8811 |  | 2.965303 | 11.16779 | 0.07313462 | 31270.15 | 24960.072
| 376.5459 | -0.2355203 | 9.893081 | 19.82782 | 0.5210577 | 47941.64 | 43.15161 | 547.1292 |  | 2.9762798 | 10.98895 | 0.09329864 | 31270.15 | 24960.072
| 376.2858 | -0.2306922 | 9.9041398 | 19.94746 | 0.5268242 | 48096.14 | 43.2956 | 546.6175 |  | 2.9873386 | 10.74863 | 0.1440106 | 31270.15 | 24960.072
| 376.2858 | -0.2262708 | 9.9141557 | 20.09916 | 0.5321013 | 48279.2 | 43.13575 | 544.1228 |  | 2.9973545 | 10.40697 | 0.1533336 | 31270.15 | 24960.072
| 375.5707 | -0.2213947 | 9.9250995 | 20.1603 | 0.537946 | 48519.31 | 43.54117 | 547.5608 |  | 3.0082983 | 10.14651 | 0.193017 | 31270.15 | 24960.072
| 374.1405 | -0.2164534 | 9.9360689 | 20.34945 | 0.5438474 | 48778.03 | 43.19557 | 544.1676 |  | 3.0192677 | 10.76094 | 0.222193 | 31270.15 | 24960.072
| 373.4579 | -0.2114426 | 9.9470605 | 20.38938 | 0.5498475 | 49038.84 | 43.71426 | 548.9628 |  | 3.0302593 | 11.17043 | 0.220908 | 31270.15 | 24960.072
| 373.4579 | -0.2063701 | 9.9580677 | 20.63544 | 0.5558814 | 49275.94 | 43.09746 | 542.5931 |  | 3.0412665 | 11.09009 | 0.1896213 | 31270.15 | 24960.072
| 374.2705 | -0.2013312 | 9.9688788 | 20.66864 | 0.5619413 | 49522.09 | 43.65896 | 547.5511 |  | 3.0520776 | 10.92915 | 0.1884397 | 31270.15 | 24960.072
| 374.6606 | -0.1965986 | 9.9789497 | 20.83383 | 0.5675907 | 49744.74 | 43.44527 | 545.104 |  | 3.0621485 | 10.79505 | 0.2169537 | 31270.15 | 24960.072
| 375.1482 | -0.1912732 | 9.9900529 | 20.90978 | 0.5739077 | 50000.19 | 43.79241 | 548.0459 |  | 3.0732517 | 10.91202 | 0.2549513 | 31270.15 | 24960.072
| 377.586 | -0.1860568 | 10.0008957 | 21.07896 | 0.5801567 | 50290.26 | 43.58794 | 546.4184 |  | 3.0840945 | 11.16259 | 0.2925717 | 31270.15 | 24960.072
| 376.7084 | -0.1811951 | 10.0109521 | 21.18252 | 0.5860039 | 50565.91 | 43.68565 | 547.7162 |  | 3.0941509 | 11.06848 | 0.3201932 | 31270.15 | 24960.072
| 377.6836 | -0.1758153 | 10.0219496 | 21.16293 | 0.5924485 | 50810.62 | 44.5597 | 555.4503 |  | 3.1051484 | 10.50685 | 0.3760524 | 31270.15 | 24960.072
| 378.4962 | -0.170548 | 10.032566 | 21.35088 | 0.5987471 | 50998.77 | 44.34185 | 552.0581 |  | 3.1157648 | 9.166101 | 0.3542642 | 31270.15 | 24960.072
| 378.7887 | -0.1654739 | 10.0426833 | 21.57697 | 0.6047946 | 51180.1 | 43.90166 | 546.6905 |  | 3.1258821 | 9.847891 | 0.3424578 | 31270.15 | 24960.072
| 378.3011 | -0.1598984 | 10.0536785 | 21.70308 | 0.6114535 | 51368.8 | 44.06754 | 546.7655 |  | 3.1368773 | 10.62803 | 0.3683047 | 31270.15 | 24960.072
| 377.196 | -0.1543655 | 10.0644764 | 21.75693 | 0.6180967 | 51570.23 | 44.58731 | 550.3901 |  | 3.1476752 | 11.18981 | 0.3844667 | 31270.15 | 24960.072
| 377.261 | -0.1491796 | 10.0745075 | 21.88662 | 0.6242867 | 51765.32 | 44.64991 | 549.9699 |  | 3.1577063 | 10.98264 | 0.4193663 | 31270.15 | 24960.072
| 376.4484 | -0.143395 | 10.0855349 | 21.99648 | 0.6311967 | 51950.71 | 44.92474 | 550.9185 |  | 3.1687337 | 11.29437 | 0.4348216 | 31270.15 | 24960.072
| 375.2132 | -0.1376435 | 10.0964109 | 22.15258 | 0.638099 | 52088.62 | 44.99938 | 549.2905 |  | 3.1796097 | 11.57715 | 0.4129189 | 31270.15 | 24960.072
| 375.1482 | -0.1322367 | 10.1065387 | 22.22409 | 0.6445558 | 52202.22 | 45.46121 | 551.1627 |  | 3.1897375 | 10.73213 | 0.3734054 | 31270.15 | 24960.072
| 374.9207 | -0.1263741 | 10.1173815 | 22.35993 | 0.6515604 | 52377.61 | 45.61119 | 550.8265 |  | 3.2005803 | 9.769779 | 0.361711 | 31270.15 | 24960.072
| 375.0507 | -0.1208724 | 10.1274592 | 22.56128 | 0.6581279 | 52535.3 | 45.38007 | 547.0535 |  | 3.210658 | 10.32712 | 0.368139 | 31270.15 | 24960.072
| 375.4082 | -0.1148513 | 10.1383846 | 22.72605 | 0.6653394 | 52754.88 | 45.36977 | 545.9061 |  | 3.2215834 | 11.52303 | 0.3923086 | 31270.15 | 24960.072
| 376.6109 | -0.1087616 | 10.1493147 | 22.89979 | 0.6726128 | 52978.26 | 45.31927 | 544.4532 |  | 3.2325135 | 12.60985 | 0.3984959 | 31270.15 | 24960.072
| 377.261 | -0.103092 | 10.1593675 | 23.02196 | 0.6793857 | 53166.05 | 45.48091 | 544.7067 |  | 3.2425663 | 13.33267 | 0.3782716 | 31270.15 | 24960.072
| 378.8862 | -0.09693241 | 10.1701852 | 23.12831 | 0.686782 | 53381.82 | 45.77484 | 546.2343 |  | 3.253384 | 13.37444 | 0.3406264 | 31270.15 | 24960.072
| 379.4388 | -0.09057437 | 10.1812361 | 23.25911 | 0.6943766 | 53620.31 | 45.95162 | 546.9651 |  | 3.2644349 | 13.44449 | 0.3036544 | 31270.15 | 24960.072
| 380.414 | -0.08419497 | 10.1921766 | 23.35355 | 0.7020085 | 53921.1 | 46.24968 | 549.7494 |  | 3.2753754 | 12.35042 | 0.2847079 | 31270.15 | 24960.072
| 380.674 | -0.07830539 | 10.2021844 | 23.40202 | 0.7090598 | 54226.8 | 46.68491 | 554.2113 |  | 3.2853832 | 11.21699 | 0.3091469 | 31270.15 | 24960.072
| 380.479 | -0.0717374 | 10.2132337 | 23.67908 | 0.7168752 | 54534.54 | 46.11378 | 549.2202 |  | 3.2964325 | 10.57838 | 0.3159819 | 31270.15 | 24960.072
| 379.4713 | -0.06513465 | 10.2242118 | 23.75916 | 0.7247993 | 54871.3 | 46.47029 | 552.9812 |  | 3.3074106 | 10.54519 | 0.3058011 | 31270.15 | 24960.072
| 378.3336 | -0.05849493 | 10.2351616 | 23.93287 | 0.7327371 | 55211 | 46.38089 | 552.7826 |  | 3.3183604 | 11.14161 | 0.312673 | 31270.15 | 24960.072
| 377.2285 | -0.05178146 | 10.246091 | 24.06869 | 0.7407623 | 55565.58 | 46.46456 | 554.34 |  | 3.3292898 | 11.97474 | 0.3615623 | 31270.15 | 24960.072
| 376.3509 | -0.0449123 | 10.2571494 | 24.19215 | 0.7489745 | 55934 | 46.61291 | 556.6067 |  | 3.3403482 | 12.48683 | 0.4099657 | 31270.15 | 24960.072
| 376.4484 | -0.03804867 | 10.2680847 | 24.40558 | 0.7571738 | 56320.84 | 46.33274 | 555.2855 |  | 3.3512835 | 13.22732 | 0.4663507 | 31270.15 | 24960.072
| 377.8786 | -0.03111778 | 10.2790109 | 24.57187 | 0.7654702 | 56720.62 | 46.26893 | 556.0742 |  | 3.3622097 | 13.75455 | 0.5387899 | 31270.15 | 24960.072
| 377.7161 | -0.02463634 | 10.2891187 | 24.66495 | 0.7732272 | 57036.55 | 46.52829 | 558.8755 |  | 3.3723175 | 13.6883 | 0.5772264 | 31270.15 | 24960.072
| 377.8461 | -0.01813832 | 10.2991492 | 24.79955 | 0.7809907 | 57363.71 | 46.59196 | 560.0738 |  | 3.382348 | 13.95081 | 0.607237 | 31270.15 | 24960.072
| 379.2763 | -0.01101405 | 10.31003 | 24.92081 | 0.7895276 | 57730.06 | 46.77002 | 562.4988 |  | 3.3932288 | 13.46935 | 0.6121983 | 31270.15 | 24960.072
| 381.4866 | -0.003720274 | 10.3210562 | 25.05504 | 0.7982556 | 58106.44 | 46.90087 | 564.5595 |  | 3.404255 | 12.99262 | 0.6333459 | 31270.15 | 24960.072
| 382.6243 | 0.003622236 | 10.3320221 | 25.28115 | 0.8070275 | 58470.74 | 46.64691 | 562.901 |  | 3.4152209 | 13.06542 | 0.6218779 | 31270.15 | 24960.072
| 382.9168 | 0.0110101 | 10.3429369 | 25.41328 | 0.8158774 | 58855.3 | 46.78706 | 565.1395 |  | 3.4261357 | 12.84563 | 0.5865983 | 31270.15 | 24960.072
| 381.5516 | 0.01849939 | 10.3538809 | 25.54537 | 0.8248257 | 59199.11 | 46.96387 | 567.0904 |  | 3.4370797 | 12.97229 | 0.527394 | 31270.15 | 24960.072
| 380.9665 | 0.02622151 | 10.3650351 | 25.72827 | 0.8340514 | 59585.41 | 46.92174 | 567.5186 |  | 3.4482339 | 13.39394 | 0.445192 | 31270.15 | 24960.072
| 379.3738 | 0.03358148 | 10.3755603 | 25.9283 | 0.8428498 | 59906.93 | 46.80864 | 566.5897 |  | 3.4587591 | 13.72956 | 0.3557225 | 31270.15 | 24960.072
| 379.9914 | 0.04085233 | 10.3858562 | 26.03454 | 0.8515213 | 60271.03 | 47.0341 | 569.494 |  | 3.469055 | 14.39241 | 0.2911586 | 31270.15 | 24960.072
| 380.1214 | 0.04803686 | 10.3959233 | 26.16428 | 0.860148 | 60662.45 | 47.13441 | 571.6771 |  | 3.4791221 | 14.30858 | 0.2350422 | 31270.15 | 24960.072
| 379.3088 | 0.05579759 | 10.4067142 | 26.37187 | 0.869452 | 61015.96 | 47.01372 | 570.9325 |  | 3.489913 | 14.05214 | 0.1713805 | 31270.15 | 24960.072
| 378.8537 | 0.06370022 | 10.4175556 | 26.46782 | 0.8788924 | 61356.52 | 47.3627 | 574.325 |  | 3.5007544 | 14.53156 | 0.116187 | 31270.15 | 24960.072
| 378.6912 | 0.07110156 | 10.427579 | 26.63536 | 0.8877337 | 61645.36 | 47.3935 | 574.3398 |  | 3.5107778 | 14.2778 | 0.06930938 | 31270.15 | 24960.072
| 378.3987 | 0.07856764 | 10.4376105 | 26.7491 | 0.896662 | 61903.14 | 47.6666 | 576.1438 |  | 3.5208093 | 14.01236 | 0.0229581 | 31270.15 | 24960.072
| 379.3738 | 0.08670354 | 10.4484357 | 26.89807 | 0.9064215 | 62196.83 | 47.85283 | 577.2696 |  | 3.5316345 | 13.28512 | 0 | 31270.15 | 24960.072
| 378.6912 | 0.09439751 | 10.4585705 | 27.08503 | 0.9154552 | 62428.43 | 47.85353 | 576.1754 |  | 3.5417693 | 13.28067 | 0 | 31270.15 | 24960.072
| 381.4541 | 0.1028483 | 10.4695396 | 27.2974 | 0.9257048 | 62693.13 | 47.8492 | 574.9544 |  | 3.5527384 | 13.65127 | 0.03747761 | 31270.15 | 24960.072
| 382.8518 | 0.1112367 | 10.4804143 | 27.47125 | 0.9357429 | 62930.89 | 47.98991 | 574.8316 |  | 3.5636131 | 14.23304 | 0.06696037 | 31270.15 | 24960.072
| 382.5918 | 0.1191096 | 10.4904564 | 27.64194 | 0.9451329 | 63096.7 | 48.12502 | 573.9893 |  | 3.5736552 | 15.01362 | 0.07384424 | 31270.15 | 24960.072
| 384.7696 | 0.1278316 | 10.5014569 | 27.92332 | 0.9555543 | 63274.61 | 47.92057 | 569.7861 |  | 3.5846557 | 15.91586 | 0.09518779 | 31270.15 | 24960.072
| 385.4197 | 0.1365116 | 10.5123049 | 28.02425 | 0.9659741 | 63456.69 | 48.40341 | 571.9399 |  | 3.5955037 | 16.98966 | 0.1089134 | 31270.15 | 24960.072
| 385.2571 | 0.1446709 | 10.5223966 | 28.14783 | 0.9757351 | 63652.56 | 48.72265 | 573.1176 |  | 3.6055954 | 16.58364 | 0.1297587 | 31270.15 | 24960.072
| 385.3222 | 0.1535956 | 10.5333025 | 28.33278 | 0.9864097 | 63885.5 | 48.86092 | 572.792 |  | 3.6165013 | 15.90462 | 0.1645604 | 31270.15 | 24960.072
| 385.5822 | 0.1619045 | 10.5433506 | 28.4998 | 0.9963504 | 64107.67 | 49.00157 | 572.7 |  | 3.6265494 | 15.4118 | 0.1918616 | 31270.15 | 24960.072
| 384.3145 | 0.1709991 | 10.5542375 | 28.73255 | 1.007221 | 64316.6 | 48.98281 | 570.6296 |  | 3.6374363 | 14.93656 | 0.1903742 | 31270.15 | 24960.072
| 384.282 | 0.1794639 | 10.5642609 | 28.87934 | 1.017348 | 64515.16 | 49.22566 | 571.1135 |  | 3.6474597 | 14.93379 | 0.1400358 | 31270.15 | 24960.072
| 382.9168 | 0.1888251 | 10.5752335 | 28.98211 | 1.028562 | 64714.3 | 49.73284 | 573.5048 |  | 3.6584323 | 14.74357 | 0.09030608 | 31270.15 | 24960.072
| 381.6166 | 0.198303 | 10.5862233 | 29.21356 | 1.039886 | 64901.93 | 49.76018 | 571.482 |  | 3.6694221 | 14.95125 | 0.03445741 | 31270.15 | 24960.072
| 380.6415 | 0.2078178 | 10.5971332 | 29.39078 | 1.051274 | 65129.18 | 49.96769 | 571.5962 |  | 3.680332 | 15.16063 | -0.02736515 | 31270.15 | 24960.072
| 380.9015 | 0.2166537 | 10.6071636 | 29.43832 | 1.061855 | 65312.14 | 50.6252 | 575.4093 |  | 3.6903624 | 14.67749 | -0.07472767 | 31270.15 | 24960.072
| 381.3891 | 0.2263693 | 10.6180769 | 29.70461 | 1.07349 | 65512.65 | 50.5211 | 572.4039 |  | 3.7012757 | 14.19135 | -0.1348292 | 31270.15 | 24960.072
| 383.2094 | 0.2362105 | 10.629011 | 29.90042 | 1.085271 | 65690.32 | 50.71266 | 571.6531 |  | 3.7122098 | 14.38937 | -0.2073502 | 31270.15 | 24960.072
| 382.3968 | 0.2453184 | 10.6390128 | 30.05632 | 1.096163 | 65822.05 | 51.00455 | 571.5478 |  | 3.7222116 | 14.94918 | -0.2788417 | 31270.15 | 24960.072
| 382.6243 | 0.2546287 | 10.6491306 | 30.22173 | 1.107276 | 65937.02 | 51.28796 | 571.0859 |  | 3.7323294 | 15.68905 | -0.3360225 | 31270.15 | 24960.072
| 384.8671 | 0.2648333 | 10.6601091 | 30.29603 | 1.119509 | 66057.86 | 52.01586 | 574.0561 |  | 3.7433079 | 15.14702 | -0.3855383 | 31270.15 | 24960.072
| 385.4197 | 0.2742364 | 10.6701353 | 30.54842 | 1.130753 | 66184.33 | 51.95725 | 570.8551 |  | 3.7533341 | 14.86875 | -0.4022511 | 31270.15 | 24960.072
| 386.6223 | 0.2845858 | 10.6810504 | 30.78996 | 1.143145 | 66303.29 | 52.04615 | 568.4148 |  | 3.7642492 | 15.64308 | -0.4247391 | 31270.15 | 24960.072
| 388.2475 | 0.2950232 | 10.6919401 | 30.84992 | 1.155622 | 66411.46 | 52.84716 | 571.765 |  | 3.7751389 | 15.1685 | -0.4278107 | 31270.15 | 24960.072
| 388.4426 | 0.3048687 | 10.7020904 | 31.12691 | 1.167401 | 66563.5 | 52.70701 | 568.1777 |  | 3.7852892 | 14.94007 | -0.4312163 | 31270.15 | 24960.072
| 388.8326 | 0.315554 | 10.7130123 | 31.35586 | 1.180196 | 66749.1 | 52.81389 | 566.7442 |  | 3.7962111 | 15.64928 | -0.4469748 | 31270.15 | 24960.072
| 388.41 | 0.3263035 | 10.7238699 | 31.53369 | 1.193085 | 66942.84 | 53.11345 | 567 |  | 3.8070687 | 16.64815 | -0.437507 | 31270.15 | 24960.072
| 388.2475 | 0.3365563 | 10.7341155 | 31.70922 | 1.205312 | 67179.95 | 53.32504 | 567.3686 |  | 3.8173143 | 17.4718 | -0.4225184 | 31270.15 | 24960.072
| 387.0449 | 0.3475064 | 10.7449265 | 31.92333 | 1.21843 | 67445.27 | 53.43866 | 567.0165 |  | 3.8281253 | 17.42575 | -0.395137 | 31270.15 | 24960.072
| 385.2571 | 0.3583905 | 10.755581 | 32.03947 | 1.231521 | 67777.86 | 53.86726 | 570.1208 |  | 3.8387798 | 17.35165 | -0.3805749 | 31270.15 | 24960.072
| 383.957 | 0.3701552 | 10.7669604 | 32.25737 | 1.245508 | 68123.6 | 53.96595 | 570.432 |  | 3.8501592 | 17.45874 | -0.3601157 | 31270.15 | 24960.072
| 383.2094 | 0.381653 | 10.777923 | 32.4506 | 1.259277 | 68519.73 | 54.0952 | 571.7414 |  | 3.8611218 | 16.75488 | -0.3338877 | 31270.15 | 24960.072
| 383.7294 | 0.3929052 | 10.7885909 | 32.63362 | 1.272748 | 68919.17 | 54.2293 | 573.26 |  | 3.8717897 | 16.38261 | -0.3200511 | 31270.15 | 24960.072
| 384.1845 | 0.4036563 | 10.7986632 | 32.85404 | 1.285602 | 69312.47 | 54.16985 | 573.3635 |  | 3.881862 | 16.64307 | -0.3064559 | 31270.15 | 24960.072
| 387.1099 | 0.4154066 | 10.8095599 | 33.06888 | 1.299658 | 69718.3 | 54.2172 | 574.1009 |  | 3.8927587 | 17.15459 | -0.2867752 | 31270.15 | 24960.072
| 388.8326 | 0.4274511 | 10.820605 | 33.23722 | 1.314079 | 70151.54 | 54.44137 | 576.5222 |  | 3.9038038 | 17.70346 | -0.2851399 | 31270.15 | 24960.072
| 390.3278 | 0.4406401 | 10.8325667 | 33.4756 | 1.329642 | 70578.31 | 54.49508 | 577.1174 |  | 3.9157655 | 18.29326 | -0.283494 | 31270.15 | 24960.072
| 391.1729 | 0.4518512 | 10.8425959 | 33.57409 | 1.34328 | 71022.53 | 54.8939 | 581.4136 |  | 3.9257947 | 17.7761 | -0.287739 | 31270.15 | 24960.072
| 390.6203 | 0.4640619 | 10.853495 | 33.78557 | 1.357891 | 71428.93 | 54.97228 | 582.3198 |  | 3.9366938 | 17.30677 | -0.2859805 | 31270.15 | 24960.072
| 389.4177 | 0.4763471 | 10.8642839 | 33.94296 | 1.372649 | 71855.17 | 55.24185 | 585.0139 |  | 3.9474827 | 16.59272 | -0.2784424 | 31270.15 | 24960.072
| 389.6452 | 0.4878869 | 10.8743129 | 34.15196 | 1.386456 | 72236.37 | 55.27234 | 585.5227 |  | 3.9575117 | 16.0549 | -0.2653365 | 31270.15 | 24960.072
| 388.1175 | 0.5007483 | 10.8853478 | 34.32728 | 1.401786 | 72634.26 | 55.52784 | 587.6095 |  | 3.9685466 | 16.12319 | -0.2579582 | 31270.15 | 24960.072
| 386.0698 | 0.513672 | 10.8963108 | 34.52846 | 1.417288 | 73052.41 | 55.6794 | 589.0702 |  | 3.9795096 | 16.21357 | -0.2620129 | 31270.15 | 24960.072
| 386.2648 | 0.5256386 | 10.9063893 | 34.76183 | 1.431586 | 73435.26 | 55.64021 | 588.939 |  | 3.9895881 | 16.62617 | -0.2548728 | 31270.15 | 24960.072
| 386.0047 | 0.5387201 | 10.9172769 | 35.01173 | 1.447238 | 73866.84 | 55.60399 | 589.0278 |  | 4.0004757 | 17.92428 | -0.2477153 | 31270.15 | 24960.072
| 386.2323 | 0.5520485 | 10.9282507 | 35.22986 | 1.463234 | 74301.59 | 55.70074 | 590.1615 |  | 4.0114495 | 18.82849 | -0.20141 | 31270.15 | 24960.072
| 388.3775 | 0.5655199 | 10.9392252 | 35.44273 | 1.479325 | 74673.01 | 55.86203 | 591.0436 |  | 4.022424 | 19.462 | -0.1333621 | 31270.15 | 24960.072
| 388.0525 | 0.5780479 | 10.9493013 | 35.7061 | 1.494267 | 75010.17 | 55.77627 | 589.865 |  | 4.0325001 | 19.86248 | -0.06074731 | 31270.15 | 24960.072
| 390.3928 | 0.5915785 | 10.9600897 | 35.7941 | 1.510537 | 75395.87 | 56.37431 | 594.5011 |  | 4.0432885 | 20.23621 | 0.02742475 | 31270.15 | 24960.072
| 391.4329 | 0.6042706 | 10.9701203 | 36.07715 | 1.52571 | 75695.63 | 56.24877 | 592.5253 |  | 4.0533191 | 19.81791 | 0.08171875 | 31270.15 | 24960.072
| 390.9779 | 0.6171692 | 10.9801854 | 36.27442 | 1.541125 | 76014.66 | 56.42834 | 593.2366 |  | 4.0633842 | 19.47526 | 0.1515471 | 31270.15 | 24960.072
| 393.1881 | 0.6312501 | 10.9910625 | 36.54723 | 1.557988 | 76352.7 | 56.42356 | 592.2741 |  | 4.0742613 | 19.78864 | 0.2203053 | 31270.15 | 24960.072
| 393.6107 | 0.6454403 | 11.0018989 | 36.8427 | 1.574206 | 76474.74 | 56.44128 | 589.1393 |  | 4.0850977 | 20.46871 | 0.2775626 | 31270.15 | 24960.072
| 394.8133 | 0.6590288 | 11.0120932 | 36.9575 | 1.591209 | 77013.1 | 56.84863 | 593.9453 |  | 4.095292 | 20.82894 | 0.3286731 | 31270.15 | 24960.072
| 394.7158 | 0.6738422 | 11.0230932 | 37.1167 | 1.608942 | 77347.73 | 57.28885 | 596.3979 |  | 4.106292 | 20.11721 | 0.3526659 | 31270.15 | 24960.072
| 393.6757 | 0.6887582 | 11.0341515 | 37.44773 | 1.626755 | 77681.73 | 57.12055 | 593.9304 |  | 4.1173503 | 20.10255 | 0.3502527 | 31270.15 | 24960.072
| 391.6605 | 0.7036699 | 11.0450792 | 37.5333 | 1.64464 | 78023.5 | 57.81083 | 598.5007 |  | 4.128278 | 19.2376 | 0.3167488 | 31270.15 | 24960.072
| 392.213 | 0.7174608 | 11.0550894 | 37.7284 | 1.661164 | 78322.57 | 58.04433 | 599.2866 |  | 4.1382882 | 18.12947 | 0.2580176 | 31270.15 | 24960.072
| 392.083 | 0.7314866 | 11.0651668 | 38.04343 | 1.67792 | 78631.9 | 57.85593 | 596.771 |  | 4.1483656 | 17.8462 | 0.2205646 | 31270.15 | 24960.072
| 390.2953 | 0.746872 | 11.0760925 | 38.26206 | 1.696356 | 78974.34 | 58.0924 | 597.627 |  | 4.1592913 | 18.57648 | 0.1630757 | 31270.15 | 24960.072
| 388.5726 | 0.7622156 | 11.0868806 | 38.53135 | 1.714722 | 79283.18 | 58.16307 | 596.8155 |  | 4.1700794 | 20.18582 | 0.1164238 | 31270.15 | 24960.072
| 388.5401 | 0.7782956 | 11.0980549 | 38.77124 | 1.733961 | 79607.81 | 58.37676 | 597.1321 |  | 4.1812537 | 21.10448 | 0.0703879 | 31270.15 | 24960.072
| 389.5477 | 0.7940361 | 11.1088704 | 38.99524 | 1.752731 | 79852.86 | 58.6644 | 597.2695 |  | 4.1920692 | 21.42628 | 0.04493003 | 31270.15 | 24960.072
| 392.5381 | 0.8104907 | 11.120055 | 39.32716 | 1.772446 | 80170.53 | 58.57847 | 595.0859 |  | 4.2032538 | 22.48708 | 0.01487301 | 31270.15 | 24960.072
| 395.886 | 0.8261498 | 11.1306151 | 39.55678 | 1.791212 | 80425.88 | 58.82433 | 595.0934 |  | 4.2138139 | 22.55179 | 0 | 31270.15 | 24960.072
| 397.4136 | 0.8430581 | 11.1418762 | 39.72748 | 1.811491 | 80769.08 | 59.30327 | 597.5827 |  | 4.225075 | 22.07529 | 0 | 31270.15 | 24960.072
| 398.1287 | 0.8583544 | 11.1519474 | 39.92644 | 1.829776 | 81068.16 | 59.57904 | 598.5081 |  | 4.2351462 | 21.51062 | -0.009716913 | 31270.15 | 24960.072
| 398.7463 | 0.8745459 | 11.1624902 | 40.22556 | 1.849152 | 81361.43 | 59.5732 | 596.9222 |  | 4.245689 | 21.10674 | -0.02895188 | 31270.15 | 24960.072
| 404.5969 | 0.8901639 | 11.1725637 | 41.34183 | 1.867763 | 81673.43 | 56.77976 | 574.1335 |  | 4.2557625 | 21.76616 | -0.038357 | 31270.15 | 24960.072
| 404.8895 | 0.9059733 | 11.182635 | 47.25247 | 1.88579 | 81911.86 | 42.36304 | 461.0078 |  | 4.2658338 | 54.76783 | 0.2238663 | 31270.15 | 24960.072
| 404.4344 | 0.9232795 | 11.1934984 | 47.6483 | 1.906533 | 82437.04 | 42.17823 | 460.1754 |  | 4.2766972 | 103.667 | 0.4974701 | 31270.15 | 24960.072
| 405.4095 | 0.9409906 | 11.2045766 | 47.99932 | 1.92733 | 83087.33 | 42.03136 | 460.6283 |  | 4.2877754 | 133.3734 | 0.7888359 | 31270.15 | 24960.072
| 401.7041 | 0.9587295 | 11.2155011 | 48.33043 | 1.948903 | 84076.2 | 41.81303 | 463.0467 |  | 4.2986999 | 147.464 | 1.126444 | 31270.15 | 24960.072
| 401.3141 | 0.9750023 | 11.2255136 | 48.51109 | 1.96839 | 85157.2 | 41.7748 | 467.9467 |  | 4.3087124 | 143.7625 | 1.419603 | 31270.15 | 24960.072
| 400.3715 | 0.9930398 | 11.236438 | 48.71725 | 1.989961 | 86531.3 | 41.65194 | 474.1026 |  | 4.3196368 | 121.0966 | 1.758466 | 31270.15 | 24960.072
| 399.7864 | 1.011459 | 11.2474608 | 49.02295 | 2.012014 | 88197.6 | 41.25058 | 480.112 |  | 4.3306596 | 80.44276 | 2.117758 | 31270.15 | 24960.072
| 399.8839 | 1.029806 | 11.2583303 | 49.20552 | 2.034003 | 90167.54 | 40.98785 | 489.5839 |  | 4.3415291 | 32.06315 | 2.533981 | 31270.15 | 24960.072
| 400.1765 | 1.047021 | 11.2684195 | 49.37676 | 2.054574 | 92208.94 | 40.69029 | 499.4878 |  | 4.3516183 | 26.00249 | 2.887187 | 31270.15 | 24960.072
| 402.5167 | 1.065812 | 11.279307 | 49.61811 | 2.077053 | 95043.46 | 40.09905 | 512.527 |  | 4.3625058 | 24.93817 | 2.863627 | 31270.15 | 24960.072
| 404.4344 | 1.084776 | 11.2901889 | 49.82442 | 2.099767 | 97570.36 | 39.71581 | 524.8327 |  | 4.3733877 | 24.7688 | 2.605485 | 31270.15 | 24960.072
| 405.247 | 1.102449 | 11.3002267 | 50.04077 | 2.120875 | 99807.26 | 39.37346 | 535.3923 |  | 4.3834255 | 25.35692 | 2.34016 | 31270.15 | 24960.072
| 405.6045 | 1.120376 | 11.3102983 | 50.3984 | 2.142332 | 101955.9 | 38.84443 | 543.089 |  | 4.3934971 | 26.50229 | 2.056018 | 31270.15 | 24960.072
| 407.4897 | 1.13992 | 11.3211792 | 50.70146 | 2.165753 | 104100.7 | 38.49096 | 552.0269 |  | 4.404378 | 28.09633 | 1.739083 | 31270.15 | 24960.072
| 409.5374 | 1.159896 | 11.3321734 | 50.96844 | 2.189599 | 106103.3 | 38.25938 | 560.9497 |  | 4.4153722 | 29.64282 | 1.441388 | 31270.15 | 24960.072
| 409.2774 | 1.178298 | 11.3421814 | 51.22689 | 2.211629 | 107773 | 38.07658 | 568.023 |  | 4.4253802 | 30.4513 | 1.148723 | 31270.15 | 24960.072
| 409.4399 | 1.19857 | 11.3531168 | 51.58592 | 2.235891 | 109450.3 | 37.7981 | 573.5454 |  | 4.4363156 | 30.99393 | 0.8586823 | 31270.15 | 24960.072
| 409.2449 | 1.219137 | 11.3640822 | 51.95093 | 2.260539 | 110925.2 | 37.57133 | 577.8742 |  | 4.447281 | 31.56372 | 0.5515915 | 31270.15 | 24960.072
| 407.2947 | 1.239915 | 11.3750356 | 52.28662 | 2.285384 | 111948.8 | 37.49521 | 580.2859 |  | 4.4582344 | 32.06779 | 0.2440917 | 31270.15 | 24960.072
| 405.2145 | 1.26112 | 11.3860797 | 52.71431 | 2.310699 | 112839.9 | 37.31458 | 580.2909 |  | 4.4692785 | 32.34615 | 0.2528259 | 31270.15 | 24960.072
| 404.2394 | 1.28263 | 11.3971637 | 53.05717 | 2.336433 | 113763.1 | 37.2679 | 582.0689 |  | 4.4803625 | 32.96047 | 0.3017657 | 31270.15 | 24960.072
| 404.2069 | 1.304069 | 11.4081058 | 53.54175 | 2.362066 | 114669.4 | 37.00363 | 581.1014 |  | 4.4913046 | 34.49606 | 0.3552483 | 31270.15 | 24960.072
| 406.1571 | 1.325886 | 11.4191176 | 53.95486 | 2.388208 | 115575.5 | 36.86098 | 581.4923 |  | 4.5023164 | 35.88948 | 0.4181009 | 31270.15 | 24960.072
| 408.5948 | 1.347927 | 11.4301228 | 54.19738 | 2.414603 | 116454.7 | 36.98288 | 584.8522 |  | 4.5133216 | 36.14641 | 0.4803008 | 31270.15 | 24960.072
| 411.6826 | 1.37011 | 11.4410668 | 54.50634 | 2.441148 | 117266.9 | 37.01834 | 586.6283 |  | 4.5242656 | 35.10652 | 0.5318235 | 31270.15 | 24960.072
| 413.1452 | 1.392743 | 11.4521106 | 54.80307 | 2.46819 | 118015 | 37.09291 | 588.3159 |  | 4.5353094 | 33.34648 | 0.5483151 | 31270.15 | 24960.072
| 414.2503 | 1.415275 | 11.4629854 | 55.14097 | 2.495199 | 118739.6 | 37.10592 | 589.0952 |  | 4.5461842 | 31.79389 | 0.5547876 | 31270.15 | 24960.072
| 413.2102 | 1.438103 | 11.473905 | 55.39021 | 2.522423 | 119433.5 | 37.25754 | 591.3263 |  | 4.5571038 | 29.63387 | 0.5661167 | 31270.15 | 24960.072
| 414.0878 | 1.459375 | 11.4839552 | 55.92528 | 2.547949 | 120132.2 | 36.94294 | 588.183 |  | 4.567154 | 28.38913 | 0.5775589 | 31270.15 | 24960.072
| 412.7227 | 1.482851 | 11.4949702 | 56.73683 | 2.576007 | 120850.1 | 36.29302 | 580.6098 |  | 4.578169 | 32.81991 | 0.5933207 | 31270.15 | 24960.072
| 412.6902 | 1.504592 | 11.5050301 | 57.21717 | 2.601803 | 121413.9 | 36.09843 | 577.9209 |  | 4.5882289 | 38.46421 | 0.5995851 | 31270.15 | 24960.072
| 412.1701 | 1.526728 | 11.5151503 | 57.69356 | 2.628445 | 122127.3 | 35.9011 | 576.1678 |  | 4.5983491 | 44.12932 | 0.6342272 | 31270.15 | 24960.072
| 410.545 | 1.550842 | 11.5261325 | 58.11861 | 2.657299 | 122839.3 | 35.82261 | 575.5129 |  | 4.6093313 | 48.16208 | 0.625927 | 31270.15 | 24960.072
| 408.9524 | 1.575428 | 11.537153 | 58.44904 | 2.686729 | 123721.3 | 35.85214 | 577.3372 |  | 4.6203518 | 49.38303 | 0.5897887 | 31270.15 | 24960.072
| 409.3749 | 1.60021 | 11.5481441 | 58.78285 | 2.716381 | 124590.2 | 35.88045 | 579.0315 |  | 4.6313429 | 47.53801 | 0.5773148 | 31270.15 | 24960.072
| 411.6826 | 1.625243 | 11.5591243 | 59.19041 | 2.746347 | 125466.6 | 35.81089 | 579.5257 |  | 4.6423231 | 42.02672 | 0.5742353 | 31270.15 | 24960.072
| 414.6079 | 1.650588 | 11.5701224 | 59.49757 | 2.77672 | 126407.8 | 35.87032 | 582.0341 |  | 4.6533212 | 36.97372 | 0.571464 | 31270.15 | 24960.072
| 414.8354 | 1.675033 | 11.5806145 | 59.95427 | 2.805705 | 127199.1 | 35.72394 | 581.1408 |  | 4.6638133 | 35.08461 | 0.5550499 | 31270.15 | 24960.072
| 418.9307 | 1.700854 | 11.5915627 | 60.41004 | 2.836772 | 128115 | 35.59888 | 581.065 |  | 4.6747615 | 34.52463 | 0.5111484 | 31270.15 | 24960.072
| 420.0033 | 1.726675 | 11.602464 | 60.69257 | 2.867725 | 128936.6 | 35.71228 | 583.3603 |  | 4.6856628 | 35.49017 | 0.4675806 | 31270.15 | 24960.072
| 419.6783 | 1.753008 | 11.6134148 | 61.02604 | 2.899309 | 129733.4 | 35.77161 | 584.7257 |  | 4.6966136 | 35.76231 | 0.3927399 | 31270.15 | 24960.072
| 418.3457 | 1.779654 | 11.624367 | 61.43231 | 2.931216 | 130499.3 | 35.74366 | 584.7461 |  | 4.7075658 | 35.58428 | 0.3456108 | 31270.15 | 24960.072
| 418.3782 | 1.804429 | 11.6344324 | 61.78627 | 2.960737 | 131137 | 35.75517 | 584.7691 |  | 4.7176312 | 35.26746 | 0.3347982 | 31270.15 | 24960.072
| 416.3955 | 1.831755 | 11.6454131 | 62.15788 | 2.993512 | 131907.8 | 35.78148 | 585.4232 |  | 4.7286119 | 34.74231 | 0.3284153 | 31270.15 | 24960.072
| 414.2503 | 1.859105 | 11.656316 | 62.55843 | 3.026268 | 132689.8 | 35.76462 | 585.635 |  | 4.7395148 | 34.30882 | 0.3222054 | 31270.15 | 24960.072
| 414.1203 | 1.884683 | 11.6663897 | 62.90019 | 3.056802 | 133306.2 | 35.80486 | 585.7954 |  | 4.7495885 | 34.39141 | 0.3072601 | 31270.15 | 24960.072
| 413.3403 | 1.912529 | 11.6772396 | 63.14731 | 3.090207 | 134002.1 | 36.00364 | 588.1018 |  | 4.7604384 | 34.69459 | 0.3228634 | 31270.15 | 24960.072
| 413.7628 | 1.940702 | 11.6881174 | 63.54643 | 3.124023 | 134723.9 | 36.00717 | 588.0826 |  | 4.7713162 | 34.13697 | 0.3339938 | 31270.15 | 24960.072
| 416.298 | 1.969792 | 11.6992122 | 63.90691 | 3.158704 | 135404.7 | 36.07895 | 588.5527 |  | 4.782411 | 33.52291 | 0.3406829 | 31270.15 | 24960.072
| 419.2558 | 1.99874 | 11.7101094 | 64.28271 | 3.193422 | 136152.1 | 36.11688 | 589.0673 |  | 4.7933082 | 32.98316 | 0.3602381 | 31270.15 | 24960.072
| 422.2135 | 2.028186 | 11.7211086 | 64.66922 | 3.22867 | 136901.1 | 36.14675 | 589.4419 |  | 4.8043074 | 33.10805 | 0.3881364 | 31270.15 | 24960.072
| 423.156 | 2.05542 | 11.7311579 | 64.95393 | 3.261258 | 137512.5 | 36.27578 | 590.5541 |  | 4.8143567 | 33.0868 | 0.3860672 | 31270.15 | 24960.072
| 425.3012 | 2.085275 | 11.7420636 | 65.42438 | 3.297029 | 138151.4 | 36.21961 | 589.0976 |  | 4.8252624 | 34.03493 | 0.3711142 | 31270.15 | 24960.072
| 425.2687 | 2.113038 | 11.7521021 | 65.82686 | 3.330211 | 138679.9 | 36.21769 | 587.9905 |  | 4.8353009 | 35.63662 | 0.3648295 | 31270.15 | 24960.072
| 425.7237 | 2.141166 | 11.7621633 | 66.0884 | 3.36384 | 139167.5 | 36.4032 | 588.9381 |  | 4.8453621 | 35.99806 | 0.3751853 | 31270.15 | 24960.072
| 426.2113 | 2.171887 | 11.773048 | 66.57639 | 3.400687 | 139705.7 | 36.35027 | 586.8325 |  | 4.8562468 | 36.24749 | 0.3603721 | 31270.15 | 24960.072
| 426.9588 | 2.200594 | 11.7831205 | 67.15613 | 3.435005 | 140107.1 | 36.16045 | 582.5257 |  | 4.8663193 | 38.0842 | 0.3416793 | 31270.15 | 24960.072
| 425.4312 | 2.232447 | 11.7941626 | 67.68837 | 3.473054 | 140492.2 | 36.09432 | 579.2336 |  | 4.8773614 | 40.39803 | 0.3270505 | 31270.15 | 24960.072
| 423.091 | 2.264369 | 11.8051123 | 68.1264 | 3.511262 | 140909.2 | 36.13744 | 577.5344 |  | 4.8883111 | 42.83939 | 0.3166826 | 31270.15 | 24960.072
| 423.5786 | 2.293846 | 11.8151315 | 68.45063 | 3.546621 | 141254.7 | 36.27898 | 576.9959 |  | 4.8983303 | 43.40141 | 0.3025944 | 31270.15 | 24960.072
| 421.4009 | 2.326221 | 11.8260223 | 68.95948 | 3.585364 | 138703.6 | 36.73307 | 561.8037 |  | 4.9092211 | 43.85252 | 0.2925273 | 31270.15 | 24960.072
| 419.5158 | 2.359359 | 11.8370307 | 69.34099 | 3.625089 | 139345.9 | 36.8221 | 562.0786 |  | 4.9202295 | 44.00538 | 0.3105863 | 31270.15 | 24960.072
| 419.5808 | 2.392534 | 11.8479355 | 69.76706 | 3.66475 | 139972.9 | 36.85379 | 561.6331 |  | 4.9311343 | 42.16793 | 0.324484 | 31270.15 | 24960.072
| 419.7758 | 2.423504 | 11.8580076 | 70.16096 | 3.701558 | 140512 | 36.88892 | 561.0545 |  | 4.9412064 | 40.65929 | 0.3226789 | 31270.15 | 24960.072
| 420.2308 | 2.45463 | 11.8680381 | 70.37536 | 3.739112 | 141244.9 | 37.11876 | 563.8494 |  | 4.9512369 | 39.30354 | 0.3248513 | 31270.15 | 24960.072
| 422.376 | 2.487513 | 11.8785713 | 70.82288 | 3.778466 | 141881.7 | 37.10578 | 563.0664 |  | 4.9617701 | 38.04658 | 0.3228883 | 31270.15 | 24960.072
| 422.506 | 2.519476 | 11.8886537 | 71.11181 | 3.816694 | 142584.7 | 37.25287 | 564.6892 |  | 4.9718525 | 37.36454 | 0.3172963 | 31270.15 | 24960.072
| 425.5612 | 2.554494 | 11.8995922 | 71.57012 | 3.85868 | 143322.2 | 37.2445 | 564.3243 |  | 4.982791 | 35.94954 | 0.315337 | 31270.15 | 24960.072
| 426.1463 | 2.587853 | 11.9099023 | 72.22946 | 3.898399 | 143940.6 | 36.97562 | 560.5217 |  | 4.9931011 | 36.6505 | 0.3440228 | 31270.15 | 24960.072
| 430.1115 | 2.622711 | 11.9205576 | 72.79176 | 3.940294 | 144652.9 | 36.84139 | 558.6266 |  | 5.0037564 | 39.78575 | 0.364646 | 31270.15 | 24960.072
| 433.4917 | 2.659264 | 11.9316398 | 73.47838 | 3.983957 | 145401.7 | 36.58169 | 555.3409 |  | 5.0148386 | 43.8503 | 0.3888111 | 31270.15 | 24960.072
| 434.3692 | 2.695742 | 11.942542 | 74.05532 | 4.027701 | 146178.1 | 36.44632 | 553.6695 |  | 5.0257408 | 49.6264 | 0.4051756 | 31270.15 | 24960.072
| 434.3042 | 2.736243 | 11.9545273 | 74.54739 | 4.075468 | 146962.9 | 36.46446 | 553.4245 |  | 5.0377261 | 52.21412 | 0.4176655 | 31270.15 | 24960.072
| 431.9316 | 2.77062 | 11.9645459 | 74.9313 | 4.117317 | 147866.4 | 36.49572 | 554.642 |  | 5.0477447 | 53.43613 | 0.4375337 | 31270.15 | 24960.072
| 429.7215 | 2.808059 | 11.9754462 | 75.46221 | 4.162165 | 148747.9 | 36.40391 | 554.0263 |  | 5.058645 | 52.1373 | 0.4645203 | 31270.15 | 24960.072
| 426.4388 | 2.846579 | 11.9864684 | 75.81426 | 4.20825 | 149722.8 | 36.51399 | 556.162 |  | 5.0696672 | 48.97975 | 0.5206231 | 31270.15 | 24960.072
| 425.9512 | 2.885126 | 11.9973721 | 76.20481 | 4.254388 | 150767.5 | 36.56606 | 558.035 |  | 5.0805709 | 45.6652 | 0.5544109 | 31270.15 | 24960.072
| 426.3738 | 2.921484 | 12.0074487 | 76.57718 | 4.29792 | 151857.9 | 36.59079 | 560.1213 |  | 5.0906475 | 42.79633 | 0.5629515 | 31270.15 | 24960.072
| 427.9989 | 2.960836 | 12.0183754 | 77.33135 | 4.345006 | 153048 | 36.22307 | 557.8338 |  | 5.1015742 | 42.10814 | 0.5639735 | 31270.15 | 24960.072
| 430.6315 | 3.000813 | 12.0293374 | 77.8544 | 4.392888 | 154235.9 | 36.12267 | 558.5667 |  | 5.1125362 | 44.59725 | 0.5468568 | 31270.15 | 24960.072
| 431.3466 | 3.037697 | 12.0393451 | 78.19282 | 4.437054 | 155263.3 | 36.19462 | 560.8075 |  | 5.1225439 | 45.51965 | 0.5227768 | 31270.15 | 24960.072
| 435.3443 | 3.078271 | 12.0502365 | 78.63612 | 4.485627 | 156331 | 36.20214 | 562.1015 |  | 5.1334353 | 46.61738 | 0.5092033 | 31270.15 | 24960.072
| 435.3768 | 3.11609 | 12.060281 | 78.95425 | 4.530901 | 157281.2 | 36.31521 | 564.3316 |  | 5.1434798 | 46.70519 | 0.4781917 | 31270.15 | 24960.072
| 439.2445 | 3.15793 | 12.0712804 | 79.45173 | 4.580991 | 158271.3 | 36.28845 | 564.6844 |  | 5.1544792 | 46.17153 | 0.4471466 | 31270.15 | 24960.072
| 441.5196 | 3.199385 | 12.0820633 | 79.82802 | 4.630723 | 159168.1 | 36.3972 | 566.1926 |  | 5.1652621 | 43.58507 | 0.3988285 | 31270.15 | 24960.072
| 441.7796 | 3.238406 | 12.0921072 | 80.51138 | 4.677402 | 159925.7 | 36.15624 | 563.102 |  | 5.175306 | 41.87935 | 0.3581374 | 31270.15 | 24960.072
End Of Loading Index | 442.3321 | 3.277772 | 12.1021272 | 81.08221 | 4.724421 | 160609.3 | 36.04944 | 561.2053 |  | 5.185326 | 43.31588 | 0.3247751 | 31270.15 | 24960.072
| 433.1992 | 3.301307 | 12.1090268 | 81.32855 | 4.753374 | 160978.2 | 36.10023 | 561.1567 | 0.5409086 | 5.1922256 | 45.82032 | 0.3026218 | 31270.15 | 24960.072
| 436.1893 | 3.296307 | 12.1198304 | 81.7558 | 4.74834 | 159633.7 | 35.78719 | 550.8523 | 0.5384061 | 5.2030292 | 48.05599 | 0.2696975 | 31270.15 | 24960.072
| 439.862 | 3.300807 | 12.1308087 | 82.01232 | 4.752814 | 158243.4 | 35.78026 | 543.162 | 0.5290672 | 5.2140075 | 46.84069 | 0.2541643 | 31270.15 | 24960.072
| 440.707 | 3.296807 | 12.1408277 | 82.46655 | 4.74876 | 156980.5 | 35.44994 | 533.2862 | 0.5238096 | 5.2240265 | 44.26073 | 0.2457442 | 31270.15 | 24960.072
| 442.9821 | 3.301307 | 12.1518053 | 82.6886 | 4.75324 | 155651 | 35.47658 | 526.4802 | 0.5134557 | 5.2350041 | 40.02241 | 0.2340501 | 31270.15 | 24960.072
| 444.1197 | 3.296807 | 12.1628012 | 82.88057 | 4.748722 | 154378.2 | 35.41731 | 519.8119 | 0.4978512 | 5.246 | 33.00316 | 0.2425098 | 31270.15 | 24960.072
| 443.8922 | 3.301807 | 12.172812 | 82.95182 | 4.753713 | 153330.6 | 35.56766 | 515.8088 | 0.4755615 | 5.2560108 | 26.36978 | 0.2478605 | 31270.15 | 24960.072
| 442.2346 | 3.297307 | 12.1838098 | 83.05494 | 4.749208 | 152322 | 35.56327 | 511.1133 | 0.4475188 | 5.2670086 | 20.19091 | 0.2729133 | 31270.15 | 24960.072
| 439.407 | 3.301807 | 12.1947557 | 83.14549 | 4.753699 | 151549 | 35.64917 | 507.8428 | 0.418002 | 5.2779545 | 16.19673 | 0.2882453 | 31270.15 | 24960.072
| 435.8318 | 3.297307 | 12.205641 | 83.15847 | 4.7492 | 150995.7 | 35.66769 | 505.6614 | 0.390736 | 5.2888398 | 11.92529 | 0.3004197 | 31270.15 | 24960.072
| 435.6368 | 3.302307 | 12.2156419 | 83.18024 | 4.754195 | 150634.6 | 35.76669 | 504.5222 | 0.3672363 | 5.2988407 | 7.470528 | 0.3127859 | 31270.15 | 24960.072
| 432.8092 | 3.297807 | 12.2266617 | 83.26853 | 4.749689 | 150493.9 | 35.6416 | 502.8853 | 0.3413398 | 5.3098605 | 5.148239 | 0.3221024 | 31270.15 | 24960.072
| 432.1591 | 3.302307 | 12.2375356 | 83.37664 | 4.754175 | 150530.9 | 35.5813 | 502.0941 | 0.3150155 | 5.3207344 | 4.006442 | 0.3219196 | 31270.15 | 24960.072
| 432.2891 | 3.298307 | 12.2475553 | 83.29026 | 4.750184 | 150683.6 | 35.59496 | 503.2938 | 0.2961617 | 5.3307541 | 3.990839 | 0.3121115 | 31270.15 | 24960.072
| 433.4917 | 3.301807 | 12.2584432 | 83.35435 | 4.753678 | 150915.2 | 35.53615 | 503.5462 | 0.2760957 | 5.341642 | 3.193887 | 0.2861189 | 31270.15 | 24960.072
| 432.9717 | 3.298807 | 12.268499 | 83.38716 | 4.750672 | 151211.8 | 35.41777 | 503.9987 | 0.259087 | 5.3516978 | 3.066278 | 0.2602118 | 31270.15 | 24960.072
| 436.3193 | 3.302307 | 12.2794534 | 83.36655 | 4.754177 | 151527.7 | 35.43254 | 505.4277 | 0.2431252 | 5.3626522 | 3.151776 | 0.2277633 | 31270.15 | 24960.072
| 439.4395 | 3.298807 | 12.2903917 | 83.28041 | 4.750687 | 151872.9 | 35.42223 | 507.2885 | 0.2278124 | 5.3735905 | 1.92905 | 0.1985586 | 31270.15 | 24960.072
End of Data Index | 439.7645 | 3.301807 | 12.3004108 | 83.31073 | 4.75368 | 152195.4 | 35.37816 | 508.1736 | 0.2143229 | 5.3836096 | 0.692226 | 0.1888793 | 31270.15 | 24960.072
| 442.5921 | 3.299307 | 12.3112761 | 83.4636 | 4.751164 | 152561.7 | 35.13571 | 507.598 |  | 5.3944749 | 0.3803304 | 0.1759433 | 31270.15 | 24960.072
| 443.9572 | 3.301807 | 12.3222444 | 83.50558 | 4.753658 | 152917.5 | 35.06973 | 508.4413 |  | 5.4054432 | 1.332301 | 0.1597341 | 31270.15 | 24960.072
| 444.2497 | 3.299307 | 12.3322618 | 83.56589 | 4.751148 | 153200.5 | 34.93561 | 508.5894 |  | 5.4154606 | 2.321577 | 0.1467447 | 31270.15 | 24960.072
| 444.2172 | 3.302307 | 12.3422817 | 83.60922 | 4.754142 | 153495.3 | 34.88457 | 509.2466 |  | 5.4254805 | 3.446668 | 0.1435327 | 31270.15 | 24960.072
| 443.6971 | 3.299807 | 12.3531973 | 83.59558 | 4.751647 | 153833 | 34.8171 | 510.3684 |  | 5.4363961 | 4.698703 | 0.1566525 | 31270.15 | 24960.072
| 443.4047 | 3.301807 | 12.3631988 | 83.57708 | 4.753645 | 154112.9 | 34.81799 | 511.5906 |  | 5.4463976 | 5.106482 | 0.1599707 | 31270.15 | 24960.072
| 443.6321 | 3.299807 | 12.3732193 | 83.70046 | 4.75163 | 154441.3 | 34.6232 | 511.2398 |  | 5.4564181 | 4.910028 | 0.160071 | 31270.15 | 24960.072
| 441.4871 | 3.302307 | 12.3841308 | 83.65785 | 4.754137 | 154816.8 | 34.64028 | 513.0634 |  | 5.4673296 | 3.603841 | 0.160208 | 31270.15 | 24960.072
| 438.2044 | 3.299807 | 12.3952015 | 83.66587 | 4.751636 | 155214 | 34.54445 | 514.1572 |  | 5.4784003 | 2.626172 | 0.1538182 | 31270.15 | 24960.072
| 434.4667 | 3.302307 | 12.4061702 | 83.66882 | 4.754134 | 155638.2 | 34.51022 | 515.6584 |  | 5.489369 | 1.798526 | 0.1310664 | 31270.15 | 24960.072
| 433.0367 | 3.299807 | 12.4170519 | 83.72121 | 4.751627 | 156036.9 | 34.37207 | 516.2819 |  | 5.5002507 | 1.770029 | 0.1049612 | 31270.15 | 24960.072
| 433.0367 | 3.302807 | 12.4270799 | 83.63015 | 4.754634 | 156392.3 | 34.44604 | 518.608 |  | 5.5102787 | 1.690939 | 0.08864735 | 31270.15 | 24960.072
| 432.8742 | 3.299307 | 12.438031 | 83.63057 | 4.751137 | 156761.3 | 34.35176 | 519.6509 |  | 5.5212298 | 0.7881549 | 0.05915249 | 31270.15 | 24960.072
| 432.9392 | 3.302307 | 12.4481249 | 83.61841 | 4.754135 | 157064.9 | 34.35645 | 520.9543 |  | 5.5313237 | -0.1830224 | 0.02302092 | 31270.15 | 24960.072
| 434.9868 | 3.298807 | 12.4589945 | 83.55665 | 4.750645 | 157421 | 34.32519 | 522.6419 |  | 5.5421933 | -0.2718279 | -0.006583452 | 31270.15 | 24960.072
| 438.0419 | 3.302307 | 12.4699328 | 83.58943 | 4.75414 | 157749.7 | 34.28899 | 523.5682 |  | 5.5531316 | -1.299632 | -0.02635652 | 31270.15 | 24960.072
| 441.6496 | 3.298807 | 12.4809303 | 83.61136 | 4.750638 | 158031.8 | 34.18746 | 524.0922 |  | 5.5641291 | -1.269979 | -0.04615043 | 31270.15 | 24960.072
| 443.7947 | 3.302307 | 12.4918604 | 83.5981 | 4.754139 | 158242.5 | 34.21249 | 525.1307 |  | 5.5750592 | -1.082952 | -0.04946112 | 31270.15 | 24960.072
| 444.1847 | 3.298807 | 12.5028445 | 83.5264 | 4.750648 | 158403.5 | 34.21853 | 526.2837 |  | 5.5860433 | -0.7742715 | -0.04616371 | 31270.15 | 24960.072
| 442.3971 | 3.302307 | 12.513797 | 83.49143 | 4.754152 | 158521.9 | 34.27741 | 527.2558 |  | 5.5969958 | -1.094004 | -0.03956435 | 31270.15 | 24960.072
| 442.4296 | 3.299307 | 12.5238122 | 83.54392 | 4.751143 | 158630.3 | 34.17639 | 526.882 |  | 5.607011 | -1.235975 | -0.0329665 | 31270.15 | 24960.072
| 439.082 | 3.302807 | 12.5348218 | 83.57706 | 4.754641 | 158752 | 34.16892 | 527.1096 |  | 5.6180206 | -0.4600405 | -0.02307655 | 31270.15 | 24960.072
| 435.5068 | 3.299307 | 12.5458079 | 83.57081 | 4.751143 | 158867.4 | 34.11818 | 527.3862 |  | 5.6290067 | -0.5163934 | 0 | 31270.15 | 24960.072
| 432.7116 | 3.302807 | 12.5568011 | 83.49974 | 4.754651 | 158933.1 | 34.21895 | 528.5823 |  | 5.6399999 | -0.591822 | 0.006591404 | 31270.15 | 24960.072
| 433.0692 | 3.299307 | 12.5678011 | 83.54824 | 4.751146 | 158931 | 34.13131 | 527.8519 |  | 5.6509999 | -0.42054 | 0.01646809 | 31270.15 | 24960.072
| 433.9142 | 3.302807 | 12.5788051 | 83.62196 | 4.754637 | 158930.6 | 34.10136 | 527.2156 |  | 5.6620039 | 0.5280749 | 0.01975149 | 31270.15 | 24960.072
| 437.3919 | 3.299307 | 12.5896305 | 83.58795 | 4.751141 | 158946.2 | 34.09099 | 527.4624 |  | 5.6728293 | 0.7610354 | 0.01645201 | 31270.15 | 24960.072

## Test 43
Markers | Displacement | Force | Time | DEPTH | LOAD | STIFFNESS | HARDNESS | MODULUS | hdotOverh | Time On Sample | Velocity | Dyn. Phase | X Axis Position | Y Axis Position
| nm | mN | s | nm | mN | N/m | GPa | GPa | 1/s | s | nm/s | degrees | Âµm | Âµm
Surface Index | 339.1317 | -0.6747089 | 6.8850722 | 0 | 0.0003584618 |  |  |  |  | 0 | 996.2448 |  | 31270.15 | 24965.07
| 339.3917 | -0.6745848 | 6.8860743 | 0.2599216 | 0.0003878067 |  |  |  |  | 0.0010021 | 995.8845 |  | 31270.15 | 24965.07
| 339.2942 | -0.674465 | 6.8870426 | 0.1622951 | 0.0004191719 |  |  |  |  | 0.0019704 | 995.2458 |  | 31270.15 | 24965.07
| 339.5217 | -0.6743417 | 6.8880381 | 0.3897148 | 0.0004659114 |  |  |  |  | 0.0029659 | 994.5907 |  | 31270.15 | 24965.07
| 339.4892 | -0.674217 | 6.8890455 | 0.3570886 | 0.0005325754 |  |  |  |  | 0.0039733 | 993.5696 |  | 31270.15 | 24965.07
| 339.2292 | -0.6740909 | 6.8900645 | 0.09689481 | 0.000619847 |  |  |  |  | 0.0049923 | 992.098 |  | 31270.15 | 24965.07
| 339.4892 | -0.6739686 | 6.8910525 | 0.3568423 | 0.0007213325 |  |  |  |  | 0.0059803 | 989.8998 |  | 31270.15 | 24965.07
| 339.5217 | -0.6738462 | 6.892041 | 0.3892235 | 0.0008382494 |  |  |  |  | 0.0069688 | 986.8988 |  | 31270.15 | 24965.07
| 339.9443 | -0.6737194 | 6.8930658 | 0.8116789 | 0.0009578584 |  |  |  |  | 0.0079936 | 982.9478 |  | 31270.15 | 24965.07
| 339.4567 | -0.6735993 | 6.8940358 | 0.3239493 | 0.001069804 |  |  |  |  | 0.0089636 | 978.2366 |  | 31270.15 | 24965.07
| 339.6518 | -0.6734711 | 6.8950717 | 0.5188857 | 0.001189306 |  |  |  |  | 0.0099995 | 972.9245 |  | 31270.15 | 24965.07
| 339.6843 | -0.6733473 | 6.8960718 | 0.5512655 | 0.001309259 |  |  |  |  | 0.0109996 | 966.9444 |  | 31270.15 | 24965.07
| 339.7168 | -0.6732258 | 6.8970537 | 0.5836475 | 0.001427641 |  |  |  |  | 0.0119815 | 960.2996 |  | 31270.15 | 24965.07
| 339.8793 | -0.6731006 | 6.8980646 | 0.7460602 | 0.001550412 |  |  |  |  | 0.0129924 | 953.0177 |  | 31270.15 | 24965.07
| 339.6518 | -0.6729843 | 6.899004 | 0.518403 | 0.001664693 |  |  |  |  | 0.0139318 | 945.1082 |  | 31270.15 | 24965.07
| 339.6518 | -0.6728581 | 6.900024 | 0.5182778 | 0.001784749 |  |  |  |  | 0.0149518 | 936.6809 |  | 31270.15 | 24965.07
| 340.1069 | -0.672732 | 6.9010425 | 0.9732364 | 0.001904419 |  |  |  |  | 0.0159703 | 927.7255 |  | 31270.15 | 24965.07
| 339.8793 | -0.6726037 | 6.9020793 | 0.7455674 | 0.002028275 |  |  |  |  | 0.0170071 | 918.2598 |  | 31270.15 | 24965.07
| 339.9443 | -0.6724856 | 6.9030329 | 0.8104553 | 0.002140992 |  |  |  |  | 0.0179607 | 908.1841 |  | 31270.15 | 24965.07
| 339.8793 | -0.6723579 | 6.9040649 | 0.7453236 | 0.002262613 |  |  |  |  | 0.0189927 | 897.4646 |  | 31270.15 | 24965.07
| 339.3917 | -0.672238 | 6.9050332 | 0.2575942 | 0.00237915 |  |  |  |  | 0.019961 | 886.0741 |  | 31270.15 | 24965.07
| 340.1394 | -0.6721103 | 6.9060647 | 1.005122 | 0.00250115 |  |  |  |  | 0.0209925 | 874.0649 |  | 31270.15 | 24965.07
| 340.4319 | -0.671987 | 6.9070612 | 1.297571 | 0.002620898 |  |  |  |  | 0.021989 | 861.5426 |  | 31270.15 | 24965.07
| 340.1719 | -0.6718627 | 6.9080654 | 1.037379 | 0.002740679 |  |  |  |  | 0.0229932 | 848.4689 |  | 31270.15 | 24965.07
| 339.8793 | -0.6717397 | 6.909059 | 0.7447106 | 0.002856986 |  |  |  |  | 0.0239868 | 834.8378 |  | 31270.15 | 24965.07
| 340.1719 | -0.6716182 | 6.9100408 | 1.037137 | 0.002974475 |  |  |  |  | 0.0249686 | 820.9647 |  | 31270.15 | 24965.07
| 340.1394 | -0.6714893 | 6.9110816 | 1.004507 | 0.003101227 |  |  |  |  | 0.0260094 | 806.747 |  | 31270.15 | 24965.07
| 340.3019 | -0.6713626 | 6.9121056 | 1.166918 | 0.003224259 |  |  |  |  | 0.0270334 | 792.2277 |  | 31270.15 | 24965.07
| 340.4644 | -0.671245 | 6.9130555 | 1.329338 | 0.003337039 |  |  |  |  | 0.0279833 | 777.469 |  | 31270.15 | 24965.07
| 340.4969 | -0.6711227 | 6.9140433 | 1.361719 | 0.00345655 |  |  |  |  | 0.0289711 | 762.418 |  | 31270.15 | 24965.07
| 340.3344 | -0.671003 | 6.9150101 | 1.199063 | 0.003571742 |  |  |  |  | 0.0299379 | 746.9776 |  | 31270.15 | 24965.07
| 340.3019 | -0.6708726 | 6.9160636 | 1.166432 | 0.003699946 |  |  |  |  | 0.0309914 | 731.2555 |  | 31270.15 | 24965.07
| 340.3019 | -0.6707516 | 6.9170416 | 1.166312 | 0.003813882 |  |  |  |  | 0.0319694 | 715.2528 |  | 31270.15 | 24965.07
| 340.4969 | -0.6706303 | 6.9180215 | 1.36123 | 0.003931016 |  |  |  |  | 0.0329493 | 699.1225 |  | 31270.15 | 24965.07
| 340.7895 | -0.6705063 | 6.9190234 | 1.653678 | 0.004050512 |  |  |  |  | 0.0339512 | 682.7837 |  | 31270.15 | 24965.07
| 340.7895 | -0.6703771 | 6.9200668 | 1.65355 | 0.004175705 |  |  |  |  | 0.0349946 | 666.2092 |  | 31270.15 | 24965.07
| 340.5945 | -0.6702546 | 6.9210568 | 1.458389 | 0.004295009 |  |  |  |  | 0.0359846 | 649.378 |  | 31270.15 | 24965.07
| 340.1719 | -0.6701294 | 6.9220677 | 1.03566 | 0.00441742 |  |  |  |  | 0.0369955 | 632.2345 |  | 31270.15 | 24965.07
| 340.4969 | -0.6700054 | 6.9230695 | 1.360611 | 0.004538825 |  |  |  |  | 0.0379973 | 614.7746 |  | 31270.15 | 24965.07
| 340.3019 | -0.6698822 | 6.924065 | 1.165449 | 0.004660611 |  |  |  |  | 0.0389928 | 597.0631 |  | 31270.15 | 24965.07
| 340.627 | -0.6697618 | 6.9250375 | 1.490403 | 0.004777068 |  |  |  |  | 0.0399653 | 579.1618 |  | 31270.15 | 24965.07
| 340.757 | -0.6696362 | 6.9260525 | 1.620313 | 0.004895304 |  |  |  |  | 0.0409803 | 561.135 |  | 31270.15 | 24965.07
| 340.3019 | -0.6695143 | 6.9270369 | 1.165085 | 0.005015796 |  |  |  |  | 0.0419647 | 542.7691 |  | 31270.15 | 24965.07
| 341.1471 | -0.6693901 | 6.9280402 | 2.010147 | 0.005135345 |  |  |  |  | 0.042968 | 524.2851 |  | 31270.15 | 24965.07
| 340.4319 | -0.6692692 | 6.929017 | 1.294876 | 0.005252094 |  |  |  |  | 0.0439448 | 505.8522 |  | 31270.15 | 24965.07
| 341.2771 | -0.6691408 | 6.9300548 | 2.139909 | 0.005375834 |  |  |  |  | 0.0449826 | 487.3858 |  | 31270.15 | 24965.07
| 341.7322 | -0.6690191 | 6.9310375 | 2.594895 | 0.005490473 |  |  |  |  | 0.0459653 | 468.9973 |  | 31270.15 | 24965.07
| 340.5294 | -0.6688954 | 6.9320368 | 1.392012 | 0.005608886 |  |  |  |  | 0.0469646 | 450.8585 |  | 31270.15 | 24965.07
| 341.1471 | -0.6687737 | 6.9330201 | 2.009535 | 0.005725319 |  |  |  |  | 0.0479479 | 432.9907 |  | 31270.15 | 24965.07
| 340.952 | -0.6686479 | 6.9340368 | 1.814372 | 0.005845006 |  |  |  |  | 0.0489646 | 415.3958 |  | 31270.15 | 24965.07
| 340.952 | -0.6685243 | 6.9350347 | 1.814249 | 0.005965288 |  |  |  |  | 0.0499625 | 398.0363 |  | 31270.15 | 24965.07
| 341.3096 | -0.6683979 | 6.9360563 | 2.171699 | 0.006088223 |  |  |  |  | 0.0509841 | 380.8678 |  | 31270.15 | 24965.07
| 341.1471 | -0.6682798 | 6.9370103 | 2.009046 | 0.006202871 |  |  |  |  | 0.0519381 | 363.8912 |  | 31270.15 | 24965.07
| 340.952 | -0.668153 | 6.9380349 | 1.813881 | 0.006327778 |  |  |  |  | 0.0529627 | 347.1333 |  | 31270.15 | 24965.07
| 340.952 | -0.6680233 | 6.9390825 | 1.813752 | 0.006456774 |  |  |  |  | 0.0540103 | 330.5086 |  | 31270.15 | 24965.07
| 341.0821 | -0.6679058 | 6.9400314 | 1.943646 | 0.006572591 |  |  |  |  | 0.0549592 | 313.9695 |  | 31270.15 | 24965.07
| 340.952 | -0.6677799 | 6.9410487 | 1.813511 | 0.006697996 |  |  |  |  | 0.0559765 | 297.5815 |  | 31270.15 | 24965.07
| 340.5294 | -0.6676517 | 6.942084 | 1.390779 | 0.006827269 |  |  |  |  | 0.0570118 | 281.2833 |  | 31270.15 | 24965.07
SurfaceFindCoarse | 340.8545 | -0.6675284 | 6.9430808 | 1.71573 | 0.006951377 |  |  |  |  | 0.0580086 | 265.1286 |  | 31270.15 | 24965.07
| 341.4071 | -0.6677321 | 6.9552532 | 2.755287 | 0.006833355 |  |  |  |  | 0.070181 | 103.9041 | 81.35509 | 31270.15 | 24965.07
| 341.3421 | -0.6678566 | 6.966228 | 2.552912 | 0.006848664 |  |  |  |  | 0.0811558 | 32.22465 | 83.90704 | 31270.15 | 24965.07
| 341.5047 | -0.6679702 | 6.9762862 | 2.430772 | 0.006855165 |  |  |  |  | 0.091214 | 20.8444 | 86.21611 | 31270.15 | 24965.07
| 341.017 | -0.6680937 | 6.9872442 | 2.337034 | 0.006854285 |  |  |  |  | 0.102172 | 13.28362 | 85.39551 | 31270.15 | 24965.07
| 340.9195 | -0.6682185 | 6.9981998 | 2.16188 | 0.006864413 |  |  |  |  | 0.1131276 | 6.502402 | 82.60276 | 31270.15 | 24965.07
| 340.5945 | -0.6683309 | 7.0082145 | 2.036401 | 0.006872007 |  |  |  |  | 0.1231423 | 0.9029125 | 83.17587 | 31270.15 | 24965.07
End Of Dynamic Ramp | 341.2771 | -0.6684442 | 7.018245 | 2.003797 | 0.006868396 |  |  |  |  | 0.1331728 | -2.336485 | 84.2383 | 31270.15 | 24965.07
| 341.2446 | -0.6685442 | 7.041045 | 1.93419 | 0.006904587 |  |  |  |  | 0.1559728 | -3.044927 | 80.14867 | 31270.15 | 24965.07
| 341.2446 | -0.6685442 | 7.0519727 | 1.985436 | 0.00689218 |  |  |  |  | 0.1669005 | -1.533515 | 77.90524 | 31270.15 | 24965.07
| 341.6347 | -0.6685442 | 7.0620025 | 1.915087 | 0.006897543 |  |  |  |  | 0.1769303 | -0.4487755 |  | 31270.15 | 24965.07
| 341.1146 | -0.6685442 | 7.0730427 | 1.906689 | 0.006897983 |  |  |  |  | 0.1879705 | 1.07138 |  | 31270.15 | 24965.07
| 341.0821 | -0.6685442 | 7.0839964 | 1.913245 | 0.006898704 |  |  |  |  | 0.1989242 | 1.106973 |  | 31270.15 | 24965.07
| 341.4071 | -0.6685442 | 7.0940194 | 2.018309 | 0.006887017 |  |  |  |  | 0.2089472 | 1.391254 |  | 31270.15 | 24965.07
| 341.4396 | -0.6685442 | 7.104031 | 1.950447 | 0.006896703 |  |  |  |  | 0.2189588 | 1.54816 | -2.06382 | 31270.15 | 24965.07
| 341.1796 | -0.6685442 | 7.1150095 | 1.957325 | 0.006897263 |  |  |  |  | 0.2299373 | 0.894814 | -0.9022212 | 31270.15 | 24965.07
| 340.627 | -0.6685442 | 7.1259647 | 2.022936 | 0.006890458 |  |  |  |  | 0.2408925 | 0.2468045 | 0 | 31270.15 | 24965.07
| 340.9845 | -0.6685442 | 7.1359839 | 2.08165 | 0.006884175 |  |  |  |  | 0.2509117 | 0.9341187 | 1.11601 | 31270.15 | 24965.07
| 340.692 | -0.6685442 | 7.146961 | 2.033732 | 0.006890939 |  |  |  |  | 0.2618888 | 1.225237 | 2.801229 | 31270.15 | 24965.07
| 341.4396 | -0.6685442 | 7.1570153 | 2.078727 | 0.006885976 |  |  |  |  | 0.2719431 | 1.222258 | 3.680622 | 31270.15 | 24965.07
| 340.7895 | -0.6685442 | 7.1679993 | 2.039061 | 0.006891259 |  |  |  |  | 0.2829271 | 0.8876453 | 3.922713 | 31270.15 | 24965.07
| 341.3421 | -0.6685442 | 7.1789575 | 2.122825 | 0.006881213 |  |  |  |  | 0.2938853 | 1.016175 | 4.990633 | 31270.15 | 24965.07
| 341.1471 | -0.6685442 | 7.1889974 | 2.106297 | 0.006883174 |  |  |  |  | 0.3039252 | 1.150443 | 5.630682 | 31270.15 | 24965.07
| 341.0821 | -0.6685442 | 7.1999968 | 2.110671 | 0.006882534 |  |  |  |  | 0.3149246 | 0.7041416 | 6.358158 | 31270.15 | 24965.07
| 341.4721 | -0.6685442 | 7.2109473 | 2.124683 | 0.006880573 |  |  |  |  | 0.3258751 | 0.6853961 | 6.796795 | 31270.15 | 24965.07
| 341.3096 | -0.6685442 | 7.2219135 | 2.12887 | 0.006879892 |  |  |  |  | 0.3368413 | 0.789394 | 8.059103 | 31270.15 | 24965.07
| 340.6595 | -0.6685442 | 7.2329236 | 2.027741 | 0.006892099 |  |  |  |  | 0.3478514 | 0.2838206 | 8.346131 | 31270.15 | 24965.07
| 341.2446 | -0.6685442 | 7.2438911 | 2.083102 | 0.006885136 |  |  |  |  | 0.3588189 | -0.06625794 | 8.275892 | 31270.15 | 24965.07
| 340.952 | -0.6685442 | 7.2548693 | 2.160794 | 0.006875449 |  |  |  |  | 0.3697971 | -0.05012715 | 8.547953 | 31270.15 | 24965.07
| 340.4319 | -0.6685442 | 7.2657923 | 2.061494 | 0.006887697 |  |  |  |  | 0.3807201 | -0.01504884 | 9.377061 | 31270.15 | 24965.07
| 341.1796 | -0.6685442 | 7.2767535 | 2.133883 | 0.006878932 |  |  |  |  | 0.3916813 | 0.09615351 | 9.998045 | 31270.15 | 24965.07
| 340.8545 | -0.6685442 | 7.2867918 | 2.025802 | 0.00689218 |  |  |  |  | 0.4017196 | -0.07892596 | 10.64062 | 31270.15 | 24965.07
| 341.1471 | -0.6685442 | 7.2977626 | 2.174632 | 0.006874249 |  |  |  |  | 0.4126904 | 0.00139466 | 11.30993 | 31270.15 | 24965.07
| 340.9845 | -0.6685442 | 7.3086471 | 2.099675 | 0.006883655 |  |  |  |  | 0.4235749 | 0.6005848 | 11.47188 | 31270.15 | 24965.07
| 340.9845 | -0.6685442 | 7.3186493 | 2.132872 | 0.006879732 |  |  |  |  | 0.4335771 | 0.1333161 | 10.95921 | 31270.15 | 24965.07
| 341.6347 | -0.6685442 | 7.3296042 | 2.109772 | 0.006882814 |  |  |  |  | 0.444532 | -0.04823347 | 10.83695 | 31270.15 | 24965.07
| 341.1796 | -0.6685442 | 7.3405951 | 2.137418 | 0.006879452 |  |  |  |  | 0.4555229 | 0.4093227 | 10.49148 | 31270.15 | 24965.07
| 340.952 | -0.6685442 | 7.351605 | 2.108531 | 0.006882974 |  |  |  |  | 0.4665328 | 0.1036147 | 9.039483 | 31270.15 | 24965.07
| 340.822 | -0.6685442 | 7.3625558 | 2.043457 | 0.006890659 |  |  |  |  | 0.4774836 | 0.05514452 | 6.738576 | 31270.15 | 24965.07
| 340.692 | -0.6685442 | 7.372566 | 2.066045 | 0.006887457 |  |  |  |  | 0.4874938 | -1.043319 | 4.372931 | 31270.15 | 24965.07
| 340.9195 | -0.6685442 | 7.3835546 | 2.053931 | 0.006888738 |  |  |  |  | 0.4984824 | -0.6816136 | 0.5146189 | 31270.15 | 24965.07
| 341.0821 | -0.6685442 | 7.3945611 | 2.087932 | 0.006884135 |  |  |  |  | 0.5094889 | -0.7850517 | -3.366461 | 31270.15 | 24965.07
| 340.7895 | -0.6685442 | 7.4055551 | 2.080832 | 0.006884615 |  |  |  |  | 0.5204829 | -0.3452348 | -6.763106 | 31270.15 | 24965.07
| 340.822 | -0.6685442 | 7.4165578 | 2.127286 | 0.006878371 |  |  |  |  | 0.5314856 | -0.03100784 | -9.368446 | 31270.15 | 24965.07
End Of Dynamic Ramp Hold | 341.1146 | -0.6685442 | 7.4273864 | 2.058063 | 0.006886456 | 870912.8 | -0.3377242 |  |  | 0.5423142 | 0.2817038 | -11.2714 | 31270.15 | 24965.07
| 341.017 | -0.6676173 | 7.4406248 | 2.149895 | 0.007929303 | -217733.1 | -0.4138125 |  |  | 0.5555526 | 0.9020378 | -12.23854 | 31270.15 | 24965.07
| 341.6347 | -0.6666106 | 7.4506926 | 2.276551 | 0.009115732 | -147297.2 | -0.5113976 |  |  | 0.5656204 | 1.684923 | -11.63969 | 31270.15 | 24965.07
| 341.4396 | -0.6654989 | 7.4618091 | 2.329616 | 0.0104384 | -114388.6 | -0.6078364 |  |  | 0.5767369 | 3.347946 | -9.95807 | 31270.15 | 24965.07
| 341.7972 | -0.6644358 | 7.4724402 | 2.416637 | 0.01170271 | -100222.4 | -0.7184137 |  |  | 0.587368 | 4.433753 | -7.043321 | 31270.15 | 24965.07
| 341.5697 | -0.6633042 | 7.4837566 | 2.514543 | 0.01303945 | -102822.7 | -0.843785 |  |  | 0.5986844 | 6.038082 | -2.622401 | 31270.15 | 24965.07
| 341.8622 | -0.6622505 | 7.4942936 | 2.594599 | 0.01430004 | -125499.1 | -0.9586722 |  |  | 0.6092214 | 7.514741 | 2.324383 | 31270.15 | 24965.07
| 341.7322 | -0.6612357 | 7.5044408 | 2.772988 | 0.01548972 | -165418.5 | -1.127994 |  |  | 0.6193686 | 8.546006 | 5.710593 | 31270.15 | 24965.07
| 341.8622 | -0.6601507 | 7.515291 | 2.828721 | 0.0167863 | -313722.6 | -1.23855 |  |  | 0.6302188 | 8.892342 | 8.615648 | 31270.15 | 24965.07
| 341.8947 | -0.6590455 | 7.5263431 | 2.958312 | 0.01809388 | -2540973.7 | -1.401838 |  |  | 0.6412709 | 8.996449 | 10.16208 | 31270.15 | 24965.07
| 341.6997 | -0.6579631 | 7.5371667 | 3.044318 | 0.01937798 | 418636 | -1.537596 |  |  | 0.6520945 | 9.789822 | 10.89172 | 31270.15 | 24965.07
| 342.2523 | -0.6569505 | 7.5472933 | 3.190567 | 0.02057383 | 219925.7 | -1.7303 |  |  | 0.6622211 | 9.736014 | 10.82745 | 31270.15 | 24965.07
| 342.9024 | -0.6558568 | 7.5582304 | 3.229174 | 0.02187915 | 138416.7 | -1.830581 |  |  | 0.6731582 | 9.59036 | 10.69806 | 31270.15 | 24965.07
| 343 | -0.654762 | 7.5691777 | 3.319124 | 0.02318223 | 99696.07 | -1.97499 |  |  | 0.6841055 | 9.099702 | 9.676271 | 31270.15 | 24965.07
| 343.1625 | -0.6536631 | 7.5801675 | 3.428229 | 0.02448596 | 78183.08 | -2.140878 |  |  | 0.6950953 | 8.50326 | 8.282349 | 31270.15 | 24965.07
| 342.7074 | -0.6525664 | 7.5911337 | 3.521595 | 0.02579038 | 66351.47 | -2.299889 |  |  | 0.7060615 | 8.047573 | 7.04204 | 31270.15 | 24965.07
| 342.8374 | -0.6514611 | 7.6021874 | 3.617847 | 0.02709983 | 56335.48 | -2.452168 |  |  | 0.7171152 | 7.698551 | 5.884931 | 31270.15 | 24965.07
| 342.6099 | -0.6503633 | 7.6131649 | 3.809153 | 0.02839244 | 49737.84 | -2.749763 |  |  | 0.7280927 | 7.760229 | 4.619923 | 31270.15 | 24965.07
| 343.0975 | -0.6492588 | 7.6242102 | 3.888168 | 0.02970225 | 45488.08 | -2.904608 |  |  | 0.739138 | 8.43006 | 3.904608 | 31270.15 | 24965.07
| 342.5449 | -0.6481778 | 7.63502 | 3.974986 | 0.03099017 | 41931.99 | -3.06843 |  |  | 0.7499478 | 9.073669 | 3.170329 | 31270.15 | 24965.07
| 342.6099 | -0.6471777 | 7.6450208 | 4.087826 | 0.03217638 | 39287.13 | -3.282117 |  |  | 0.7599486 | 9.349098 | 2.443572 | 31270.15 | 24965.07
| 342.8699 | -0.6460799 | 7.6559987 | 4.119231 | 0.03348914 | 36902.6 | -3.349328 |  |  | 0.7709265 | 8.998954 | 1.54607 | 31270.15 | 24965.07
| 342.6099 | -0.6449814 | 7.666984 | 4.210985 | 0.03479607 | 35219.73 | -3.542182 |  |  | 0.7819118 | 7.987098 | 1.034908 | 31270.15 | 24965.07
| 343 | -0.6439806 | 7.6769918 | 4.348681 | 0.03597657 | 33912.33 | -3.840193 |  |  | 0.7919196 | 7.62588 | 0.7117122 | 31270.15 | 24965.07
| 343.5526 | -0.6428917 | 7.6878812 | 4.358229 | 0.0372828 | 32615.22 | -3.862464 |  |  | 0.802809 | 6.687552 | 0.4785932 | 31270.15 | 24965.07
| 343.39 | -0.6418853 | 7.6979447 | 4.42426 | 0.03848086 | 31919.11 | -4.030485 |  |  | 0.8128725 | 6.231932 | 0.3992672 | 31270.15 | 24965.07
| 343.8126 | -0.6407984 | 7.7088145 | 4.578238 | 0.03976597 | 31056.48 | -4.407865 |  |  | 0.8237423 | 6.561276 | 0.5800275 | 31270.15 | 24965.07
| 344.3652 | -0.6397009 | 7.7197889 | 4.669779 | 0.04107063 | 30296.97 | -4.647765 |  |  | 0.8347167 | 6.858672 | 0.5629317 | 31270.15 | 24965.07
| 343.8126 | -0.638596 | 7.7308383 | 4.765809 | 0.04237893 | 29631.94 | -4.911606 |  |  | 0.8457661 | 7.628305 | 0.3653241 | 31270.15 | 24965.07
| 344.0727 | -0.637586 | 7.7409382 | 4.730347 | 0.04359635 | 29188.83 | -4.810536 |  |  | 0.855866 | 7.232038 | 0.2981023 | 31270.15 | 24965.07
| 343.7476 | -0.6364899 | 7.7518994 | 4.809001 | 0.04490122 | 28812.8 | -5.042801 |  |  | 0.8668272 | 6.237215 | 0.5261709 | 31270.15 | 24965.07
| 343.8126 | -0.635393 | 7.762868 | 4.927345 | 0.0461999 | 28541.99 | -5.419633 |  |  | 0.8777958 | 6.436403 | 0.5752395 | 31270.15 | 24965.07
| 344.0402 | -0.6343924 | 7.7728742 | 5.01116 | 0.04738782 | 28342.35 | -5.70846 |  |  | 0.887802 | 6.074232 | 0.7374297 | 31270.15 | 24965.07
| 343.4225 | -0.6333006 | 7.7837925 | 5.065454 | 0.04869097 | 28114.6 | -5.899076 |  |  | 0.8987203 | 5.962169 | 0.5584207 | 31270.15 | 24965.07
| 343.5851 | -0.6321983 | 7.7948156 | 5.084462 | 0.05000919 | 27788.43 | -5.942688 |  |  | 0.9097434 | 5.767629 | 0.1643278 | 31270.15 | 24965.07
| 343.5526 | -0.6311049 | 7.805749 | 5.196472 | 0.05130692 | 27536.99 | -6.341374 |  |  | 0.9206768 | 5.850076 | -0.2151944 | 31270.15 | 24965.07
| 343.7151 | -0.630009 | 7.8167077 | 5.216371 | 0.05261754 | 27273.48 | -6.386029 |  |  | 0.9316355 | 6.106871 | -0.7392593 | 31270.15 | 24965.07
| 343.5526 | -0.6290057 | 7.8267411 | 5.273468 | 0.0538143 | 27043.81 | -6.577925 |  |  | 0.9416689 | 5.472935 | -0.8822022 | 31270.15 | 24965.07
| 344.3977 | -0.6279352 | 7.837446 | 5.398744 | 0.05508576 | 26629.53 | -7.015596 |  |  | 0.9523738 | 4.980193 | -1.062786 | 31270.15 | 24965.07
| 344.0077 | -0.6269018 | 7.8477802 | 5.454962 | 0.05631234 | 26260.71 | -7.169105 |  |  | 0.962708 | 5.399325 | -1.383926 | 31270.15 | 24965.07
| 344.6253 | -0.6258483 | 7.8583151 | 5.528974 | 0.05756705 | 25758.47 | -7.357012 |  |  | 0.9732429 | 5.747055 | -1.776416 | 31270.15 | 24965.07
| 344.6253 | -0.6248079 | 7.8687189 | 5.635632 | 0.05880207 | 25333.56 | -7.716793 |  |  | 0.9836467 | 6.399441 | -2.05541 | 31270.15 | 24965.07
| 344.7878 | -0.6237098 | 7.8797004 | 5.755373 | 0.06009751 | 24897.21 | -8.144911 |  |  | 0.9946282 | 6.895854 | -2.27245 | 31270.15 | 24965.07
| 345.1454 | -0.6226424 | 7.8903738 | 5.843921 | 0.06137024 | 24541.48 | -8.444855 |  |  | 1.0053016 | 7.670591 | -2.171941 | 31270.15 | 24965.07
| 344.8853 | -0.6216407 | 7.900391 | 5.861348 | 0.06256938 | 24199.27 | -8.355989 |  |  | 1.0153188 | 7.521623 | -2.077847 | 31270.15 | 24965.07
| 344.8528 | -0.6205431 | 7.911367 | 5.908975 | 0.06388153 | 23883.11 | -8.426798 |  |  | 1.0262948 | 6.804846 | -1.859874 | 31270.15 | 24965.07
| 344.9503 | -0.6194529 | 7.9222694 | 6.057279 | 0.06516966 | 23613.17 | -9.079571 |  |  | 1.0371972 | 6.476661 | -1.530281 | 31270.15 | 24965.07
| 344.6253 | -0.6183633 | 7.9331654 | 6.116644 | 0.06646739 | 23369.34 | -9.236827 |  |  | 1.0480932 | 6.547717 | -1.25593 | 31270.15 | 24965.07
| 344.6253 | -0.6173606 | 7.9431925 | 6.213091 | 0.06765779 | 23172.86 | -9.6529 |  |  | 1.0581203 | 6.254791 | -1.07417 | 31270.15 | 24965.07
| 344.8203 | -0.6162606 | 7.9541918 | 6.301297 | 0.06896522 | 22981.78 | -10.02092 |  |  | 1.0691196 | 6.301393 | -0.7410205 | 31270.15 | 24965.07
| 344.5603 | -0.61526 | 7.964198 | 6.282885 | 0.07016683 | 22855.54 | -9.731078 |  |  | 1.0791258 | 6.519711 | -0.460814 | 31270.15 | 24965.07
| 344.3327 | -0.6141595 | 7.9752036 | 6.370879 | 0.07147386 | 22675.83 | -10.08685 |  |  | 1.0901314 | 6.331432 | -0.1506789 | 31270.15 | 24965.07
| 344.3002 | -0.6130667 | 7.9861316 | 6.331347 | 0.07279427 | 22422.05 | -9.563002 |  |  | 1.1010594 | 5.551117 | 0 | 31270.15 | 24965.07
| 344.4953 | -0.6119661 | 7.9971372 | 6.495423 | 0.07409476 | 22240.85 | -10.38744 |  |  | 1.112065 | 4.218602 | 0.07197958 | 31270.15 | 24965.07
| 345.3404 | -0.6108724 | 8.0080737 | 6.431077 | 0.07541546 | 22088.04 | -9.744897 |  |  | 1.1230015 | 3.606818 | 0.1057116 | 31270.15 | 24965.07
| 345.4379 | -0.60987 | 8.0180982 | 6.569827 | 0.07659808 | 21977.39 | -10.45439 |  |  | 1.133026 | 3.08426 | 0.06919777 | 31270.15 | 24965.07
| 345.828 | -0.6087758 | 8.0290404 | 6.599024 | 0.07790586 | 21912.17 | -10.47355 |  |  | 1.1439682 | 3.738987 | 0 | 31270.15 | 24965.07
| 345.503 | -0.6076783 | 8.0400153 | 6.649367 | 0.07921865 | 21895.07 | -10.67265 |  |  | 1.1549431 | 4.055352 | 0 | 31270.15 | 24965.07
| 345.828 | -0.6065714 | 8.051084 | 6.722312 | 0.08053284 | 21928.6 | -11.07825 |  |  | 1.1660118 | 3.970647 | 0 | 31270.15 | 24965.07
| 345.6005 | -0.6054919 | 8.0618792 | 6.682808 | 0.08183923 | 22005.1 | -10.73105 |  |  | 1.176807 | 4.243586 | -0.06510881 | 31270.15 | 24965.07
| 346.1531 | -0.6044893 | 8.0719055 | 6.863405 | 0.08301461 | 22100.43 | -12.02654 |  |  | 1.1868333 | 3.753492 | -0.06448594 | 31270.15 | 24965.07
| 345.763 | -0.603488 | 8.0819186 | 6.897239 | 0.08420959 | 22256.56 | -12.30955 |  |  | 1.1968464 | 4.711679 | -0.1921595 | 31270.15 | 24965.07
| 345.2754 | -0.602393 | 8.0928685 | 6.898247 | 0.08552535 | 22491.04 | -12.39065 |  |  | 1.2077963 | 4.336239 | -0.2550713 | 31270.15 | 24965.07
| 345.5355 | -0.6013912 | 8.1028861 | 7.003864 | 0.0867094 | 22731.92 | -13.42163 |  |  | 1.2178139 | 4.378762 | -0.3499421 | 31270.15 | 24965.07
| 345.3729 | -0.6002989 | 8.1138087 | 7.101412 | 0.08800637 | 22966.37 | -14.4632 |  |  | 1.2287365 | 5.606387 | -0.3168982 | 31270.15 | 24965.07
| 345.0154 | -0.599291 | 8.1238879 | 7.117496 | 0.08921441 | 23166.85 | -14.68132 |  |  | 1.2388157 | 5.993619 | -0.2208527 | 31270.15 | 24965.07
| 345.1129 | -0.598203 | 8.1347677 | 7.107796 | 0.09051917 | 23394.35 | -14.64687 |  |  | 1.2496955 | 5.752721 | -0.1885756 | 31270.15 | 24965.07
| 345.1454 | -0.597202 | 8.144778 | 7.191336 | 0.0917074 | 23606.96 | -15.63613 |  |  | 1.2597058 | 4.896649 | -0.187957 | 31270.15 | 24965.07
| 345.4379 | -0.5961969 | 8.1548293 | 7.201436 | 0.09291212 | 23786.85 | -15.77327 |  |  | 1.2697571 | 4.375438 | -0.06234576 | 31270.15 | 24965.07
| 344.6253 | -0.5950987 | 8.1658114 | 7.330109 | 0.09421129 | 24011.71 | -17.45741 |  |  | 1.2807392 | 4.738106 | 0.06210922 | 31270.15 | 24965.07
| 345.3729 | -0.5940009 | 8.1767893 | 7.340325 | 0.09552691 | 24218.81 | -17.62744 |  |  | 1.2917171 | 4.3821 | 0.2163261 | 31270.15 | 24965.07
| 345.8605 | -0.5929159 | 8.1876393 | 7.388781 | 0.09682374 | 24403.11 | -18.30533 |  |  | 1.3025671 | 3.941091 | 0.4300943 | 31270.15 | 24965.07
| 345.9581 | -0.5919082 | 8.1977159 | 7.468681 | 0.0980166 | 24517.73 | -19.40285 |  |  | 1.3126437 | 4.649551 | 0.6098309 | 31270.15 | 24965.07
| 345.9256 | -0.5909004 | 8.207794 | 7.511394 | 0.09922117 | 24644.05 | -19.98918 |  |  | 1.3227218 | 5.063866 | 0.7868973 | 31270.15 | 24965.07
| 346.1206 | -0.5898102 | 8.2186961 | 7.503269 | 0.1005317 | 24775.31 | -19.73366 |  |  | 1.3336239 | 4.632557 | 0.8407582 | 31270.15 | 24965.07
| 346.1856 | -0.588805 | 8.2287481 | 7.510498 | 0.1017369 | 24907.53 | -19.76326 |  |  | 1.3436759 | 4.173273 | 0.9245262 | 31270.15 | 24965.07
| 346.9007 | -0.5877581 | 8.2392167 | 7.631286 | 0.102975 | 24970.44 | -21.56928 |  |  | 1.3541445 | 3.38504 | 0.9449993 | 31270.15 | 24965.07
| 347.0633 | -0.5867074 | 8.249724 | 7.754014 | 0.1042085 | 25043.11 | -23.70681 |  |  | 1.3646518 | 4.01649 | 0.9367918 | 31270.15 | 24965.07
| 346.7707 | -0.5856475 | 8.2603228 | 7.792029 | 0.1054887 | 25111.06 | -24.1763 |  |  | 1.3752506 | 4.825691 | 0.782443 | 31270.15 | 24965.07
| 346.8032 | -0.5845511 | 8.2712872 | 7.877408 | 0.1067864 | 25184.07 | -25.76317 |  |  | 1.386215 | 5.134679 | 0.6605236 | 31270.15 | 24965.07
| 347.3883 | -0.5835414 | 8.2813845 | 7.928173 | 0.1079908 | 25291.25 | -26.76629 |  |  | 1.3963123 | 5.88581 | 0.5418553 | 31270.15 | 24965.07
| 346.6732 | -0.5824411 | 8.292387 | 7.903737 | 0.1093143 | 25387.93 | -25.81987 |  |  | 1.4073148 | 5.999973 | 0.3959171 | 31270.15 | 24965.07
| 345.9906 | -0.5813493 | 8.3033055 | 7.921309 | 0.1106214 | 25503.11 | -25.97799 |  |  | 1.4182333 | 5.49235 | 0.1965061 | 31270.15 | 24965.07
| 346.0881 | -0.5802502 | 8.3142961 | 7.954965 | 0.1119348 | 25623.13 | -26.54073 |  |  | 1.4292239 | 3.844185 | 0.02786759 | 31270.15 | 24965.07
| 345.698 | -0.5791509 | 8.3252894 | 7.980318 | 0.1132297 | 25706.28 | -26.80241 |  |  | 1.4402172 | 2.826591 | -0.2212181 | 31270.15 | 24965.07
| 345.9906 | -0.5780687 | 8.3361108 | 7.996006 | 0.114547 | 25878.91 | -27.10296 |  |  | 1.4510386 | 2.060692 | -0.4671495 | 31270.15 | 24965.07
| 347.0958 | -0.576977 | 8.3470286 | 8.123761 | 0.1158405 | 25998.09 | -30.32896 |  |  | 1.4619564 | 1.707934 | -0.7366195 | 31270.15 | 24965.07
| 346.4782 | -0.575965 | 8.357148 | 8.197207 | 0.1170429 | 26094.39 | -32.27862 |  |  | 1.4720758 | 2.646549 | -0.8668203 | 31270.15 | 24965.07
| 346.9657 | -0.5748655 | 8.3681434 | 8.207438 | 0.1183582 | 26199.07 | -32.17495 |  |  | 1.4830712 | 3.611179 | -1.182851 | 31270.15 | 24965.07
| 347.0958 | -0.5738603 | 8.3781947 | 8.216257 | 0.1195602 | 26257.95 | -31.91502 |  |  | 1.4931225 | 4.122855 | -1.359486 | 31270.15 | 24965.07
| 347.3883 | -0.572771 | 8.3890879 | 8.323043 | 0.1208576 | 26314.03 | -34.95695 |  |  | 1.5040157 | 4.276066 | -1.531043 | 31270.15 | 24965.07
| 347.7784 | -0.5716753 | 8.4000096 | 8.384425 | 0.1221629 | 26400.17 | -36.73025 |  |  | 1.5149374 | 4.743459 | -1.67545 | 31270.15 | 24965.07
| 347.5834 | -0.5705514 | 8.4110608 | 8.491398 | 0.1234944 | 26504.34 | -40.84303 |  |  | 1.5259886 | 5.075875 | -1.766385 | 31270.15 | 24965.07
| 347.4859 | -0.5694252 | 8.4220073 | 8.561461 | 0.1248352 | 26582.36 | -43.48119 |  |  | 1.5369351 | 5.304933 | -1.750517 | 31270.15 | 24965.07
| 347.4859 | -0.568296 | 8.4328781 | 8.612023 | 0.126185 | 26645.29 | -45.1217 |  |  | 1.5478059 | 5.81627 | -1.682436 | 31270.15 | 24965.07
| 346.9983 | -0.5672364 | 8.4429745 | 8.617754 | 0.1274533 | 26764.88 | -44.78006 |  |  | 1.5579023 | 6.113851 | -1.570048 | 31270.15 | 24965.07
| 346.9007 | -0.566082 | 8.4538556 | 8.677206 | 0.1288295 | 26935.42 | -47.876 |  |  | 1.5687834 | 5.775637 | -1.384903 | 31270.15 | 24965.07
| 346.2506 | -0.5649088 | 8.4647902 | 8.741336 | 0.1302272 | 27090.77 | -51.48876 |  |  | 1.579718 | 5.177586 | -1.100744 | 31270.15 | 24965.07
| 346.6732 | -0.5638163 | 8.4748687 | 8.730709 | 0.131539 | 27248.55 | -50.20792 |  |  | 1.5897965 | 4.332812 | -0.796069 | 31270.15 | 24965.07
| 345.828 | -0.5627219 | 8.4848738 | 8.764524 | 0.1328437 | 27411.52 | -52.07577 |  |  | 1.5998016 | 3.666128 | -0.5197315 | 31270.15 | 24965.07
| 346.3156 | -0.5616097 | 8.4949326 | 8.823197 | 0.1341716 | 27573.38 | -55.94946 |  |  | 1.6098604 | 2.934904 | -0.2953364 | 31270.15 | 24965.07
| 346.3481 | -0.5603797 | 8.50595 | 8.84701 | 0.1356418 | 27727.99 | -56.92398 |  |  | 1.6208778 | 3.299439 | -0.07333073 | 31270.15 | 24965.07
| 346.9332 | -0.5591525 | 8.5168248 | 8.841056 | 0.1371151 | 27898.6 | -55.66679 |  |  | 1.6317526 | 2.791365 | 0.1457287 | 31270.15 | 24965.07
| 347.3233 | -0.5580077 | 8.5268663 | 9.041525 | 0.1384598 | 28103.08 | -76.45792 |  |  | 1.6417941 | 3.023066 | 0.3869644 | 31270.15 | 24965.07
| 347.7459 | -0.5567458 | 8.5377952 | 9.046221 | 0.1399732 | 28295.76 | -75.85888 |  |  | 1.652723 | 3.844727 | 0.5289431 | 31270.15 | 24965.07
| 347.5509 | -0.555484 | 8.5486274 | 9.064911 | 0.1414838 | 28401.12 | -75.65675 |  |  | 1.6635552 | 4.532845 | 0.5481542 | 31270.15 | 24965.07
| 347.6484 | -0.5542953 | 8.558718 | 9.066277 | 0.1429103 | 28525.31 | -73.78747 |  |  | 1.6736458 | 4.314001 | 0.4496478 | 31270.15 | 24965.07
| 347.9735 | -0.5531028 | 8.568748 | 9.096199 | 0.1443343 | 28632.88 | -75.40451 |  |  | 1.6836758 | 4.046515 | 0.3523681 | 31270.15 | 24965.07
| 348.266 | -0.551801 | 8.5795751 | 9.245523 | 0.1458715 | 28739.32 | -96.87723 |  |  | 1.6945029 | 3.943102 | 0.209703 | 31270.15 | 24965.07
| 348.5261 | -0.5504438 | 8.5907286 | 9.293462 | 0.1474969 | 28881.46 | -103.4405 |  |  | 1.7056564 | 4.524972 | 0.06936531 | 31270.15 | 24965.07
| 348.6236 | -0.5492174 | 8.6007343 | 9.252367 | 0.1489716 | 28985.05 | -90.79397 |  |  | 1.7156621 | 3.566062 | -0.04589169 | 31270.15 | 24965.07
| 348.5911 | -0.5478621 | 8.6116602 | 9.346891 | 0.1505849 | 29141.52 | -107.6026 |  |  | 1.726588 | 3.947816 | -0.2279056 | 31270.15 | 24965.07
| 347.9085 | -0.5466064 | 8.6216742 | 9.361313 | 0.1520894 | 29248.79 | -106.2234 |  |  | 1.736602 | 4.112981 | -0.3845297 | 31270.15 | 24965.07
| 347.8109 | -0.54526 | 8.6323003 | 9.535535 | 0.1536818 | 29362.73 | -160.8949 |  |  | 1.7472281 | 4.837271 | -0.6059257 | 31270.15 | 24965.07
| 348.266 | -0.5439645 | 8.6424056 | 9.506383 | 0.155236 | 29515.12 | -140.0227 |  |  | 1.7573334 | 4.885067 | -0.6470042 | 31270.15 | 24965.07
| 347.4859 | -0.5425421 | 8.6533917 | 9.581844 | 0.1569294 | 29684.55 | -168.0773 |  |  | 1.7683195 | 4.573619 | -0.687339 | 31270.15 | 24965.07
| 347.3883 | -0.5411085 | 8.6643487 | 9.645174 | 0.1586408 | 29858.87 | -199.0032 |  |  | 1.7792765 | 4.864028 | -0.6831096 | 31270.15 | 24965.07
| 347.2908 | -0.5396662 | 8.6752656 | 9.664056 | 0.1603711 | 30058.12 | -202.862 |  |  | 1.7901934 | 5.131265 | -0.7232825 | 31270.15 | 24965.07
| 347.4533 | -0.5382076 | 8.6861797 | 9.792065 | 0.1621015 | 30239.87 | -357.5785 |  |  | 1.8011075 | 5.035313 | -0.8063156 | 31270.15 | 24965.07
| 348.266 | -0.5366968 | 8.6973331 | 9.904182 | 0.1638915 | 30436.55 | -971.6075 |  |  | 1.8122609 | 5.642027 | -0.8887395 | 31270.15 | 24965.07
| 348.2335 | -0.5351968 | 8.7082696 | 9.916839 | 0.1656927 | 30653.58 | -935.3587 |  |  | 1.8231974 | 5.508913 | -0.9490903 | 31270.15 | 24965.07
| 349.3387 | -0.5336981 | 8.719139 | 9.934226 | 0.1674865 | 30875.41 | -995.0582 |  |  | 1.8340668 | 5.879133 | -0.9662914 | 31270.15 | 24965.07
| 349.0462 | -0.5321659 | 8.73011 | 9.939777 | 0.169323 | 31081.67 | -831.3944 |  |  | 1.8450378 | 5.327732 | -0.9826053 | 31270.15 | 24965.07
| 349.2737 | -0.5306268 | 8.7410136 | 9.966925 | 0.1711646 | 31308.92 | -1033.923 |  |  | 1.8559414 | 4.40404 | -1.063274 | 31270.15 | 24965.07
| 348.9161 | -0.5290591 | 8.7519972 | 10.02557 | 0.1730402 | 31501.7 | -3551.289 |  |  | 1.866925 | 3.223 | -1.056998 | 31270.15 | 24965.07
| 348.6886 | -0.5276068 | 8.7620621 | 10.08707 | 0.1747664 | 31666.24 | 2301.518 | -1667.032 |  | 1.8769899 | 2.564313 | -0.967103 | 31270.15 | 24965.07
| 348.9161 | -0.5261459 | 8.7720742 | 10.13194 | 0.1765146 | 31842.96 | 1142.18 | -2168.285 |  | 1.887002 | 2.41881 | -0.8363754 | 31270.15 | 24965.07
| 348.9486 | -0.5245534 | 8.7829001 | 10.28314 | 0.178408 | 32016.98 | 336.2865 | -15337.73 |  | 1.8978279 | 3.528725 | -0.5608907 | 31270.15 | 24965.07
| 347.8759 | -0.5230466 | 8.7930156 | 10.28659 | 0.1802083 | 32112.9 | 395.7345 | -7618.425 |  | 1.9079434 | 4.942938 | -0.2267087 | 31270.15 | 24965.07
| 348.0385 | -0.5213983 | 8.8039646 | 10.33387 | 0.1821812 | 32213.36 | 366.5105 | -10198.5 |  | 1.9188924 | 5.390587 | 0.06127888 | 31270.15 | 24965.07
| 347.7784 | -0.5197265 | 8.8149684 | 10.38697 | 0.1841751 | 32265.44 | 343.5302 | -14849.46 |  | 1.9298962 | 5.597891 | 0.4041963 | 31270.15 | 24965.07
| 348.071 | -0.518047 | 8.8258893 | 10.52313 | 0.1861731 | 32313.91 | 229.9062 | 7760.449 |  | 1.9408171 | 5.582448 | 0.659692 | 31270.15 | 24965.07
| 348.201 | -0.5163535 | 8.8367952 | 10.54335 | 0.1882036 | 32379.68 | 248.0125 | 10764.24 |  | 1.951723 | 5.428455 | 0.9297877 | 31270.15 | 24965.07
| 348.9486 | -0.5146232 | 8.8478131 | 10.55646 | 0.1902734 | 32435.89 | 279.1022 | 26457.74 |  | 1.9627409 | 5.194398 | 1.057287 | 31270.15 | 24965.07
| 349.8588 | -0.5128797 | 8.8587851 | 10.73995 | 0.1923425 | 32518.22 | 175.8224 | 3411.281 |  | 1.9737129 | 4.557933 | 1.1636 | 31270.15 | 24965.07
| 349.7288 | -0.5112524 | 8.8689176 | 10.81941 | 0.1942768 | 32562.88 | 160.9434 | 2831.756 |  | 1.9838454 | 6.01756 | 1.114638 | 31270.15 | 24965.07
| 349.6638 | -0.5094689 | 8.8799055 | 10.85084 | 0.1964116 | 32612.97 | 166.8196 | 2982.58 |  | 1.9948333 | 6.611078 | 1.065491 | 31270.15 | 24965.07
| 350.3789 | -0.5078256 | 8.889943 | 10.99501 | 0.1983622 | 32713.98 | 133.4129 | 2050.854 |  | 2.0048708 | 6.772477 | 1.00111 | 31270.15 | 24965.07
| 350.4439 | -0.5060167 | 8.9008792 | 10.91198 | 0.2005427 | 32837.28 | 171.2747 | 3094.538 |  | 2.015807 | 6.504599 | 0.9186036 | 31270.15 | 24965.07
| 349.6638 | -0.5041992 | 8.9117542 | 11.07851 | 0.2027035 | 32979.49 | 131.2384 | 1987.149 |  | 2.026682 | 6.350252 | 0.8006364 | 31270.15 | 24965.07
| 349.9563 | -0.5025 | 8.9218047 | 11.1006 | 0.2047341 | 33168.75 | 131.9839 | 2007.545 |  | 2.0367325 | 6.246711 | 0.7599447 | 31270.15 | 24965.07
| 349.8263 | -0.50065 | 8.9326257 | 11.23301 | 0.2069422 | 33401 | 111.3869 | 1607.327 |  | 2.0475535 | 5.530917 | 0.7934174 | 31270.15 | 24965.07
| 349.0462 | -0.4987584 | 8.9435773 | 11.25597 | 0.2092026 | 33573.43 | 113.1934 | 1638.962 |  | 2.0585051 | 5.449062 | 0.8069295 | 31270.15 | 24965.07
| 349.5012 | -0.4969866 | 8.9537042 | 11.34451 | 0.2113092 | 33764.34 | 104.2285 | 1483.687 |  | 2.068632 | 6.142653 | 0.8760697 | 31270.15 | 24965.07
| 349.2737 | -0.4952181 | 8.9637304 | 11.39669 | 0.2134276 | 33990.58 | 100.5336 | 1427.621 |  | 2.0786582 | 6.008507 | 1.017838 | 31270.15 | 24965.07
| 348.7536 | -0.49332 | 8.9743972 | 11.47283 | 0.2156925 | 34231.58 | 94.71522 | 1338.991 |  | 2.089325 | 6.75029 | 1.122238 | 31270.15 | 24965.07
| 348.6886 | -0.4914829 | 8.9845926 | 11.45329 | 0.2178985 | 34454.7 | 99.86814 | 1427.208 |  | 2.0995204 | 6.004558 | 1.135671 | 31270.15 | 24965.07
| 349.2412 | -0.4896647 | 8.9945991 | 11.47472 | 0.2200668 | 34638.34 | 100.9074 | 1445.813 |  | 2.1095269 | 4.935772 | 1.130337 | 31270.15 | 24965.07
| 348.9161 | -0.4876786 | 9.005399 | 11.62998 | 0.2224351 | 34877.57 | 87.8538 | 1241.658 |  | 2.1203268 | 4.521373 | 1.125404 | 31270.15 | 24965.07
| 348.6886 | -0.485653 | 9.0163184 | 11.65924 | 0.2248599 | 35081.49 | 88.34933 | 1250.328 |  | 2.1312462 | 4.855972 | 1.101706 | 31270.15 | 24965.07
| 348.8836 | -0.4837748 | 9.0263194 | 11.61343 | 0.2271158 | 35204.85 | 96.69029 | 1377.596 |  | 2.1412472 | 4.442579 | 1.006325 | 31270.15 | 24965.07
| 348.8511 | -0.4818631 | 9.0364042 | 11.69034 | 0.2293986 | 35347.03 | 92.82579 | 1312.881 |  | 2.151332 | 3.802675 | 0.9475314 | 31270.15 | 24965.07
| 349.5663 | -0.4797729 | 9.0473128 | 11.84148 | 0.2318865 | 35518.68 | 83.44038 | 1169.139 |  | 2.1622406 | 4.090416 | 0.8720145 | 31270.15 | 24965.07
| 350.1839 | -0.4776489 | 9.058269 | 11.93636 | 0.2344181 | 35639.69 | 80.17473 | 1117.258 |  | 2.1731968 | 5.394649 | 0.8308171 | 31270.15 | 24965.07
| 351.1266 | -0.4754908016 | 9.069275 | 11.99008 | 0.2369978 | 35764.07 | 79.92302 | 1109.186 |  | 2.1842028 | 6.073464 | 0.7558824 | 31270.15 | 24965.07
| 351.6467 | -0.4733117 | 9.08025 | 12.00235 | 0.2396053 | 35881.69 | 82.58955 | 1141.966 |  | 2.1951778 | 5.907565 | 0.7329914 | 31270.15 | 24965.07
| 351.0291 | -0.471118 | 9.0912158 | 12.03369 | 0.2422343 | 35966.18 | 84.34116 | 1159.579 |  | 2.2061436 | 5.606822 | 0.7602945 | 31270.15 | 24965.07
| 350.509 | -0.4688954 | 9.1022101 | 12.14214 | 0.2448828 | 36057.18 | 80.67451 | 1101.286 |  | 2.2171379 | 5.953083 | 0.7538483 | 31270.15 | 24965.07
| 349.7613 | -0.4666534 | 9.1131701 | 12.14463 | 0.2475761 | 36118.82 | 84.6398 | 1147.845 |  | 2.2280979 | 4.70505 | 0.7798249 | 31270.15 | 24965.07
| 349.8588 | -0.464408 | 9.1240343 | 12.28877 | 0.2502513 | 36206.51 | 78.85297 | 1061.938 |  | 2.2389621 | 4.08744 | 0.8060029 | 31270.15 | 24965.07
| 350.1839 | -0.462314 | 9.1340468 | 12.28629 | 0.2527575 | 36304.04 | 82.19786 | 1102.069 |  | 2.2489746 | 4.080925 | 0.8490061 | 31270.15 | 24965.07
| 349.5012 | -0.4599622 | 9.1451691 | 12.45985 | 0.2555501 | 36395.18 | 75.41126 | 1005.966 |  | 2.2600969 | 5.009728 | 0.7932506 | 31270.15 | 24965.07
| 349.4362 | -0.4576711 | 9.1558966 | 12.55887 | 0.2582886 | 36515.41 | 73.10988 | 972.6572 |  | 2.2708244 | 6.491661 | 0.7551166 | 31270.15 | 24965.07
| 349.8913 | -0.4554972 | 9.1659766 | 12.7101 | 0.2608743 | 36601.23 | 68.73832 | 913.4269 |  | 2.2809044 | 7.612123 | 0.7492343 | 31270.15 | 24965.07
| 349.9888 | -0.4533116 | 9.1759991 | 12.71799 | 0.2634923 | 36718.39 | 70.68001 | 934.2734 |  | 2.2909269 | 8.32022 | 0.7440592 | 31270.15 | 24965.07
| 350.2814 | -0.4509256 | 9.1868326 | 12.81228 | 0.2663468 | 36881.63 | 68.83753 | 910.0095 |  | 2.3017604 | 8.844979 | 0.7077076 | 31270.15 | 24965.07
| 350.0539 | -0.4486755 | 9.1969431 | 12.95285 | 0.2690221 | 37047.36 | 65.19524 | 865.1304 |  | 2.3118709 | 8.397528 | 0.7505568 | 31270.15 | 24965.07
| 351.5166 | -0.4462074 | 9.2078973 | 13.02474 | 0.2719646 | 37242.42 | 64.42962 | 855.6857 |  | 2.3228251 | 9.132501 | 0.7618257 | 31270.15 | 24965.07
| 352.1343 | -0.4437079 | 9.2188848 | 12.99537 | 0.2749644 | 37477.92 | 67.15531 | 889.7455 |  | 2.3338126 | 7.794448 | 0.773593 | 31270.15 | 24965.07
| 352.3943 | -0.4412054 | 9.2297866 | 13.09898 | 0.2779589 | 37690.81 | 65.13816 | 865.8199 |  | 2.3447144 | 6.599445 | 0.8153789 | 31270.15 | 24965.07
| 352.3943 | -0.4386049 | 9.2409025 | 13.23909 | 0.2810384 | 37895.37 | 62.24437 | 831.1717 |  | 2.3558303 | 6.082705 | 0.8719913 | 31270.15 | 24965.07
| 352.4593 | -0.4362506 | 9.2509152 | 13.31767 | 0.2838651 | 38087.66 | 61.3121 | 820.2356 |  | 2.365843 | 6.599778 | 0.9279705 | 31270.15 | 24965.07
| 351.8092 | -0.4336579 | 9.2618819 | 13.40112 | 0.2869619 | 38288.74 | 60.45821 | 809.9536 |  | 2.3768097 | 7.013259 | 0.9377036 | 31270.15 | 24965.07
| 351.3216 | -0.4310332 | 9.2728192 | 13.41738 | 0.2901069 | 38468.44 | 61.66583 | 823.0625 |  | 2.387747 | 6.752295 | 0.8716944 | 31270.15 | 24965.07
| 351.1266 | -0.4283625 | 9.2838284 | 13.64977 | 0.2932781 | 38641.65 | 57.08406 | 768.3186 |  | 2.3987562 | 7.402341 | 0.8062986 | 31270.15 | 24965.07
| 350.3789 | -0.4256709 | 9.2947986 | 13.6832 | 0.2965037 | 38827.86 | 57.75072 | 775.1405 |  | 2.4097264 | 8.361972 | 0.7122651 | 31270.15 | 24965.07
| 350.4764 | -0.4229675 | 9.3057016 | 13.7462 | 0.2997356 | 38978.74 | 57.81598 | 773.8374 |  | 2.4206294 | 8.038099 | 0.589442 | 31270.15 | 24965.07
| 350.704 | -0.4201997 | 9.316735 | 13.89815 | 0.3030302 | 39166.16 | 55.74422 | 749.2234 |  | 2.4316628 | 7.821865 | 0.4833118 | 31270.15 | 24965.07
| 351.6792 | -0.4174951 | 9.3274004 | 13.93223 | 0.3062727 | 39379.85 | 56.25592 | 755.2198 |  | 2.4423282 | 7.983645 | 0.3787614 | 31270.15 | 24965.07
| 352.2318 | -0.4148088 | 9.3378942 | 14.03481 | 0.3094696 | 39598.25 | 55.23396 | 743.9838 |  | 2.452822 | 8.139566 | 0.2899559 | 31270.15 | 24965.07
| 352.8819 | -0.4120998 | 9.34835 | 14.08481 | 0.3127166 | 39821.89 | 55.35629 | 745.9007 |  | 2.4632778 | 8.299771 | 0.201948 | 31270.15 | 24965.07
| 353.8896 | -0.4092273 | 9.3593498 | 14.15408 | 0.3161487 | 40063.58 | 55.12513 | 744.0096 |  | 2.4742776 | 7.244356 | 0.1291736 | 31270.15 | 24965.07
| 353.532 | -0.4065096 | 9.3696281 | 14.2135 | 0.319384 | 40271.33 | 55.08716 | 743.678 |  | 2.4845559 | 7.07839 | 0.08568654 | 31270.15 | 24965.07
| 353.2395 | -0.4036328 | 9.3804072 | 14.25356 | 0.3228386 | 40503.24 | 55.47848 | 748.6125 |  | 2.495335 | 6.460805 | 0.07101605 | 31270.15 | 24965.07
| 353.6945 | -0.4006995 | 9.3913075 | 14.38924 | 0.3263461 | 40770.44 | 53.94088 | 732.4971 |  | 2.5062353 | 5.534106 | 0.09895634 | 31270.15 | 24965.07
| 353.532 | -0.3979382 | 9.4014309 | 14.41272 | 0.3296457 | 40977.18 | 54.61065 | 740.1899 |  | 2.5163587 | 5.862633 | 0.1265737 | 31270.15 | 24965.07
| 353.0444 | -0.3949455 | 9.4122778 | 14.58567 | 0.3332139 | 41173.43 | 52.73289 | 718.0368 |  | 2.5272056 | 6.145023 | 0.1397455 | 31270.15 | 24965.07
| 352.1668 | -0.3918853 | 9.4232573 | 14.59934 | 0.3368863 | 41359.61 | 53.76179 | 728.5584 |  | 2.5381851 | 6.900255 | 0.1249179 | 31270.15 | 24965.07
| 352.5568 | -0.3890602 | 9.4332892 | 14.63369 | 0.3402624 | 41479.4 | 54.46262 | 733.9447 |  | 2.548217 | 6.825851 | 0.1240167 | 31270.15 | 24965.07
| 351.5166 | -0.3859315 | 9.4442703 | 14.70068 | 0.3440075 | 41648.82 | 54.61994 | 734.0004 |  | 2.5591981 | 6.667234 | 0.1368091 | 31270.15 | 24965.07
| 351.5166 | -0.3827913 | 9.4551628 | 14.82609 | 0.347761 | 41811.65 | 53.77947 | 722.6612 |  | 2.5700906 | 6.604169 | 0.1765449 | 31270.15 | 24965.07
| 351.4841 | -0.3798664 | 9.4652195 | 14.94597 | 0.3512421 | 41939.69 | 53.04106 | 712.0898 |  | 2.5801473 | 6.476012 | 0.2427201 | 31270.15 | 24965.07
| 351.7767 | -0.3766725 | 9.4760684 | 15.1411 | 0.3550508 | 42093.92 | 51.27947 | 690.5193 |  | 2.5909962 | 7.446965 | 0.2676728 | 31270.15 | 24965.07
| 352.2643 | -0.3736979 | 9.4860871 | 15.1809 | 0.3586067 | 42246.12 | 51.80118 | 694.7205 |  | 2.6010149 | 8.293311 | 0.2659335 | 31270.15 | 24965.07
| 352.3293 | -0.3706811 | 9.4961386 | 15.26236 | 0.3622155 | 42370.71 | 51.78195 | 692.1561 |  | 2.6110664 | 9.087238 | 0.3035684 | 31270.15 | 24965.07
| 352.7844 | -0.3673531 | 9.5071233 | 15.33123 | 0.3661911 | 42532.1 | 52.00944 | 692.7661 |  | 2.6220511 | 9.671847 | 0.353754 | 31270.15 | 24965.07
| 353.2395 | -0.3640239 | 9.5179841 | 15.40272 | 0.3701791 | 42689.9 | 52.20443 | 692.9468 |  | 2.6329119 | 9.219974 | 0.390115 | 31270.15 | 24965.07
| 353.9546 | -0.3609061 | 9.5280621 | 15.4262 | 0.3739125 | 42868.32 | 52.94932 | 700.1085 |  | 2.6429899 | 7.931921 | 0.4135874 | 31270.15 | 24965.07
| 354.6047 | -0.3574721 | 9.5390383 | 15.53555 | 0.3780103 | 43064.16 | 52.53447 | 694.5597 |  | 2.6539661 | 6.653133 | 0.4108995 | 31270.15 | 24965.07
| 354.9298 | -0.3540384 | 9.5498919 | 15.72891 | 0.3821054 | 43252.66 | 51.00979 | 676.8704 |  | 2.6648197 | 6.063589 | 0.3826464 | 31270.15 | 24965.07
| 355.4174 | -0.3505338 | 9.560856 | 15.75831 | 0.3863141 | 43451.52 | 51.7452 | 683.8353 |  | 2.6757838 | 6.941303 | 0.304088 | 31270.15 | 24965.07
| 354.8973 | -0.3469704 | 9.5718796 | 15.9362 | 0.3905466 | 43636.26 | 50.56543 | 669.7826 |  | 2.6868074 | 7.717559 | 0.2391506 | 31270.15 | 24965.07
| 354.6697 | -0.3436881 | 9.5819027 | 15.93855 | 0.3944807 | 43834.29 | 51.51958 | 679.5181 |  | 2.6968305 | 8.439206 | 0.2252771 | 31270.15 | 24965.07
| 353.7921 | -0.340099 | 9.5927877 | 15.95595 | 0.3987933 | 44070.6 | 52.34411 | 688.3378 |  | 2.7077155 | 8.514303 | 0.2239563 | 31270.15 | 24965.07
| 353.727 | -0.336753 | 9.6028276 | 16.09312 | 0.4027807 | 44295.71 | 51.5133 | 679.5177 |  | 2.7177554 | 8.036133 | 0.1857031 | 31270.15 | 24965.07
| 354.4097 | -0.3333782 | 9.6128285 | 16.20956 | 0.4068129 | 44509.44 | 51.01743 | 673.9977 |  | 2.7277563 | 7.522652 | 0.1600781 | 31270.15 | 24965.07
| 353.2069 | -0.3296141 | 9.6238794 | 16.32312 | 0.4113122 | 44791.8 | 50.60186 | 670.4292 |  | 2.7388072 | 7.448725 | 0.1347845 | 31270.15 | 24965.07
| 352.6218 | -0.325831 | 9.6348601 | 16.36653 | 0.4158465 | 45030.37 | 51.10775 | 675.6889 |  | 2.7497879 | 7.549543 | 0.1339822 | 31270.15 | 24965.07
| 353.0444 | -0.3220366 | 9.6457517 | 16.54099 | 0.4203709 | 45272.34 | 50.08467 | 664.6296 |  | 2.7606795 | 7.893444 | 0.1332176 | 31270.15 | 24965.07
| 353.4345 | -0.3181131 | 9.6568822 | 16.67277 | 0.4250493 | 45534.37 | 49.59858 | 659.6641 |  | 2.77181 | 9.079414 | 0.1324895 | 31270.15 | 24965.07
| 354.3447 | -0.3142223 | 9.6678018 | 16.69629 | 0.4297028 | 45790.7 | 50.28882 | 667.2624 |  | 2.7827296 | 9.737328 | 0.1317693 | 31270.15 | 24965.07
| 355.905 | -0.3103253 | 9.6786357 | 16.76714 | 0.4343819 | 46071.07 | 50.42568 | 669.4831 |  | 2.7935635 | 8.974881 | 0.1072507 | 31270.15 | 24965.07
| 355.905 | -0.3066592 | 9.6887331 | 16.88639 | 0.4387464 | 46315.77141 | 50.01084 | 665.3366 |  | 2.8036609 | 8.431795 | 0.03558007 | 31270.15 | 24965.07
| 355.6774 | -0.3029603 | 9.6987911 | 16.95483 | 0.4431723 | 46536.88 | 50.1905 | 666.9955 |  | 2.8137189 | 8.362416 | -0.04717642 | 31270.15 | 24965.07
| 356.9452 | -0.2988893 | 9.7097783 | 17.08591 | 0.4480413 | 46806.85 | 49.76896 | 662.8013 |  | 2.8247061 | 8.131987 | -0.117289 | 31270.15 | 24965.07
| 356.5226 | -0.2948918 | 9.720441 | 17.13252 | 0.4528239 | 47001.72 | 50.29964 | 667.2688 |  | 2.8353688 | 7.882934 | -0.1864029 | 31270.15 | 24965.07
| 357.1402 | -0.2909788 | 9.7307673 | 17.24763 | 0.4574737 | 47206.56 | 50.08072 | 664.0987 |  | 2.8456951 | 7.708336 | -0.277964 | 31270.15 | 24965.07
| 356.8476 | -0.286919 | 9.7413713 | 17.36883 | 0.4623555 | 47408.15 | 49.87438 | 660.7675 |  | 2.8562991 | 8.164109 | -0.3335124 | 31270.15 | 24965.07
| 355.8074 | -0.2826926 | 9.7523327 | 17.5559 | 0.4673964 | 47645.44 | 49.04607 | 651.4637 |  | 2.8672605 | 9.128949 | -0.3314501 | 31270.15 | 24965.07
| 354.8973 | -0.2783593 | 9.763393 | 17.65295 | 0.4725694 | 47841.05 | 49.16415 | 651.2502 |  | 2.8783208 | 9.772646 | -0.3631294 | 31270.15 | 24965.07
| 353.8896 | -0.2740813 | 9.774201 | 17.71108 | 0.4777148 | 48011.87 | 49.66158 | 654.5918 |  | 2.8891288 | 10.05627 | -0.3490169 | 31270.15 | 24965.07
| 354.0196 | -0.27002 | 9.7843677 | 17.80977 | 0.4825719 | 48185.75 | 49.70574 | 653.5409 |  | 2.8992955 | 10.05231 | -0.3130886 | 31270.15 | 24965.07
| 353.597 | -0.265583 | 9.7953212 | 17.88806 | 0.4878699 | 48375.92 | 50.01618 | 655.218 |  | 2.910249 | 9.710006 | -0.2220325 | 31270.15 | 24965.07
| 354.0846 | -0.2611253 | 9.806209 | 18.02933 | 0.4931874 | 48492.65 | 49.86129 | 650.4308 |  | 2.9211368 | 9.154212 | -0.1873485 | 31270.15 | 24965.07
| 354.3447 | -0.2569542 | 9.8163024 | 18.0107 | 0.4981864 | 48687.3 | 50.9616 | 660.8595 |  | 2.9312302 | 7.987754 | -0.1095311 | 31270.15 | 24965.07
| 355.5799 | -0.2524028 | 9.8271996 | 18.19145 | 0.5036227 | 48889.12 | 50.3421 | 653.0193 |  | 2.9421274 | 7.199364 | -0.02175651 | 31270.15 | 24965.07
| 355.2548 | -0.2481794 | 9.8372243 | 18.20419 | 0.5086815 | 49095.47 | 51.13691 | 660.4773 |  | 2.9521521 | 7.464996 | 0.05407302 | 31270.15 | 24965.07
| 356.5551 | -0.2435077 | 9.8481967 | 18.36 | 0.5142749 | 49301.01 | 50.77263 | 655.3163 |  | 2.9631245 | 7.510251 | 0.1073758 | 31270.15 | 24965.07
| 357.7903 | -0.2388184 | 9.8590895 | 18.4588 | 0.5198878 | 49492.29 | 50.93893 | 655.4007 |  | 2.9740173 | 7.712315 | 0.1385756 | 31270.15 | 24965.07
| 357.9203 | -0.2344353 | 9.8691487 | 18.61507 | 0.5251113 | 49711.23 | 50.4822 | 650.0612 |  | 2.9840765 | 8.353902 | 0.1589779 | 31270.15 | 24965.07
| 358.0178 | -0.2296355 | 9.8800443 | 18.70976 | 0.5308655 | 49932.69 | 50.66786 | 650.9294 |  | 2.9949721 | 9.086359 | 0.1473708 | 31270.15 | 24965.07
| 358.603 | -0.2247652 | 9.8909966 | 18.8513 | 0.5366781 | 50138.52 | 50.49333 | 647.7449 |  | 3.0059244 | 10.02741 | 0.1463491 | 31270.15 | 24965.07
| 358.4079 | -0.2202432 | 9.901041 | 18.98761 | 0.5420758 | 50329.51 | 50.29638 | 644.4794 |  | 3.0159688 | 10.36659 | 0.1454204 | 31270.15 | 24965.07
| 358.0178 | -0.2152512 | 9.9120256 | 19.11552 | 0.5480454 | 50536.47 | 50.26994 | 642.7961 |  | 3.0269534 | 11.11388 | 0.1134568 | 31270.15 | 24965.07
| 356.9777 | -0.2102429 | 9.922932 | 19.26911 | 0.5540286 | 50719.8 | 50.0757 | 638.9651 |  | 3.0378598 | 11.51756 | 0.06143219 | 31270.15 | 24965.07
| 356.9777 | -0.2055843 | 9.9329662 | 19.44225 | 0.5595908 | 50889.47 | 49.67245 | 633.1944 |  | 3.047894 | 11.94568 | 0.02033929 | 31270.15 | 24965.07
| 355.5474 | -0.2004374 | 9.9439414 | 19.53004 | 0.5657482 | 51071.39 | 50.01745 | 634.7647 |  | 3.0588692 | 12.33477 | -0.02018879 | 31270.15 | 24965.07
| 355.4824 | -0.1952701 | 9.9548406 | 19.57211 | 0.5719337 | 51305.49 | 50.64366 | 640.2069 |  | 3.0697684 | 12.05786 | -0.07021538 | 31270.15 | 24965.07
| 355.3524 | -0.1899894 | 9.9658608 | 19.71003 | 0.578244 | 51529.81 | 50.57657 | 638.3851 |  | 3.0807886 | 11.09968 | -0.1195736 | 31270.15 | 24965.07
| 355.97 | -0.1851387 | 9.9758792 | 19.80458 | 0.5840556 | 51736.94 | 50.75489 | 639.1707 |  | 3.090807 | 10.33304 | -0.1683709 | 31270.15 | 24965.07
| 355.6774 | -0.1802471 | 9.9858889 | 19.91627 | 0.5898933 | 51911.98 | 50.84561 | 638.4553 |  | 3.1008167 | 9.750291 | -0.2263477 | 31270.15 | 24965.07
| 356.4901 | -0.174823 | 9.9968557 | 20.0503 | 0.5963878 | 52128.63 | 50.84522 | 637.1196 |  | 3.1117835 | 9.11216 | -0.2736727 | 31270.15 | 24965.07
| 356.1325 | -0.169803 | 10.0069157 | 20.10514 | 0.6023982 | 52285.52 | 51.39904 | 640.5921 |  | 3.1218435 | 8.645805 | -0.3008898 | 31270.15 | 24965.07
| 358.2454 | -0.1642861 | 10.0178467 | 20.30026 | 0.608977 | 52449.48 | 51.02623 | 634.5567 |  | 3.1327745 | 9.347481 | -0.3178785 | 31270.15 | 24965.07
| 358.0178 | -0.159168 | 10.0278777 | 20.35984 | 0.615108 | 52616.24 | 51.54149 | 637.7876 |  | 3.1428055 | 10.23088 | -0.3157024 | 31270.15 | 24965.07
| 359.6756 | -0.1535094 | 10.0388724 | 20.5304 | 0.6218742 | 52786.47 | 51.37106 | 633.8442 |  | 3.1538002 | 10.15797 | -0.3132961 | 31270.15 | 24965.07
| 360.5858 | -0.1478722 | 10.0496946 | 20.64506 | 0.6286267 | 52944.3 | 51.60728 | 633.7226 |  | 3.1646224 | 10.42221 | -0.2731939 | 31270.15 | 24965.07
| 359.7731 | -0.1425303 | 10.0598431 | 20.75841 | 0.635002 | 53112.13 | 51.76744 | 633.3893 |  | 3.1747709 | 10.43539 | -0.25265 | 31270.15 | 24965.07
| 360.5858 | -0.1369046 | 10.0704078 | 20.95655 | 0.6417593 | 53247.97 | 51.4445 | 627.5191 |  | 3.1853356 | 11.09151 | -0.1763227 | 31270.15 | 24965.07
| 360.7483 | -0.1313315 | 10.0807876 | 21.00398 | 0.6484018 | 53386.87 | 52.13148 | 631.6024 |  | 3.1957154 | 11.5029 | -0.1289613 | 31270.15 | 24965.07
| 360.9108 | -0.1253401 | 10.0917754 | 21.06775 | 0.6555678 | 53542.47 | 52.77874 | 635.212 |  | 3.2067032 | 10.89746 | -0.03655233 | 31270.15 | 24965.07
| 359.2531 | -0.1195137 | 10.1023897 | 21.16765 | 0.6625557 | 53716 | 53.11514 | 636.3364 |  | 3.2173175 | 10.15222 | 0.009070093 | 31270.15 | 24965.07
| 358.863 | -0.113969 | 10.1123925 | 21.28175 | 0.6691854 | 53884.4 | 53.28884 | 636.1179 |  | 3.2273203 | 9.333125 | 0.04504384 | 31270.15 | 24965.07
| 359.4156 | -0.1081898 | 10.1227027 | 21.40688 | 0.6760503 | 54049.7 | 53.4264 | 635.3578 |  | 3.2376305 | 8.922222 | 0.08948264 | 31270.15 | 24965.07
| 358.6355 | -0.1021419 | 10.1333784 | 21.57189 | 0.6833316 | 54262.6 | 53.30125 | 632.7383 |  | 3.2483062 | 8.814915 | 0.124382 | 31270.15 | 24965.07
| 357.3677 | -0.09591544 | 10.1442995 | 21.60962 | 0.6907881 | 54441.91 | 54.11771 | 638.2748 |  | 3.2592273 | 8.798805 | 0.1587381 | 31270.15 | 24965.07
| 356.7826 | -0.08954356 | 10.1552951 | 21.87601 | 0.6983928 | 54610.58 | 53.40206 | 629.1689 |  | 3.2702229 | 9.875341 | 0.1575258 | 31270.15 | 24965.07
| 357.5303 | -0.08366788 | 10.1653318 | 22.03069 | 0.7054042 | 54773.89 | 53.35713 | 626.7512 |  | 3.2802596 | 11.58182 | 0.1303953 | 31270.15 | 24965.07
| 357.6278 | -0.07726463 | 10.1761616 | 22.09649 | 0.7130843 | 54976.12 | 53.96095 | 630.636 |  | 3.2910894 | 12.52758 | 0.112226 | 31270.15 | 24965.07
| 358.1154 | -0.07118578 | 10.1863414 | 22.21893 | 0.7203494 | 55163.81 | 54.13196 | 630.5578 |  | 3.3012692 | 12.32764 | 0.09434925 | 31270.15 | 24965.07
| 359.6106 | -0.06458005 | 10.1972701 | 22.35673 | 0.7281367 | 55345.6 | 54.28959 | 629.9254 |  | 3.3121979 | 12.19971 | 0.08522347 | 31270.15 | 24965.07
| 360.8783 | -0.05792766 | 10.2081653 | 22.4739 | 0.736203 | 55663.12 | 54.46395 | 631.7432 |  | 3.3230931 | 12.0778 | 0.08471942 | 31270.15 | 24965.07
| 361.561 | -0.05119728 | 10.2191319 | 22.56837 | 0.744284 | 55944.37 | 54.82495 | 634.6468 |  | 3.3340597 | 11.64109 | 0.08422128 | 31270.15 | 24965.07
| 361.821 | -0.04493244 | 10.2291913 | 22.6682 | 0.7517571 | 56196.32 | 55.08079 | 636.4941 |  | 3.3441191 | 10.25056 | 0.05864458 | 31270.15 | 24965.07
| 362.6662 | -0.03817273 | 10.2398212 | 22.85232 | 0.7598524 | 56485.67 | 54.84211 | 634.0765 |  | 3.354749 | 10.25274 | 0.04998176 | 31270.15 | 24965.07
| 362.6987 | -0.03167513 | 10.250037 | 22.98272 | 0.7676227 | 56758.33 | 54.91574 | 634.4794 |  | 3.3649648 | 10.90044 | 0.07457147 | 31270.15 | 24965.07
| 363.1538 | -0.02521562 | 10.2600748 | 23.11303 | 0.7753387 | 57046.93 | 54.95998 | 634.9576 |  | 3.3750026 | 11.27837 | 0.1154158 | 31270.15 | 24965.07
| 362.9912 | -0.01816084 | 10.2709267 | 23.24761 | 0.783785 | 57372.55 | 55.0441 | 636.0086 |  | 3.3858545 | 11.66694 | 0.1803811 | 31270.15 | 24965.07
| 363.2838 | -0.0115289 | 10.281027 | 23.3666 | 0.7917137 | 57679.19 | 55.16322 | 637.4069 |  | 3.3959548 | 12.06322 | 0.212115 | 31270.15 | 24965.07
| 362.6987 | -0.004284461 | 10.2919432 | 23.52688 | 0.8003814 | 57976.93 | 55.14486 | 636.9379 |  | 3.406871 | 12.3931 | 0.2108242 | 31270.15 | 24965.07
| 362.6662 | 0.002458386 | 10.3019979 | 23.71074 | 0.8084413 | 58230.56 | 54.94206 | 634.4214 |  | 3.4169257 | 12.92505 | 0.1853965 | 31270.15 | 24965.07
| 361.2034 | 0.009886649 | 10.3129595 | 23.88147 | 0.8173261 | 58513.98 | 54.90643 | 633.4799 |  | 3.4278873 | 13.00913 | 0.1842044 | 31270.15 | 24965.07
| 360.1957 | 0.01735153 | 10.323853 | 23.99203 | 0.8262693 | 58784.2 | 55.24309 | 635.7237 |  | 3.4387808 | 13.33959 | 0.1591103 | 31270.15 | 24965.07
| 359.2206 | 0.02495561 | 10.3348273 | 24.20608 | 0.8353566 | 59084.22 | 54.95934 | 632.7447 |  | 3.4497551 | 13.91246 | 0.1581224 | 31270.15 | 24965.07
| 359.188 | 0.03199614 | 10.3448763 | 24.27566 | 0.8437663 | 59363.65 | 55.43574 | 636.81 |  | 3.4598041 | 14.10584 | 0.141529 | 31270.15 | 24965.07
| 359.058 | 0.03975814 | 10.3558405 | 24.46873 | 0.8530562 | 59664.78 | 55.29444 | 635.0974 |  | 3.4707683 | 13.85725 | 0.07032071 | 31270.15 | 24965.07
| 360.6833 | 0.04761661 | 10.3668343 | 24.61027 | 0.8624663 | 59973.91 | 55.45259 | 636.2211 |  | 3.4817621 | 13.67881 | 0.01552941 | 31270.15 | 24965.07
| 362.0486 | 0.05550976 | 10.3777496 | 24.83439 | 0.8718964 | 60288.31 | 55.14173 | 633.1721 |  | 3.4926774 | 13.5858 | -0.01543528 | 31270.15 | 24965.07
| 362.2761 | 0.06293222 | 10.3878978 | 24.9412 | 0.8807787 | 60585.88 | 55.42492 | 635.6111 |  | 3.5028256 | 14.12826 | -0.02302268 | 31270.15 | 24965.07
| 363.9664 | 0.07102547 | 10.3988553 | 25.00621 | 0.890473 | 60939.61 | 55.9848 | 641.0803 |  | 3.5137831 | 13.74284 | -0.02289389 | 31270.15 | 24965.07
| 364.0639 | 0.07850823 | 10.4088831 | 25.18752 | 0.8993912 | 61243.07 | 55.84262 | 639.7649 |  | 3.5238109 | 13.0925 | -0.02277257 | 31270.15 | 24965.07
| 365.2016 | 0.08673213 | 10.4197843 | 25.32772 | 0.9092635 | 61593.88 | 56.00034 | 641.4664 |  | 3.5347121 | 13.23279 | -0.03018347 | 31270.15 | 24965.07
| 365.2341 | 0.09438499 | 10.4298459 | 25.48112 | 0.918402 | 61914.1 | 56.01765 | 641.8145 |  | 3.5447737 | 12.92517 | -0.0300253 | 31270.15 | 24965.07
| 365.4616 | 0.1028417 | 10.440823 | 25.64666 | 0.9285289 | 62261.82 | 56.06394 | 642.3587 |  | 3.5557508 | 12.81948 | -0.02984543 | 31270.15 | 24965.07
| 364.8765 | 0.1110645 | 10.4513992 | 25.8049 | 0.9383619 | 62564.03 | 56.15196 | 642.7277 |  | 3.566327 | 12.8745 | 0.01483002 | 31270.15 | 24965.07
| 365.2341 | 0.1189674 | 10.4614466 | 25.98448 | 0.9478054 | 62859.54 | 56.08203 | 641.7859 |  | 3.5763744 | 13.51966 | 0.03686038 | 31270.15 | 24965.07
| 365.6892 | 0.1271535 | 10.4717569 | 26.03247 | 0.9575629 | 63156.56 | 56.73733 | 647.357 |  | 3.5866847 | 14.06777 | 0.02198891 | 31270.15 | 24965.07
| 364.0964 | 0.1358767 | 10.482634 | 26.23912 | 0.9680704 | 63510.45 | 56.58724 | 646.1204 |  | 3.5975618 | 13.75869 | 0.01456611 | 31270.15 | 24965.07
| 362.6662 | 0.1448232 | 10.4937025 | 26.42184 | 0.9786921 | 63771.43 | 56.66123 | 645.3945 |  | 3.6086303 | 13.30307 | -0.02892996 | 31270.15 | 24965.07
| 361.7235 | 0.1535636 | 10.5043414 | 26.60619 | 0.9892142 | 64075.68 | 56.67035 | 644.8712 |  | 3.6192692 | 13.56305 | -0.07182619 | 31270.15 | 24965.07
| 360.6508 | 0.1626437 | 10.5153346 | 26.81466 | 1.000065 | 64369.66 | 56.60126 | 643.339 |  | 3.6302624 | 14.43318 | -0.1070015 | 31270.15 | 24965.07
| 362.1461 | 0.1718241 | 10.526273 | 26.95827 | 1.011076 | 64640.26 | 56.89593 | 644.6947 |  | 3.6412008 | 15.00098 | -0.1416106 | 31270.15 | 24965.07
| 362.1136 | 0.1803577 | 10.536344 | 27.04485 | 1.02126 | 64867.69 | 57.41819 | 647.8724 |  | 3.6512718 | 15.01488 | -0.1617527 | 31270.15 | 24965.07
| 363.5763 | 0.1897742 | 10.5473258 | 27.25066 | 1.032511 | 65144.61 | 57.40611 | 646.4998 |  | 3.6622536 | 15.32115 | -0.2234559 | 31270.15 | 24965.07
| 365.8842 | 0.1991981 | 10.5582168 | 27.42793 | 1.043826 | 65387.82 | 57.5715 | 646.2054 |  | 3.6731446 | 14.74788 | -0.2771573 | 31270.15 | 24965.07
| 366.6968 | 0.2087351 | 10.5691241 | 27.52956 | 1.055059 | 65571.71 | 58.15701 | 648.8165 |  | 3.6840519 | 14.12449 | -0.2889185 | 31270.15 | 24965.07
| 367.0219 | 0.2177401 | 10.5792872 | 27.68981 | 1.065969 | 65879.71 | 58.28896 | 649.52 |  | 3.694215 | 13.34585 | -0.3075245 | 31270.15 | 24965.07
| 367.8345 | 0.227354 | 10.5901072 | 27.88205 | 1.077531 | 66131.09 | 58.38011 | 648.6821 |  | 3.705035 | 12.98346 | -0.2984481 | 31270.15 | 24965.07
| 368.5821 | 0.236365 | 10.6001083 | 28.09156 | 1.088287 | 66345.86 | 58.32572 | 646.4094 |  | 3.7150361 | 13.72714 | -0.2762357 | 31270.15 | 24965.07
| 368.0946 | 0.2463384 | 10.6110162 | 28.30421 | 1.10024 | 66585.93 | 58.36066 | 644.8066 |  | 3.725944 | 14.90083 | -0.2741724 | 31270.15 | 24965.07
| 368.4521 | 0.2555943 | 10.6210467 | 28.43742 | 1.111303 | 66791.13 | 58.7155 | 645.9486 |  | 3.7359745 | 15.30577 | -0.2722974 | 31270.15 | 24965.07
| 367.2819 | 0.2658448 | 10.6320271 | 28.65584 | 1.123549 | 67028.91 | 58.74454 | 644.2157 |  | 3.7469549 | 16.13588 | -0.2703233 | 31270.15 | 24965.07
| 367.607 | 0.2752965 | 10.642053 | 28.8483 | 1.134847 | 67226.31 | 58.83141 | 642.8537 |  | 3.7569808 | 16.88982 | -0.2619217 | 31270.15 | 24965.07
| 366.1768 | 0.2856581 | 10.6529402 | 28.93269 | 1.147286 | 67454.17 | 59.5308 | 646.8187 |  | 3.767868 | 16.87871 | -0.2339917 | 31270.15 | 24965.07
| 365.8517 | 0.295347 | 10.663018 | 29.08418 | 1.158862 | 67633.1 | 59.85134 | 647.1446 |  | 3.7779458 | 16.11672 | -0.2323574 | 31270.15 | 24965.07
| 364.4215 | 0.3059768 | 10.6739447 | 29.32229 | 1.171571 | 67826.21 | 59.84939 | 644.4368 |  | 3.7888725 | 15.04136 | -0.2177806 | 31270.15 | 24965.07
| 364.3239 | 0.3158127 | 10.6839578 | 29.49947 | 1.183344 | 68030.73 | 60.03016 | 643.9414 |  | 3.7988856 | 15.21411 | -0.2163295 | 31270.15 | 24965.07
| 363.3488 | 0.3266699 | 10.694902 | 29.82665 | 1.196305 | 68259.44 | 59.58858 | 638.0236 |  | 3.8098298 | 15.99993 | -0.2337559 | 31270.15 | 24965.07
| 363.8039 | 0.33775 | 10.7059405 | 29.90098 | 1.209564 | 68530.59 | 60.33886 | 642.8381 |  | 3.8208683 | 16.90174 | -0.2259187 | 31270.15 | 24965.07
| 365.9492 | 0.3487924 | 10.7168299 | 30.18658 | 1.222805 | 68786.77 | 60.08894 | 638.9616 |  | 3.8317577 | 17.18393 | -0.1807039 | 31270.15 | 24965.07
| 367.672 | 0.3601028 | 10.7278714 | 30.19108 | 1.236358 | 69069.86 | 61.177 | 646.7393 |  | 3.8427992 | 17.82884 | -0.1423572 | 31270.15 | 24965.07
| 369.5898 | 0.3715001 | 10.738852 | 30.48795 | 1.249968 | 69351.13 | 60.86912 | 642.6818 |  | 3.8537798 | 17.27395 | -0.1168171 | 31270.15 | 24965.07
| 370.2724 | 0.3820463 | 10.7489065 | 30.61151 | 1.262618 | 69638.03 | 61.27993 | 645.2127 |  | 3.8638343 | 16.40408 | -0.09779513 | 31270.15 | 24965.07
| 371.4426 | 0.3936336 | 10.7598553 | 30.89107 | 1.276454 | 69941.24 | 61.04968 | 642.1378 |  | 3.8747831 | 15.92736 | -0.09109985 | 31270.15 | 24965.07
| 371.5401 | 0.4044409 | 10.7699439 | 30.99735 | 1.289375 | 70204.35 | 61.57536 | 645.2323 |  | 3.8848717 | 15.92582 | -0.07243457 | 31270.15 | 24965.07
| 371.5726 | 0.416062 | 10.7806948 | 31.22926 | 1.3033 | 70422.88 | 61.64371 | 643.471 |  | 3.8956226 | 16.4771 | -0.0479262 | 31270.15 | 24965.07
| 371.8327 | 0.4271107 | 10.7908135 | 31.34812 | 1.316543 | 70632.7 | 62.17815 | 645.7778 |  | 3.9057413 | 16.60848 | 0 | 31270.15 | 24965.07
| 370.8575 | 0.4392542 | 10.8018121 | 31.60907 | 1.331036 | 70817.68 | 62.1829 | 642.8705 |  | 3.9167399 | 16.89682 | 0.03540783 | 31270.15 | 24965.07
| 369.0697 | 0.4513435 | 10.8126297 | 31.74626 | 1.345564 | 71059.76 | 62.71132 | 645.1529 |  | 3.9275575 | 16.62911 | 0.05270999 | 31270.15 | 24965.07
| 369.5573 | 0.4628197 | 10.8228196 | 31.97229 | 1.359246 | 71263.59 | 62.77083 | 643.3802 |  | 3.9377474 | 16.48756 | 0.0116313 | 31270.15 | 24965.07
| 366.8594 | 0.4752837 | 10.8337303 | 32.16446 | 1.374113 | 71442.24 | 63.11941 | 643.2089 |  | 3.9486581 | 16.28485 | -0.01730467 | 31270.15 | 24965.07
| 367.802 | 0.4868304 | 10.8437655 | 32.32977 | 1.387984 | 71664.38 | 63.45127 | 643.934 |  | 3.9586933 | 16.79154 | -0.03436028 | 31270.15 | 24965.07
| 366.5668 | 0.4990896 | 10.8543356 | 32.54754 | 1.402664 | 71838.88 | 63.65276 | 642.6553 |  | 3.9692634 | 17.00959 | -0.06816189 | 31270.15 | 24965.07
| 366.6643 | 0.5109024 | 10.864384 | 32.71247 | 1.416802 | 72077.72 | 63.98244 | 643.568 |  | 3.9793118 | 17.18991 | -0.1128313 | 31270.15 | 24965.07
| 366.6968 | 0.5227843 | 10.8743909 | 32.95635 | 1.431038 | 72339.54 | 63.92467 | 641.6939 |  | 3.9893187 | 17.1535 | -0.1625328 | 31270.15 | 24965.07
| 366.7293 | 0.5360248 | 10.885427 | 33.14686 | 1.446912 | 72669.77 | 64.19526 | 642.875 |  | 4.0003548 | 17.73571 | -0.2115458 | 31270.15 | 24965.07
| 367.2819 | 0.5493544 | 10.8963985 | 33.41246 | 1.462793 | 72968.07 | 64.14258 | 641.0573 |  | 4.0113263 | 18.37488 | -0.2819978 | 31270.15 | 24965.07
| 369.9149 | 0.5627448 | 10.907289 | 33.66161 | 1.478853 | 73337.09 | 64.10963 | 640.3702 |  | 4.0222168 | 19.14994 | -0.3461772 | 31270.15 | 24965.07
| 369.4598 | 0.5751995 | 10.917344 | 33.84731 | 1.493747 | 73670.68 | 64.28755 | 641.3049 |  | 4.0322718 | 20.01703 | -0.3715131 | 31270.15 | 24965.07
| 372.3528 | 0.5889544 | 10.9283102 | 34.00088 | 1.510166 | 74049.89 | 64.69685 | 644.2242 |  | 4.043238 | 19.90289 | -0.380156 | 31270.15 | 24965.07
| 374.303 | 0.6028579 | 10.9392794 | 34.25815 | 1.526848 | 74485.91 | 64.59844 | 643.8297 |  | 4.0542072 | 20.05397 | -0.3671718 | 31270.15 | 24965.07
| 375.7658 | 0.616993 | 10.950319 | 34.47946 | 1.543717 | 74916.48 | 64.67743 | 644.7378 |  | 4.0652468 | 19.68419 | -0.3275236 | 31270.15 | 24965.07
| 374.6931 | 0.6309794 | 10.9611172 | 34.61887 | 1.560544 | 75346.84 | 65.11133 | 648.5198 |  | 4.076045 | 18.9097 | -0.2615253 | 31270.15 | 24965.07
| 374.4981 | 0.6441687 | 10.9712146 | 34.87157 | 1.57628 | 75716.96 | 64.99282 | 647.4525 |  | 4.0861424 | 18.31737 | -0.1963812 | 31270.15 | 24965.07
| 373.848 | 0.658505 | 10.9820402 | 35.04308 | 1.593448 | 76148.6 | 65.29468 | 650.1428 |  | 4.096968 | 18.29431 | -0.1477508 | 31270.15 | 24965.07
| 371.9302 | 0.6731784 | 10.9930212 | 35.28213 | 1.611 | 76580.75 | 65.32091 | 650.542 |  | 4.107949 | 18.31174 | -0.1049084 | 31270.15 | 24965.07
| 371.7677 | 0.6867285 | 11.0030478 | 35.45869 | 1.627251 | 76990.11 | 65.52751 | 652.522 |  | 4.1179756 | 18.66594 | -0.05738444 | 31270.15 | 24965.07
| 369.3298 | 0.701679 | 11.0140055 | 35.62728 | 1.645142 | 77418.18 | 65.88055 | 655.4303 |  | 4.1289333 | 18.26917 | -0.01555541 | 31270.15 | 24965.07
| 369.7523 | 0.7155217 | 11.0240312 | 35.80569 | 1.661704 | 77797.2 | 66.11671 | 657.1904 |  | 4.138959 | 18.25777 | 0.00515528 | 31270.15 | 24965.07
| 369.2323 | 0.7307554 | 11.0349549 | 36.0507 | 1.679943 | 78194.68 | 66.17328 | 657.26 |  | 4.1498827 | 18.18833 | 0.01536492 | 31270.15 | 24965.07
| 369.2323 | 0.7449406 | 11.0450235 | 36.21849 | 1.696927 | 78552.5 | 66.49429 | 659.3362 |  | 4.1599513 | 17.85861 | 0.01018049 | 31270.15 | 24965.07
| 369.4598 | 0.7604713 | 11.0559317 | 36.44297 | 1.715515 | 78957.61 | 66.64586 | 660.226 |  | 4.1708595 | 17.94754 | -0.02022977 | 31270.15 | 24965.07
| 378.2036 | 0.7749531 | 11.0659886 | 41.72393 | 1.732134 | 79224.39 | 49.43625 | 522.8173 |  | 4.1809164 | 29.81352 | 0.1757534 | 31270.15 | 24965.07
| 379.3738 | 0.7907837 | 11.0768138 | 44.53426 | 1.750704 | 79954.38 | 43.15579 | 475.975 |  | 4.1917416 | 90.56777 | 0.5657299 | 31270.15 | 24965.07
| 380.3164 | 0.8056408 | 11.0868966 | 44.87603 | 1.768401 | 80775.4 | 42.8407 | 477.0228 |  | 4.2018244 | 133.2824 | 0.9198532 | 31270.15 | 24965.07
| 382.5918 | 0.8218672 | 11.0978165 | 45.02416 | 1.787862 | 81978.17 | 42.85634 | 483.6199 |  | 4.2127443 | 159.5953 | 1.311506 | 31270.15 | 24965.07
| 384.6071 | 0.8383914 | 11.1088418 | 45.42169 | 1.807611 | 83393.98 | 42.27101 | 486.9698 |  | 4.2237696 | 163.7728 | 1.702398 | 31270.15 | 24965.07
| 384.7696 | 0.8536472 | 11.1188988 | 45.63493 | 1.825869 | 84886.49 | 41.99412 | 493.7029 |  | 4.2338266 | 149.4688 | 2.098325 | 31270.15 | 24965.07
| 386.5898 | 0.8705982 | 11.1299599 | 45.90947 | 1.846117 | 86837.46 | 41.51398 | 502.0526 |  | 4.2448877 | 113.0668 | 2.526192 | 31270.15 | 24965.07
| 386.0698 | 0.8874006 | 11.1408056 | 46.08308 | 1.86623 | 89062.69 | 41.15866 | 513.7117 |  | 4.2557334 | 54.54558 | 2.961555 | 31270.15 | 24965.07
| 385.2896 | 0.9048412 | 11.1519519 | 46.2808 | 1.887047 | 91598.19 | 40.7085 | 526.8601 |  | 4.2668797 | 26.9787 | 3.422233 | 31270.15 | 24965.07
| 384.0545 | 0.921954 | 11.1627657 | 46.48627 | 1.907603 | 94677.95 | 40.10546 | 543.0387 |  | 4.2776935 | 26.33683 | 3.8779 | 31270.15 | 24965.07
| 382.4293 | 0.9395803 | 11.173807 | 46.6133 | 1.9287 | 97310.39 | 39.84744 | 558.6191 |  | 4.2887348 | 25.56485 | 3.57067 | 31270.15 | 24965.07
| 382.3642 | 0.9557604 | 11.1838075 | 46.7864 | 1.948053 | 99543.28 | 39.57944 | 570.9595 |  | 4.2987353 | 23.90369 | 3.286334 | 31270.15 | 24965.07
| 381.0966 | 0.9734026 | 11.1946091 | 47.09726 | 1.969162 | 101839.2 | 39.12403 | 581.2505 |  | 4.3095369 | 23.46861 | 2.928151 | 31270.15 | 24965.07
| 381.7466 | 0.9900941 | 11.2047172 | 47.43965 | 1.989117 | 103778.9 | 38.68582 | 588.6545 |  | 4.319645 | 24.45193 | 2.621692 | 31270.15 | 24965.07
| 381.4541 | 1.008519 | 11.2157688 | 47.68864 | 2.011039 | 105635 | 38.50669 | 597.7957 |  | 4.3306966 | 26.86366 | 2.187393 | 31270.15 | 24965.07
| 382.5593 | 1.026947 | 11.2266961 | 48.00862 | 2.033234 | 107259.2 | 38.27349 | 604.1052 |  | 4.3416239 | 28.06956 | 1.738704 | 31270.15 | 24965.07
| 382.9493 | 1.043928 | 11.236703 | 48.24898 | 2.053521 | 108521.8 | 38.20167 | 609.6139 |  | 4.3516308 | 29.24957 | 1.352932 | 31270.15 | 24965.07
| 385.2896 | 1.062322 | 11.2473747 | 48.48753 | 2.075596 | 109530.8 | 38.24158 | 613.8679 |  | 4.3623025 | 29.93538 | 0.9150327 | 31270.15 | 24965.07
| 385.9397 | 1.079935 | 11.2573972 | 48.72667 | 2.09654 | 110179.3 | 38.322 | 615.737 |  | 4.372325 | 29.16558 | 0.5123344 | 31270.15 | 24965.07
| 387.5324 | 1.099056 | 11.2682681 | 49.0132 | 2.119551 | 110811.3 | 38.38361 | 616.7697 |  | 4.3831959 | 27.95609 | 0.4542897 | 31270.15 | 24965.07
| 387.8575 | 1.116846 | 11.2783057 | 49.28104 | 2.140857 | 111560.9 | 38.39699 | 618.6334 |  | 4.3932335 | 26.23258 | 0.4411419 | 31270.15 | 24965.07
| 388.7026 | 1.134928 | 11.2883692 | 49.80735 | 2.162428 | 112281.3 | 37.99371 | 614.8897 |  | 4.403297 | 26.62546 | 0.4227802 | 31270.15 | 24965.07
| 390.7178 | 1.154822 | 11.2993175 | 50.10198 | 2.186237 | 113030 | 38.02962 | 616.4816 |  | 4.4142453 | 28.73646 | 0.3989892 | 31270.15 | 24965.07
| 391.823 | 1.174757 | 11.3101841 | 50.40487 | 2.210101 | 113720.3 | 38.06173 | 617.5331 |  | 4.4251119 | 29.86508 | 0.3753753 | 31270.15 | 24965.07
| 391.823 | 1.193346 | 11.3201924 | 50.73036 | 2.232352 | 114367.5 | 38.01757 | 617.6169 |  | 4.4351202 | 30.85476 | 0.3838239 | 31270.15 | 24965.07
| 392.7331 | 1.212286 | 11.3303067 | 51.04578 | 2.254949 | 114984.7 | 38.00256 | 617.7618 |  | 4.4452345 | 31.97518 | 0.3869158 | 31270.15 | 24965.07
| 392.2455 | 1.232913 | 11.3411996 | 51.43637 | 2.279645 | 115602.5 | 37.92098 | 616.632 |  | 4.4561274 | 32.58326 | 0.3843902 | 31270.15 | 24965.07
| 390.8804 | 1.253879 | 11.3521734 | 51.76316 | 2.304733 | 116214.3 | 37.94957 | 616.8096 |  | 4.4671012 | 32.46663 | 0.387058 | 31270.15 | 24965.07
| 389.0276 | 1.275154 | 11.3631783 | 51.99704 | 2.330226 | 116803.2 | 38.13708 | 618.7736 |  | 4.4781061 | 30.71794 | 0.4049648 | 31270.15 | 24965.07
| 387.0774 | 1.296444 | 11.3740755 | 52.34466 | 2.355685 | 117312.7 | 38.1545 | 617.9431 |  | 4.4890033 | 29.89346 | 0.4072126 | 31270.15 | 24965.07
| 387.1424 | 1.316235 | 11.3840915 | 52.61863 | 2.379398 | 117791.9 | 38.24505 | 618.1908 |  | 4.4990193 | 29.81455 | 0.4197603 | 31270.15 | 24965.07
| 386.8173 | 1.337735 | 11.3948708 | 52.98688 | 2.405139 | 118284.7 | 38.23292 | 616.864 |  | 4.5097986 | 29.24155 | 0.4369039 | 31270.15 | 24965.07
| 387.3049 | 1.358096 | 11.404961 | 53.59267 | 2.429409 | 118769.1 | 37.81221 | 610.6285 |  | 4.5198888 | 29.76754 | 0.4541644 | 31270.15 | 24965.07
| 387.76 | 1.378556 | 11.4149917 | 54.22856 | 2.453888 | 119410.4 | 37.3281 | 604.8515 |  | 4.5299195 | 34.19446 | 0.4762549 | 31270.15 | 24965.07
| 387.89 | 1.401084 | 11.4259417 | 54.65211 | 2.480805 | 120105.4 | 37.21782 | 603.7834 |  | 4.5408695 | 39.36881 | 0.4978259 | 31270.15 | 24965.07
| 390.8153 | 1.423888 | 11.4368931 | 54.86891 | 2.508132 | 120806.2 | 37.42185 | 606.6922 |  | 4.5518209 | 42.51563 | 0.514267 | 31270.15 | 24965.07
| 390.4578 | 1.444978 | 11.4469239 | 55.15214 | 2.533378 | 121469 | 37.47942 | 607.8642 |  | 4.5618517 | 42.51701 | 0.5309072 | 31270.15 | 24965.07
| 392.7331 | 1.468018 | 11.4577659 | 55.515 | 2.56105 | 122217.3 | 37.45638 | 608.2473 |  | 4.5726937 | 40.87377 | 0.5423374 | 31270.15 | 24965.07
| 393.7082 | 1.489715 | 11.4678674 | 55.80635 | 2.586895 | 122889.5 | 37.50718 | 609.3365 |  | 4.5827952 | 38.06125 | 0.5588715 | 31270.15 | 24965.07
| 393.5132 | 1.511529 | 11.4778954 | 56.07322 | 2.612994 | 123625.4 | 37.5845 | 611.2321 |  | 4.5928232 | 33.71764 | 0.5658421 | 31270.15 | 24965.07
| 396.5036 | 1.535437 | 11.4888094 | 56.42625 | 2.641671 | 124424.6 | 37.57893 | 612.1082 |  | 4.6037372 | 29.70948 | 0.5724141 | 31270.15 | 24965.07
| 396.8611 | 1.557726 | 11.4988767 | 56.7591 | 2.668346 | 125170.1 | 37.56362 | 612.8257 |  | 4.6138045 | 29.65231 | 0.574553 | 31270.15 | 24965.07
| 397.1211 | 1.580131 | 11.5088839 | 57.0444 | 2.695154 | 125877.5 | 37.6247 | 614.2237 |  | 4.6238117 | 30.47674 | 0.5529488 | 31270.15 | 24965.07
| 397.1861 | 1.602778 | 11.5188978 | 57.40807 | 2.722234 | 126560.4 | 37.57903 | 614.0349 |  | 4.6338256 | 31.35161 | 0.5267132 | 31270.15 | 24965.07
| 399.6239 | 1.627694 | 11.5298036 | 57.82315 | 2.752059 | 127303.7 | 37.5064 | 613.495 |  | 4.6447314 | 31.83531 | 0.5098437 | 31270.15 | 24965.07
| 399.0714 | 1.650974 | 11.5398924 | 58.08788 | 2.779915 | 127984.9 | 37.61463 | 615.1768 |  | 4.6548202 | 32.58341 | 0.479393 | 31270.15 | 24965.07
| 400.469 | 1.67603 | 11.5506359 | 58.56388 | 2.80994 | 128653.7 | 37.46642 | 613.1181 |  | 4.6655637 | 33.44031 | 0.4580973 | 31270.15 | 24965.07
| 401.2166 | 1.699893 | 11.560766 | 58.85207 | 2.838465 | 129317.4 | 37.55131 | 614.3014 |  | 4.6756938 | 34.45489 | 0.4465712 | 31270.15 | 24965.07
| 400.0465 | 1.726189 | 11.5718042 | 59.24279 | 2.869769 | 129924.2 | 37.55675 | 613.5962 |  | 4.686732 | 34.82249 | 0.43932 | 31270.15 | 24965.07
| 397.6412 | 1.751866 | 11.582469 | 59.78524 | 2.900606 | 130513 | 37.33937 | 610.0195 |  | 4.6973968 | 35.76382 | 0.4501719 | 31270.15 | 24965.07
| 398.9088 | 1.77667 | 11.5927069 | 60.15814 | 2.930369 | 131080.4 | 37.33839 | 609.2744 |  | 4.7076347 | 37.06555 | 0.4701087 | 31270.15 | 24965.07
| 396.9911 | 1.802779 | 11.6033387 | 60.69348 | 2.961602 | 131527.1 | 37.16201 | 605.2192 |  | 4.7182665 | 38.66412 | 0.4893503 | 31270.15 | 24965.07
| 397.6412 | 1.828457 | 11.6136636 | 61.14571 | 2.992087 | 131991.9 | 37.07996 | 602.6732 |  | 4.7285914 | 41.01114 | 0.540005 | 31270.15 | 24965.07
| 395.3659 | 1.855405 | 11.6243888 | 61.64331 | 3.024509 | 132497.8 | 36.96598 | 599.7638 |  | 4.7393166 | 42.30468 | 0.593993 | 31270.15 | 24965.07
| 395.9835 | 1.880781 | 11.6344354 | 62.01995 | 3.054795 | 132904.4 | 36.98739 | 598.2444 |  | 4.7493632 | 43.93129 | 0.6476562 | 31270.15 | 24965.07
| 394.8784 | 1.908621 | 11.6452968 | 62.33233 | 3.088231 | 133445.6 | 37.1299 | 598.751 |  | 4.7602246 | 43.79137 | 0.7311536 | 31270.15 | 24965.07
| 396.8611 | 1.937054 | 11.6562896 | 62.7529 | 3.122247 | 133976.1 | 37.13638 | 597.4267 |  | 4.7712174 | 41.77829 | 0.8006788 | 31270.15 | 24965.07
| 399.3964 | 1.965712 | 11.6672221 | 63.01721 | 3.156639 | 134550.5 | 37.34735 | 598.9478 |  | 4.7821499 | 39.49467 | 0.8392168 | 31270.15 | 24965.07
| 399.0388 | 1.992416 | 11.6773096 | 63.30111 | 3.188539 | 135088.6 | 37.48642 | 599.7154 |  | 4.7922374 | 36.52919 | 0.8693554 | 31270.15 | 24965.07
| 402.6792 | 2.021824 | 11.6882849 | 63.75448 | 3.223709 | 135683.6 | 37.44749 | 598.2136 |  | 4.8032127 | 34.01202 | 0.8902259 | 31270.15 | 24965.07
| 405.572 | 2.05136 | 11.6991843 | 64.02058 | 3.259092 | 136330.5 | 37.64927 | 600.0664 |  | 4.8141121 | 32.74683 | 0.8982997 | 31270.15 | 24965.07
| 405.8646 | 2.078783 | 11.7092242 | 64.34851 | 3.291905 | 136851.4 | 37.73801 | 600.0497 |  | 4.824152 | 31.68363 | 0.8770374 | 31270.15 | 24965.07
| 407.3597 | 2.109001 | 11.7201685 | 64.82659 | 3.328096 | 135044.8 | 38.10473 | 587.219 |  | 4.8350963 | 32.37036 | 0.84711 | 31270.15 | 24965.07
| 407.8473 | 2.139454 | 11.7310796 | 65.3678 | 3.364593 | 135925.2 | 37.9045 | 585.7778 |  | 4.8460074 | 33.91427 | 0.7924628 | 31270.15 | 24965.07
| 407.7823 | 2.167792 | 11.7411191 | 65.77981 | 3.398463 | 136652.5 | 37.85351 | 585.4654 |  | 4.8560469 | 36.9136 | 0.7300291 | 31270.15 | 24965.07
| 406.1571 | 2.198908 | 11.7520191 | 66.21659 | 3.435706 | 137407.3 | 37.8238 | 585.1633 |  | 4.8669469 | 39.31107 | 0.6594011 | 31270.15 | 24965.07
| 403.9794 | 2.230473 | 11.7629646 | 66.60938 | 3.473474 | 138147.9 | 37.86006 | 585.5143 |  | 4.8778924 | 40.98101 | 0.5936747 | 31270.15 | 24965.07
| 404.2394 | 2.259868 | 11.7730482 | 66.96659 | 3.508678 | 138806.4 | 37.90742 | 585.8207 |  | 4.887976 | 41.98098 | 0.5533869 | 31270.15 | 24965.07
| 402.0292 | 2.292352 | 11.7840824 | 67.35542 | 3.547485 | 139490.5 | 37.96928 | 586.031 |  | 4.8990102 | 41.21259 | 0.4969719 | 31270.15 | 24965.07
| 400.5665 | 2.324845 | 11.7949945 | 67.78802 | 3.586454 | 140162.9 | 37.9751 | 585.5085 |  | 4.9099223 | 39.46658 | 0.4572881 | 31270.15 | 24965.07
| 401.4766 | 2.357513 | 11.8058644 | 68.16905 | 3.625639 | 140848.3 | 38.04497 | 585.8377 |  | 4.9207922 | 38.09344 | 0.4342029 | 31270.15 | 24965.07
| 403.2643 | 2.390703 | 11.8167749 | 68.52145 | 3.665342 | 141571.5 | 38.14965 | 586.7889 |  | 4.9317027 | 37.31147 | 0.4314781 | 31270.15 | 24965.07
| 404.4344 | 2.421697 | 11.8268411 | 68.96022 | 3.702384 | 142264.5 | 38.09896 | 586.0552 |  | 4.9417689 | 37.01844 | 0.4329974 | 31270.15 | 24965.07
| 404.2069 | 2.452933 | 11.8368906 | 69.35832 | 3.739821 | 143029.7 | 38.09139 | 586.2678 |  | 4.9518184 | 37.7875 | 0.43854 | 31270.15 | 24965.07
| 408.7573 | 2.487247 | 11.8478304 | 69.85021 | 3.780892 | 143899.2 | 38.00459 | 585.7778 |  | 4.9627582 | 38.69952 | 0.4556853 | 31270.15 | 24965.07
| 408.5948 | 2.519113 | 11.8578712 | 70.17566 | 3.818978 | 144665 | 38.09295 | 587.099 |  | 4.972799 | 39.60775 | 0.4766724 | 31270.15 | 24965.07
| 408.5948 | 2.551318 | 11.8679193 | 70.64847 | 3.857561 | 145520.7 | 37.98549 | 586.6081 |  | 4.9828471 | 39.87638 | 0.4859411 | 31270.15 | 24965.07
| 412.6577 | 2.586787 | 11.8788845 | 71.14684 | 3.90005 | 146448.8 | 37.89522 | 586.3279 |  | 4.9938123 | 41.13611 | 0.5064475 | 31270.15 | 24965.07
| 413.0153 | 2.619548 | 11.8888998 | 71.54517 | 3.939241 | 147290.8 | 37.88757 | 586.902 |  | 5.0038276 | 42.44525 | 0.5346681 | 31270.15 | 24965.07
| 414.7379 | 2.655876 | 11.8998798 | 71.9742 | 3.982729 | 148233.1 | 37.8901 | 587.7384 |  | 5.0148076 | 42.68244 | 0.5623429 | 31270.15 | 24965.07
| 415.2904 | 2.692588 | 11.9108645 | 72.33758 | 4.026618 | 149121.8 | 37.98414 | 589.3206 |  | 5.0257923 | 42.19218 | 0.5933626 | 31270.15 | 24965.07
| 413.9578 | 2.728948 | 11.9216265 | 72.63454 | 4.07031 | 149998.9 | 38.15388 | 591.7899 |  | 5.0365543 | 40.79873 | 0.6239064 | 31270.15 | 24965.07
| 414.1203 | 2.763459 | 11.9317471 | 73.04341 | 4.111517 | 150751.9 | 38.16474 | 591.8938 |  | 5.0466749 | 39.30798 | 0.6505476 | 31270.15 | 24965.07
| 413.0477 | 2.801744 | 11.942833 | 73.60127 | 4.157359 | 151633.8 | 38.04095 | 590.6698 |  | 5.0577608 | 37.83307 | 0.680325 | 31270.15 | 24965.07
| 410.1225 | 2.83842 | 11.9533565 | 74.38819 | 4.201265 | 152373.3 | 37.63713 | 585.4605 |  | 5.0682843 | 39.74379 | 0.7021373 | 31270.15 | 24965.07
| 410.025 | 2.874013 | 11.9634551 | 74.93034 | 4.243852 | 153132.3 | 37.50299 | 583.7821 |  | 5.0783829 | 44.21659 | 0.7314429 | 31270.15 | 24965.07
| 411.3576 | 2.910608 | 11.9737335 | 75.398 | 4.287644 | 153978.3 | 37.4578 | 583.578 |  | 5.0886613 | 48.47719 | 0.7532682 | 31270.15 | 24965.07
| 409.0499 | 2.948613 | 11.9842994 | 75.86075 | 4.33316 | 154799.9 | 37.44392 | 583.4492 |  | 5.0992272 | 52.35709 | 0.7707651 | 31270.15 | 24965.07
| 410.22 | 2.986476 | 11.9947103 | 76.30281 | 4.378252 | 155657 | 37.43905 | 583.7013 |  | 5.1096381 | 54.00991 | 0.7776079 | 31270.15 | 24965.07
| 409.1474 | 3.025779 | 12.0054087 | 76.63599 | 4.425496 | 156624.9 | 37.56863 | 586.0141 |  | 5.1203365 | 52.51899 | 0.7768566 | 31270.15 | 24965.07
| 410.675 | 3.065844 | 12.0162333 | 77.0838 | 4.473538 | 157683 | 37.55967 | 587.116 |  | 5.1311611 | 48.39359 | 0.7692659 | 31270.15 | 24965.07
| 413.7628 | 3.106943 | 12.0271847 | 77.54546 | 4.52276 | 158804.1 | 37.53803 | 588.3209 |  | 5.1421125 | 43.53489 | 0.7654244 | 31270.15 | 24965.07
| 414.4129 | 3.145458 | 12.0373274 | 77.87038 | 4.56887 | 159860.2 | 37.63566 | 590.9286 |  | 5.1522552 | 41.44057 | 0.7654648 | 31270.15 | 24965.07
| 418.3132 | 3.187564 | 12.0483043 | 78.31559 | 4.619226 | 161002.5 | 37.6375 | 592.4557 |  | 5.1632321 | 40.18827 | 0.7722577 | 31270.15 | 24965.07
| 421.4009 | 3.230194 | 12.0592972 | 78.751 | 4.670257 | 162168.6 | 37.65216 | 594.2222 |  | 5.174225 | 39.77304 | 0.754312 | 31270.15 | 24965.07
| 423.3511 | 3.272928 | 12.0701844 | 79.41097 | 4.721519 | 163332 | 37.41654 | 592.8873 |  | 5.1851122 | 41.10537 | 0.7399154 | 31270.15 | 24965.07
| 423.9036 | 3.312686 | 12.0802316 | 79.75703 | 4.76902 | 164281.2 | 37.50988 | 594.7645 |  | 5.1951594 | 42.92751 | 0.7221774 | 31270.15 | 24965.07
End Of Loading Index | 424.3262 | 3.35286 | 12.0902627 | 80.23986 | 4.81705 | 165198 | 37.46043 | 594.6675 |  | 5.2051905 | 44.30986 | 0.7044493 | 31270.15 | 24965.07
| 417.0131 | 3.376698 | 12.0970296 | 80.52397 | 4.846485 | 165651.8 | 37.45745 | 594.351 | 0.5115238 | 5.2119574 | 45.40782 | 0.698315 | 31270.15 | 24965.07
| 420.4908 | 3.371698 | 12.1079312 | 81.29149 | 4.84141 | 164516.5 | 36.72847 | 579.6634 | 0.5231074 | 5.222859 | 47.79279 | 0.6940438 | 31270.15 | 24965.07
| 423.1886 | 3.376198 | 12.1188043 | 81.71818 | 4.845862 | 163322.8 | 36.50272 | 570.1099 | 0.5502961 | 5.2337321 | 49.69061 | 0.6862464 | 31270.15 | 24965.07
| 424.9437 | 3.371698 | 12.1297527 | 81.93941 | 4.84134 | 162173.2 | 36.37996 | 562.9436 | 0.5539511 | 5.2446805 | 48.02451 | 0.661663 | 31270.15 | 24965.07
| 425.4637 | 3.376198 | 12.1408386 | 82.14391 | 4.845819 | 161076.7 | 36.38085 | 556.7818 | 0.5412091 | 5.2557664 | 42.87026 | 0.6240756 | 31270.15 | 24965.07
| 423.5136 | 3.371698 | 12.1518353 | 82.17638 | 4.841319 | 160065.3 | 36.44049 | 552.5638 | 0.5161477 | 5.2667631 | 35.6131 | 0.5803859 | 31270.15 | 24965.07
| 420.5883 | 3.376198 | 12.1627493 | 82.34717 | 4.845801 | 159120.2 | 36.45851 | 547.4595 | 0.4861034 | 5.2776771 | 26.89167 | 0.547374 | 31270.15 | 24965.07
| 416.9156 | 3.371698 | 12.1738223 | 82.4063 | 4.841297 | 158376.8 | 36.45277 | 543.9235 | 0.4560047 | 5.2887501 | 18.61526 | 0.501882 | 31270.15 | 24965.07
| 414.7379 | 3.376198 | 12.1847014 | 82.4776 | 4.84579 | 157823.1 | 36.51872 | 541.422 | 0.4248445 | 5.2996292 | 11.61882 | 0.4572168 | 31270.15 | 24965.07
| 414.6079 | 3.371698 | 12.1956618 | 82.40751 | 4.841301 | 157474.4 | 36.59017 | 540.7944 | 0.3945555 | 5.3105896 | 7.346504 | 0.4164969 | 31270.15 | 24965.07
| 416.4605 | 3.376198 | 12.206631 | 82.51517 | 4.845788 | 157263.8 | 36.56549 | 539.0592 | 0.3654007 | 5.3215588 | 4.702834 | 0.3663025 | 31270.15 | 24965.07
| 420.4259 | 3.371698 | 12.2176352 | 82.6135 | 4.841278 | 157186.1 | 36.41727 | 537.3949 | 0.3349715 | 5.332563 | 3.897069 | 0.3131246 | 31270.15 | 24965.07
| 422.9935 | 3.376198 | 12.22859 | 82.4645 | 4.845796 | 157206.6 | 36.62811 | 539.4567 | 0.3114823 | 5.3435178 | 2.700206 | 0.2766618 | 31270.15 | 24965.07
| 425.5937 | 3.371698 | 12.2395803 | 82.66612 | 4.841272 | 157335.7 | 36.33894 | 537.2947 | 0.2894199 | 5.3545081 | 1.768942 | 0.2633968 | 31270.15 | 24965.07
| 426.3088 | 3.376198 | 12.2505782 | 82.72966 | 4.845764 | 157577.5 | 36.29147 | 537.6321 | 0.2680483 | 5.365506 | 2.736745 | 0.2634725 | 31270.15 | 24965.07
| 426.4063 | 3.372198 | 12.2605814 | 82.77541 | 4.841755 | 157902 | 36.14461 | 537.9899 | 0.2486083 | 5.3755092 | 3.944268 | 0.2537674 | 31270.15 | 24965.07
| 425.1062 | 3.376198 | 12.2714642 | 82.73788 | 4.845761 | 158207.8 | 36.18706 | 539.696 | 0.2347986 | 5.386392 | 4.707052 | 0.257211 | 31270.15 | 24965.07
| 424.4886 | 3.372198 | 12.2815814 | 82.74223 | 4.841758 | 158515.4 | 36.08673 | 540.4811 | 0.2217874 | 5.3965092 | 4.23834 | 0.2474323 | 31270.15 | 24965.07
| 421.5959 | 3.376698 | 12.2924351 | 82.71912 | 4.846263 | 158801.3 | 36.12356 | 541.9846 | 0.2083754 | 5.4073629 | 3.589155 | 0.2277035 | 31270.15 | 24965.07
| 418.3132 | 3.372198 | 12.3033675 | 82.77115 | 4.841757 | 159098.9 | 35.96993 | 542.153 | 0.1959413 | 5.4182953 | 3.312842 | 0.2013613 | 31270.15 | 24965.07
| 415.2904 | 3.376698 | 12.3143271 | 82.87797 | 4.846243 | 159419.2 | 35.86781 | 542.2559 | 0.1833532 | 5.4292549 | 1.821134 | 0.1783469 | 31270.15 | 24965.07
| 415.7455 | 3.372698 | 12.3244008 | 82.86846 | 4.842242 | 159678.3 | 35.79076 | 543.0416 | 0.1716585 | 5.4393286 | 1.688324 | 0.1486568 | 31270.15 | 24965.07
| 414.8029 | 3.376198 | 12.3352899 | 82.84564 | 4.845746 | 159970.6 | 35.8143 | 544.5125 | 0.1628011 | 5.4502177 | 1.830963 | 0.1156688 | 31270.15 | 24965.07
| 416.103 | 3.372698 | 12.3462706 | 82.87578 | 4.842243 | 160258.9 | 35.69909 | 544.9653 | 0.1545381 | 5.4611984 | 2.354996 | 0.07934324 | 31270.15 | 24965.07
| 418.7032 | 3.376198 | 12.3572345 | 82.99705 | 4.845728 | 160497.9 | 35.58361 | 544.5631 | 0.1441029 | 5.4721623 | 2.61187 | 0.04959814 | 31270.15 | 24965.07
| 418.9632 | 3.373198 | 12.3672522 | 82.90194 | 4.842736 | 160740.7 | 35.60929 | 546.3574 | 0.1355039 | 5.48218 | 2.954558 | 0.01984498 | 31270.15 | 24965.07
| 422.051 | 3.375698 | 12.3781522 | 82.91034 | 4.845238 | 161050.9 | 35.58679 | 547.4744 | 0.1290884 | 5.49308 | 2.324418 | -0.006619198 | 31270.15 | 24965.07
| 422.2785 | 3.373698 | 12.3881837 | 82.90966 | 4.843235 | 161366.6 | 35.5186 | 548.4727 | 0.1236811 | 5.5031115 | 1.471471 | -0.01987252 | 31270.15 | 24965.07
| 425.0737 | 3.376198 | 12.399137 | 82.94068 | 4.845733 | 161700.1 | 35.47032 | 549.4072 | 0.1178937 | 5.5140648 | 1.081982 | -0.01988861 | 31270.15 | 24965.07
End of Data Index | 426.3738 | 3.373698 | 12.4101262 | 82.90619 | 4.843237 | 162005 | 35.43251 | 550.7451 | 0.112668 | 5.525054 | 0.9870413 | -0.009950639 | 31270.15 | 24965.07
| 425.8212 | 3.376198 | 12.4210246 | 82.97344 | 4.845728 | 162284.5 | 35.35573 | 551.0634 |  | 5.5359524 | 0.4773137 | 0.006637602 | 31270.15 | 24965.07
| 423.6761 | 3.373698 | 12.4319279 | 82.98279 | 4.843227 | 162587.6 | 35.27464 | 551.878 |  | 5.5468557 | 0.6418016 | 0.02988998 | 31270.15 | 24965.07
| 423.4161 | 3.376198 | 12.4419779 | 82.9638 | 4.845725 | 162773.2 | 35.29789 | 552.892 |  | 5.5569057 | 1.219035 | 0.046509 | 31270.15 | 24965.07
| 423.0585 | 3.373198 | 12.4520014 | 82.94772 | 4.842728 | 162967.3 | 35.25171 | 553.6018 |  | 5.5669292 | 1.346363 | 0.05981115 | 31270.15 | 24965.07
| 424.0011 | 3.376198 | 12.4620033 | 82.99922 | 4.845721 | 163113.4 | 35.21579 | 553.6665 |  | 5.5769311 | 1.544405 | 0.06646069 | 31270.15 | 24965.07
| 420.1008 | 3.373698 | 12.4729484 | 83.01756 | 4.843222 | 163219.3 | 35.15346 | 553.6846 |  | 5.5878762 | 1.740787 | 0.07308979 | 31270.15 | 24965.07
| 417.0456 | 3.376198 | 12.4838809 | 83.08397 | 4.845714 | 163297.4 | 35.10621 | 553.306 |  | 5.5988087 | 1.758226 | 0.0730686 | 31270.15 | 24965.07
| 415.0954 | 3.373698 | 12.4948567 | 82.99969 | 4.843225 | 163364.9 | 35.15153 | 554.41 |  | 5.6097845 | 1.436628 | 0.06640292 | 31270.15 | 24965.07
| 415.5505 | 3.376198 | 12.5058237 | 82.98073 | 4.845727 | 163395.1 | 35.19597 | 554.8795 |  | 5.6207515 | 0.4454083 | 0.05973494 | 31270.15 | 24965.07
| 414.8029 | 3.374198 | 12.5158244 | 83.00455 | 4.843721 | 163447.3 | 35.14139 | 554.6697 |  | 5.6307522 | 0.2966152 | 0.04644706 | 31270.15 | 24965.07
| 415.5505 | 3.376198 | 12.5259118 | 82.9291 | 4.845731 | 163477 | 35.23646 | 555.7859 |  | 5.6408396 | -0.1808264 | 0.02984846 | 31270.15 | 24965.07
| 417.0781 | 3.373698 | 12.5368058 | 82.95745 | 4.843231 | 163572.4 | 35.16558 | 555.6466 |  | 5.6517336 | -1.081223 | 0.009948911 | 31270.15 | 24965.07
| 421.3034 | 3.376198 | 12.5477248 | 82.98561 | 4.845727 | 163699 | 35.14991 | 555.8939 |  | 5.6626526 | -1.439337 | 0.00331688 | 31270.15 | 24965.07
| 423.7086 | 3.373698 | 12.5586784 | 83.02519 | 4.843222 | 163873.3 | 35.05752 | 555.8995 |  | 5.6736062 | -0.9588282 | -0.006636449 | 31270.15 | 24965.07
| 426.4063 | 3.376198 | 12.5696614 | 82.97215 | 4.845728 | 164080.3 | 35.11197 | 557.4037 |  | 5.6845892 | -0.3490961 | -0.01992204 | 31270.15 | 24965.07
| 426.5363 | 3.373698 | 12.5806066 | 83.04063 | 4.843219 | 164304.1 | 34.9846 | 557.2383 |  | 5.6955344 | 0.3017427 | -0.02325855 | 31270.15 | 24965.07

## Test 44
Markers | Displacement | Force | Time | DEPTH | LOAD | STIFFNESS | HARDNESS | MODULUS | hdotOverh | Time On Sample | Velocity | Dyn. Phase | X Axis Position | Y Axis Position
| nm | mN | s | nm | mN | N/m | GPa | GPa | 1/s | s | nm/s | degrees | Âµm | Âµm
Surface Index | 296.7088 | -0.6797127 | 6.8878937 | 0 | 0.0003557995 |  |  |  |  | 0 | 995.9767 |  | 31270.15 | 24970.07325
| 297.1314 | -0.6795973 | 6.8888261 | 0.4225197 | 0.0003810307 |  |  |  |  | 0.0009324 | 995.3254 |  | 31270.15 | 24970.07325
| 297.1314 | -0.679341 | 6.8908968 | 0.4222654 | 0.0004940118 |  |  |  |  | 0.0030031 | 994.5265 |  | 31270.15 | 24970.07325
| 296.8063 | -0.6792124 | 6.8919353 | 0.09704226 | 0.0005628019 |  |  |  |  | 0.0040416 | 992.9126 |  | 31270.15 | 24970.07325
| 297.1314 | -0.6791005 | 6.8928396 | 0.4220269 | 0.0006336338 |  |  |  |  | 0.0049459 | 990.7756 |  | 31270.15 | 24970.07325
| 297.2289 | -0.6789734 | 6.8938662 | 0.5194151 | 0.0007258502 |  |  |  |  | 0.0059725 | 988.3385 |  | 31270.15 | 24970.07325
| 297.2289 | -0.6788666 | 6.8947287 | 0.5193092 | 0.0008066396 |  |  |  |  | 0.006835 | 985.4577 |  | 31270.15 | 24970.07325
| 297.5215 | -0.6787237 | 6.895883 | 0.8117582 | 0.0009301565 |  |  |  |  | 0.0079893 | 982.1039 |  | 31270.15 | 24970.07325
| 297.3915 | -0.6786019 | 6.8968669 | 0.6815944 | 0.001045229 |  |  |  |  | 0.0089732 | 977.9286 |  | 31270.15 | 24970.07325
| 297.554 | -0.678477 | 6.8978765 | 0.8440182 | 0.001163684 |  |  |  |  | 0.0099828 | 973.0229 |  | 31270.15 | 24970.07325
| 296.9689 | -0.6783574 | 6.8988426 | 0.2587422 | 0.001280076 |  |  |  |  | 0.0109489 | 967.3356 |  | 31270.15 | 24970.07325
| 296.7738 | -0.6782335 | 6.8998433 | 0.06356671 | 0.001400951 |  |  |  |  | 0.0119496 | 961.015 |  | 31270.15 | 24970.07325
| 297.8466 | -0.6781092 | 6.9008476 | 1.136244 | 0.001521632 |  |  |  |  | 0.0129539 | 953.9944 |  | 31270.15 | 24970.07325
| 297.6841 | -0.6779907 | 6.9018045 | 0.973579 | 0.001633722 |  |  |  |  | 0.0139108 | 946.2554 |  | 31270.15 | 24970.07325
| 297.8791 | -0.6778699 | 6.9027803 | 1.168512 | 0.001746751 |  |  |  |  | 0.0148866 | 937.9405 |  | 31270.15 | 24970.07325
| 297.7491 | -0.6777397 | 6.9038321 | 1.038339 | 0.001872511 |  |  |  |  | 0.0159384 | 928.9775 |  | 31270.15 | 24970.07325
| 297.619 | -0.6776138 | 6.9048492 | 0.9081716 | 0.001992855 |  |  |  |  | 0.0169555 | 919.308 |  | 31270.15 | 24970.07325
| 297.9116 | -0.677493 | 6.9058252 | 1.200642 | 0.002110993 |  |  |  |  | 0.0179315 | 909.0057 |  | 31270.15 | 24970.07325
| 298.0742 | -0.6773692 | 6.9068254 | 1.363067 | 0.002233087 |  |  |  |  | 0.0189317 | 898.2264 |  | 31270.15 | 24970.07325
| 297.554 | -0.6772491 | 6.9077955 | 0.8428005 | 0.002346932 |  |  |  |  | 0.0199018 | 886.964 |  | 31270.15 | 24970.07325
| 297.9116 | -0.6771246 | 6.9088009 | 1.200277 | 0.002467108 |  |  |  |  | 0.0209072 | 875.2481 |  | 31270.15 | 24970.07325
| 298.1067 | -0.6769921 | 6.9098713 | 1.395198 | 0.002593409 |  |  |  |  | 0.0219776 | 863.1907 |  | 31270.15 | 24970.07325
| 298.1067 | -0.6768788 | 6.910787 | 1.395085 | 0.00270012 |  |  |  |  | 0.0228933 | 850.7023 |  | 31270.15 | 24970.07325
| 297.6841 | -0.6767496 | 6.9118301 | 0.9723482 | 0.002828685 |  |  |  |  | 0.0239364 | 837.9928 |  | 31270.15 | 24970.07325
| 297.5865 | -0.6766272 | 6.9128189 | 0.8746885 | 0.002949489 |  |  |  |  | 0.0249252 | 824.8509 |  | 31270.15 | 24970.07325
| 297.6841 | -0.6765008 | 6.9138404 | 0.9721014 | 0.003072539 |  |  |  |  | 0.0259467 | 811.2882 |  | 31270.15 | 24970.07325
| 297.7816 | -0.6763843 | 6.914781 | 1.0695 | 0.003188456 |  |  |  |  | 0.0268873 | 797.3714 |  | 31270.15 | 24970.07325
| 297.554 | -0.6762549 | 6.9158264 | 0.8418146 | 0.003316106 |  |  |  |  | 0.0279327 | 783.119 |  | 31270.15 | 24970.07325
| 298.1067 | -0.6761342 | 6.9168016 | 1.394347 | 0.003432944 |  |  |  |  | 0.0289079 | 768.4444 |  | 31270.15 | 24970.07325
| 298.3342 | -0.6760083 | 6.917819 | 1.621779 | 0.003554806 |  |  |  |  | 0.0299253 | 753.3929 |  | 31270.15 | 24970.07325
| 298.3993 | -0.6758838 | 6.9188245 | 1.686689 | 0.003672352 |  |  |  |  | 0.0309308 | 737.9697 |  | 31270.15 | 24970.07325
| 297.9441 | -0.6757623 | 6.9198056 | 1.231431 | 0.003791802 |  |  |  |  | 0.0319119 | 722.2004 |  | 31270.15 | 24970.07325
| 297.7166 | -0.6756393 | 6.9207991 | 1.003752 | 0.003913107 |  |  |  |  | 0.0329054 | 706.0806 |  | 31270.15 | 24970.07325
| 298.5293 | -0.6755138 | 6.921813 | 1.816341 | 0.004032494 |  |  |  |  | 0.0339193 | 689.7433 |  | 31270.15 | 24970.07325
| 298.3667 | -0.6753983 | 6.9227467 | 1.653679 | 0.004144875 |  |  |  |  | 0.034853 | 673.1323 |  | 31270.15 | 24970.07325
| 297.9441 | -0.6752648 | 6.923825 | 1.230937 | 0.004274156 |  |  |  |  | 0.0359313 | 656.4006 |  | 31270.15 | 24970.07325
| 297.7816 | -0.6751495 | 6.9247564 | 1.068275 | 0.004386693 |  |  |  |  | 0.0368627 | 639.3134 |  | 31270.15 | 24970.07325
| 297.9441 | -0.6750192 | 6.9258088 | 1.230694 | 0.004512967 |  |  |  |  | 0.0379151 | 622.1678 |  | 31270.15 | 24970.07325
| 298.1067 | -0.6749087 | 6.9267012 | 1.393132 | 0.004619355 |  |  |  |  | 0.0388075 | 604.7192 |  | 31270.15 | 24970.07325
| 298.1717 | -0.6747698 | 6.9278234 | 1.458003 | 0.004757153 |  |  |  |  | 0.0399297 | 587.1718 |  | 31270.15 | 24970.07325
| 298.3667 | -0.6746531 | 6.9287662 | 1.65294 | 0.004875384 |  |  |  |  | 0.0408725 | 569.405 |  | 31270.15 | 24970.07325
| 298.4968 | -0.6745262 | 6.9297916 | 1.782857 | 0.004999597 |  |  |  |  | 0.0418979 | 551.5404 |  | 31270.15 | 24970.07325
| 298.1067 | -0.6744049 | 6.9307714 | 1.392632 | 0.005118526 |  |  |  |  | 0.0428777 | 533.6135 |  | 31270.15 | 24970.07325
| 298.5943 | -0.6742788 | 6.9317896 | 1.88015 | 0.005242569 |  |  |  |  | 0.0438959 | 515.7773 |  | 31270.15 | 24970.07325
| 298.2042 | -0.67416 | 6.9327495 | 1.489928 | 0.005359074 |  |  |  |  | 0.0448558 | 497.9267 |  | 31270.15 | 24970.07325
| 298.5618 | -0.6740325 | 6.9337792 | 1.847376 | 0.005483499 |  |  |  |  | 0.0458855 | 480.1316 |  | 31270.15 | 24970.07325
| 298.3667 | -0.6739165 | 6.9347168 | 1.652209 | 0.005595922 |  |  |  |  | 0.0468231 | 462.246 |  | 31270.15 | 24970.07325
| 298.3342 | -0.6737832 | 6.9357932 | 1.619572 | 0.005725408 |  |  |  |  | 0.0478995 | 444.429 |  | 31270.15 | 24970.07325
| 297.9116 | -0.6736555 | 6.9368247 | 1.196837 | 0.005851377 |  |  |  |  | 0.048931 | 426.6073 |  | 31270.15 | 24970.07325
| 298.5618 | -0.6735395 | 6.9377617 | 1.846888 | 0.005962846 |  |  |  |  | 0.049868 | 408.8679 |  | 31270.15 | 24970.07325
| 298.4968 | -0.6734145 | 6.9387721 | 1.781754 | 0.006087284 |  |  |  |  | 0.0508784 | 391.3846 |  | 31270.15 | 24970.07325
| 298.7243 | -0.6732925 | 6.9397569 | 2.00919 | 0.006206552 |  |  |  |  | 0.0518632 | 374.1954 |  | 31270.15 | 24970.07325
| 298.0091 | -0.6731604 | 6.9408247 | 1.29386 | 0.006338775 |  |  |  |  | 0.052931 | 357.4042 |  | 31270.15 | 24970.07325
| 298.1067 | -0.6730465 | 6.9417446 | 1.391285 | 0.00645185 |  |  |  |  | 0.0538509 | 340.988 |  | 31270.15 | 24970.07325
| 298.2367 | -0.6729317 | 6.9426719 | 1.521214 | 0.00656492 |  |  |  |  | 0.0547782 | 324.9827 |  | 31270.15 | 24970.07325
| 298.3993 | -0.6727937 | 6.9437862 | 1.683625 | 0.006704182 |  |  |  |  | 0.0558925 | 309.307 |  | 31270.15 | 24970.07325
| 298.1717 | -0.6726752 | 6.9447439 | 1.455926 | 0.006822136 |  |  |  |  | 0.0568502 | 293.8168 |  | 31270.15 | 24970.07325
| 298.7243 | -0.672548 | 6.9457712 | 2.008452 | 0.006947145 |  |  |  |  | 0.0578775 | 278.5569 |  | 31270.15 | 24970.07325
SurfaceFindCoarse | 298.1717 | -0.6724261 | 6.9467563 | 1.455679 | 0.00706709 |  |  |  |  | 0.0588626 | 263.5191 |  | 31270.15 | 24970.07325
| 299.0169 | -0.6726291 | 6.9587687 | 2.712196 | 0.00694572 |  |  |  |  | 0.070875 | 104.3461 | 94.12699 | 31270.15 | 24970.07325
| 298.5943 | -0.6727524 | 6.9697528 | 2.613411 | 0.006951709 |  |  |  |  | 0.0818591 | 27.46232 | 95.58759 | 31270.15 | 24970.07325
| 299.1795 | -0.6728764 | 6.9807338 | 2.524739 | 0.00695146 |  |  |  |  | 0.0928401 | 16.70596 | 97.84827 | 31270.15 | 24970.07325
| 298.8219 | -0.6730007 | 6.991708 | 2.465957 | 0.006947315 |  |  |  |  | 0.1038143 | 11.68342 | 100.188 | 31270.15 | 24970.07325
| 298.4968 | -0.673125 | 7.002708 | 2.351062 | 0.006948856 |  |  |  |  | 0.1148143 | 7.360263 | 101.8215 | 31270.15 | 24970.07325
| 298.5618 | -0.6732393 | 7.0127637 | 2.219857 | 0.006957429 |  |  |  |  | 0.12487 | 4.059379 | 102.156 | 31270.15 | 24970.07325
End Of Dynamic Ramp | 298.2692 | -0.6733629 | 7.0237084 | 2.108114 | 0.006960539 |  |  |  |  | 0.1358147 | 0.5698976 | 100.6849 | 31270.15 | 24970.07325
| 298.3993 | -0.6734304 | 7.041476 | 2.040604 | 0.006973675 |  |  |  |  | 0.1535823 | -1.106124 | 97.95421 | 31270.15 | 24970.07325
| 298.4968 | -0.6734304 | 7.0524098 | 2.042934 | 0.006965149 |  |  |  |  | 0.1645161 | -1.129875 |  | 31270.15 | 24970.07325
| 298.2692 | -0.6734304 | 7.0624532 | 1.954584 | 0.006972314 |  |  |  |  | 0.1745595 | -1.36888 |  | 31270.15 | 24970.07325
| 298.5618 | -0.6734304 | 7.0732808 | 2.000127 | 0.00696655 |  |  |  |  | 0.1853871 | -0.8443228 |  | 31270.15 | 24970.07325
| 298.9844 | -0.6734304 | 7.0843353 | 1.959637 | 0.006972595 |  |  |  |  | 0.1964416 | -0.1049955 |  | 31270.15 | 24970.07325
| 298.5293 | -0.6734304 | 7.0954392 | 1.96894 | 0.006972594 |  |  |  |  | 0.2075455 | -0.1169382 |  | 31270.15 | 24970.07325
| 298.9844 | -0.6734304 | 7.1062237 | 2.03626 | 0.006965389 |  |  |  |  | 0.21833 | -0.2884298 |  | 31270.15 | 24970.07325
| 298.6918 | -0.6734304 | 7.1174145 | 2.029653 | 0.00696711 |  |  |  |  | 0.2295208 | 0.176784 |  | 31270.15 | 24970.07325
| 298.5293 | -0.6734304 | 7.1282347 | 2.065139 | 0.006963467 |  |  |  |  | 0.240341 | 0.3355776 |  | 31270.15 | 24970.07325
| 298.5293 | -0.6732629 | 7.1391976 | 2.098552 | 0.007127475 |  |  |  |  | 0.2513039 | 0.8798507 | 6.679886 | 31270.15 | 24970.07325
| 298.5943 | -0.6732629 | 7.1492258 | 2.071971 | 0.007131078 |  |  |  |  | 0.2613321 | 1.092242 | 4.417509 | 31270.15 | 24970.07325
| 299.0169 | -0.6732629 | 7.1601192 | 2.123098 | 0.007125153 |  |  |  |  | 0.2722255 | 1.332253 | 2.62422 | 31270.15 | 24970.07325
| 298.8219 | -0.6732629 | 7.1709919 | 2.070206 | 0.007131879 |  |  |  |  | 0.2830982 | 1.082749 | 0.2329084 | 31270.15 | 24970.07325
| 298.4318 | -0.6732629 | 7.181099 | 2.096562 | 0.007128916 |  |  |  |  | 0.2932053 | 0.5481249 | -1.803995 | 31270.15 | 24970.07325
| 298.7243 | -0.6732629 | 7.1919909 | 2.081325 | 0.007131238 |  |  |  |  | 0.3040972 | 0.3010243 | -3.047089 | 31270.15 | 24970.07325
| 298.2367 | -0.6732629 | 7.2029979 | 1.99375 | 0.007142326 |  |  |  |  | 0.3151042 | -0.5863759 | -3.378854 | 31270.15 | 24970.07325
| 298.4968 | -0.6732629 | 7.213156 | 2.028507 | 0.007138323 |  |  |  |  | 0.3252623 | -1.368156 | -3.282185 | 31270.15 | 24970.07325
| 298.5618 | -0.6732629 | 7.2240086 | 2.020238 | 0.007139684 |  |  |  |  | 0.3361149 | -1.471243 | -3.002273 | 31270.15 | 24970.07325
| 298.6593 | -0.6732629 | 7.2349097 | 2.059143 | 0.007135201 |  |  |  |  | 0.347016 | -1.275703 | -2.345274 | 31270.15 | 24970.07325
| 298.3993 | -0.6732629 | 7.2449684 | 2.057614 | 0.007135601 |  |  |  |  | 0.3570747 | -0.8593089 | -1.527525 | 31270.15 | 24970.07325
| 298.5293 | -0.6732629 | 7.2559214 | 2.024019 | 0.007140045 |  |  |  |  | 0.3680277 | -0.5629884 | -0.7489218 | 31270.15 | 24970.07325
| 298.8544 | -0.6732629 | 7.2669048 | 2.1106 | 0.007129717 |  |  |  |  | 0.3790111 | 0.0137664 | 0.183053 | 31270.15 | 24970.07325
| 298.7569 | -0.6732629 | 7.2778578 | 2.03954 | 0.007138644 |  |  |  |  | 0.3899641 | 1.019194 | 1.621146 | 31270.15 | 24970.07325
| 298.5618 | -0.6732629 | 7.2887598 | 2.066965 | 0.007135241 |  |  |  |  | 0.4008661 | 0.5804892 | 2.52877 | 31270.15 | 24970.07325
| 298.9194 | -0.6732629 | 7.2987725 | 2.11065 | 0.007129597 |  |  |  |  | 0.4108788 | 0.3356964 | 2.569241 | 31270.15 | 24970.07325
| 298.7243 | -0.6732629 | 7.3097888 | 2.04151 | 0.007138043 |  |  |  |  | 0.4218951 | -0.08720589 | 2.779167 | 31270.15 | 24970.07325
| 298.4968 | -0.6732629 | 7.3208112 | 2.010554 | 0.007141806 |  |  |  |  | 0.4329175 | -0.0328801 | 3.34465 | 31270.15 | 24970.07325
| 298.9194 | -0.6732629 | 7.3316917 | 2.049635 | 0.007136923 |  |  |  |  | 0.443798 | -0.3840962 | 3.739503 | 31270.15 | 24970.07325
| 298.5618 | -0.6732629 | 7.3425714 | 2.044088 | 0.007137443 |  |  |  |  | 0.4546777 | -0.9736663 | 4.166505 | 31270.15 | 24970.07325
| 298.1717 | -0.6732629 | 7.352642 | 1.958136 | 0.007147851 |  |  |  |  | 0.4647483 | -0.7676217 | 4.953257 | 31270.15 | 24970.07325
| 298.8869 | -0.6732629 | 7.3634843 | 1.99292 | 0.007143448 |  |  |  |  | 0.4755906 | -1.079113 | 5.422 | 31270.15 | 24970.07325
| 298.8869 | -0.6732629 | 7.3744139 | 2.066113 | 0.00713436 |  |  |  |  | 0.4865202 | -0.7163646 | 5.865971 | 31270.15 | 24970.07325
| 298.4318 | -0.6732629 | 7.3845695 | 2.059687 | 0.007135041 |  |  |  |  | 0.4966758 | -0.01744028 | 5.885988 | 31270.15 | 24970.07325
| 298.4968 | -0.6732629 | 7.395479 | 2.049654 | 0.007136442 |  |  |  |  | 0.5075853 | 0.3626484 | 6.811928 | 31270.15 | 24970.07325
| 298.5618 | -0.6732629 | 7.4064562 | 1.973894 | 0.00714585 |  |  |  |  | 0.5185625 | 0.4755446 | 7.721826 | 31270.15 | 24970.07325
| 298.7243 | -0.6732629 | 7.4164704 | 1.988364 | 0.007143848 |  |  |  |  | 0.5285767 | 0.02466836 | 8.405561 | 31270.15 | 24970.07325
End Of Dynamic Ramp Hold | 298.6918 | -0.6732629 | 7.4264753 | 1.905785 | 0.007153816 | -163273.6 | -0.3314995 |  |  | 0.5385816 | -0.5861555 | 8.521003 | 31270.15 | 24970.07325
| 298.3667 | -0.6723313 | 7.4416423 | 2.006829 | 0.008239684 | -162485.7 | -0.4026278 |  |  | 0.5537486 | -1.403662 | 8.911106 | 31270.15 | 24970.07325
| 299.212 | -0.6712428 | 7.452527 | 2.154005 | 0.009507142 | -217441 | -0.4985231 |  |  | 0.5646333 | -1.054834 | 8.348996 | 31270.15 | 24970.07325
| 298.9194 | -0.6702255 | 7.4626997 | 2.270463 | 0.01072767 | -321420.1 | -0.5936837 |  |  | 0.574806 | 1.268995 | 8.371403 | 31270.15 | 24970.07325
| 299.2445 | -0.6691297 | 7.4736581 | 2.322472 | 0.01203394 | -396736.2 | -0.682606 |  |  | 0.5857644 | 3.907674 | 8.874852 | 31270.15 | 24970.07325
| 299.3095 | -0.6681276 | 7.4836791 | 2.518604 | 0.01320614 | -546458.8 | -0.8239638 |  |  | 0.5957854 | 6.736562 | 8.760278 | 31270.15 | 24970.07325
| 299.407 | -0.6670641 | 7.494314 | 2.54497 | 0.01448455 | -852608.3 | -0.913248 |  |  | 0.6064203 | 8.851808 | 8.648602 | 31270.15 | 24970.07325
| 299.3745 | -0.6660269 | 7.504686 | 2.710355 | 0.01569715 | -8595777.3 | -1.069272 |  |  | 0.6167923 | 10.01903 | 8.637131 | 31270.15 | 24970.07325
| 299.3745 | -0.6649692 | 7.5152633 | 2.793638 | 0.01695445 | 592864.6 | -1.190806 |  |  | 0.6273696 | 10.65818 | 8.445845 | 31270.15 | 24970.07325
| 299.5371 | -0.6639324 | 7.525631 | 2.865991 | 0.0181883 | 293416.8 | -1.308575 |  |  | 0.6377373 | 10.24163 | 8.921302 | 31270.15 | 24970.07325
| 300.2523 | -0.6628674 | 7.5362809 | 2.938981 | 0.01945413 | 190179.7 | -1.430557 |  |  | 0.6483872 | 9.301067 | 9.771748 | 31270.15 | 24970.07325
| 299.7321 | -0.6618642 | 7.5463132 | 3.026621 | 0.02064502 | 153555.4 | -1.568492 |  |  | 0.6584195 | 8.988856 | 10.18314 | 31270.15 | 24970.07325
| 300.0247 | -0.6608584 | 7.5563707 | 3.048874 | 0.02184907 | 133795.6 | -1.660492 |  |  | 0.668477 | 7.89823 | 10.30485 | 31270.15 | 24970.07325
| 300.0897 | -0.6597759 | 7.5671962 | 3.22066 | 0.02312475 | 111606.7 | -1.889102 |  |  | 0.6793025 | 7.829667 | 9.370759 | 31270.15 | 24970.07325
| 300.1872 | -0.6586717 | 7.5782374 | 3.383862 | 0.02442424 | 91564.09 | -2.124609 |  |  | 0.6903437 | 7.955916 | 8.517854 | 31270.15 | 24970.07325
| 300.3173 | -0.657572 | 7.5892348 | 3.50179 | 0.02572837 | 77728.41 | -2.323627 |  |  | 0.7013411 | 8.696335 | 7.732101 | 31270.15 | 24970.07325
| 300.0897 | -0.6564805 | 7.6001503 | 3.618587 | 0.02702138 | 67658.4 | -2.529061 |  |  | 0.7122566 | 9.795723 | 6.555636 | 31270.15 | 24970.07325
| 300.1872 | -0.655383 | 7.6111253 | 3.756697 | 0.02831904 | 60404.21 | -2.779602 |  |  | 0.7232316 | 10.27089 | 5.086785 | 31270.15 | 24970.07325
| 300.3498 | -0.6543798 | 7.6211567 | 3.852846 | 0.02950916 | 55312.44 | -2.974812 |  |  | 0.733263 | 11.10419 | 3.595546 | 31270.15 | 24970.07325
| 300.1872 | -0.6533794 | 7.6311613 | 3.862862 | 0.03070685 | 50490.94 | -3.016766 |  |  | 0.7432676 | 10.63238 | 1.941486 | 31270.15 | 24970.07325
| 300.3498 | -0.6522923 | 7.6420323 | 3.913649 | 0.03200633 | 45997.37 | -3.118338 |  |  | 0.7541386 | 9.322444 | 0.1821799 | 31270.15 | 24970.07325
| 300.2523 | -0.6511922 | 7.653033 | 4.04845 | 0.03330872 | 42589.65 | -3.375249 |  |  | 0.7651393 | 7.879093 | -1.030697 | 31270.15 | 24970.07325
| 300.4798 | -0.6501006 | 7.6639492 | 4.142506 | 0.03460582 | 40240.26 | -3.578247 |  |  | 0.7760555 | 7.332626 | -1.963657 | 31270.15 | 24970.07325
| 300.5773 | -0.6490923 | 7.6740318 | 4.272023 | 0.03579678 | 38947.36 | -3.887182 |  |  | 0.7861381 | 7.165215 | -2.609742 | 31270.15 | 24970.07325
| 300.6749 | -0.6479986 | 7.6849688 | 4.339675 | 0.03710038 | 37773.94 | -4.076797 |  |  | 0.7970751 | 7.177157 | -3.361976 | 31270.15 | 24970.07325
| 300.8049 | -0.6468994 | 7.6959613 | 4.361392 | 0.03841548 | 36682.57 | -4.155279 |  |  | 0.8080676 | 6.933827 | -3.691386 | 31270.15 | 24970.07325
| 301.1625 | -0.6458102 | 7.7068525 | 4.406324 | 0.03971689 | 35730.83 | -4.287821 |  |  | 0.8189588 | 7.196581 | -3.785588 | 31270.15 | 24970.07325
| 301.4551 | -0.6448059 | 7.7168958 | 4.546717 | 0.04090159 | 35008.16 | -4.676599 |  |  | 0.8290021 | 6.788663 | -3.749459 | 31270.15 | 24970.07325
| 301.26 | -0.6437192 | 7.7277627 | 4.6394 | 0.04219498 | 34401.02 | -4.968132 |  |  | 0.839869 | 6.569166 | -3.917327 | 31270.15 | 24970.07325
| 301.5526 | -0.6426155 | 7.7388002 | 4.700057 | 0.043509 | 33883.33 | -5.177348 |  |  | 0.8509065 | 6.393121 | -4.080931 | 31270.15 | 24970.07325
| 301.065 | -0.6415242 | 7.7497127 | 4.804262 | 0.04480325 | 33207.46 | -5.514706 |  |  | 0.861819 | 6.418355 | -3.962762 | 31270.15 | 24970.07325
| 301.3901 | -0.6405193 | 7.7597623 | 4.830004 | 0.04600414 | 32477 | -5.577207 |  |  | 0.8718686 | 6.708932 | -3.785202 | 31270.15 | 24970.07325
| 300.8374 | -0.6395158 | 7.7697966 | 4.847358 | 0.04720896 | 31581.73 | -5.581221 |  |  | 0.8819029 | 6.650367 | -3.479109 | 31270.15 | 24970.07325
| 301.1625 | -0.6384274 | 7.7806808 | 4.95393 | 0.04849929 | 30603.26 | -5.871554 |  |  | 0.8927871 | 6.132203 | -3.356272 | 31270.15 | 24970.07325
| 301.4551 | -0.6374096 | 7.7908591 | 5.04947 | 0.04970771 | 29745.3 | -6.132604 |  |  | 0.9029654 | 5.620608 | -3.248136 | 31270.15 | 24970.07325
| 301 | -0.6363167 | 7.8017875 | 5.103305 | 0.05101407 | 28962.22 | -6.240261 |  |  | 0.9138938 | 5.216845 | -2.984282 | 31270.15 | 24970.07325
| 301.065 | -0.6353135 | 7.8118194 | 5.183665 | 0.05220558 | 28399.25 | -6.47595 |  |  | 0.9239257 | 5.560403 | -2.701128 | 31270.15 | 24970.07325
| 301.13 | -0.6343118 | 7.8218366 | 5.271067 | 0.05339502 | 27855.36 | -6.741541 |  |  | 0.9339429 | 5.864353 | -2.276141 | 31270.15 | 24970.07325
| 301.2925 | -0.63331 | 7.8318552 | 5.355235 | 0.05458433 | 27299.11 | -6.988101 |  |  | 0.9439615 | 6.431345 | -1.717348 | 31270.15 | 24970.07325
| 301.4551 | -0.6323057 | 7.8418982 | 5.487758 | 0.05577104 | 26812.75 | -7.47487 |  |  | 0.9540045 | 7.095463 | -1.334518 | 31270.15 | 24970.07325
| 301.13 | -0.6312079 | 7.8528763 | 5.558652 | 0.05707818 | 26287.59 | -7.662061 |  |  | 0.9649826 | 7.319243 | -0.9652967 | 31270.15 | 24970.07325
| 301.8777 | -0.6301111 | 7.8638434 | 5.662657 | 0.05837773 | 25945.02 | -8.068293 |  |  | 0.9759497 | 7.716915 | -0.7582125 | 31270.15 | 24970.07325
| 301.9752 | -0.6291084 | 7.8738709 | 5.737514 | 0.05957199 | 25698.76 | -8.363198 |  |  | 0.9859772 | 8.20858 | -0.5132221 | 31270.15 | 24970.07325
| 302.3653 | -0.6280113 | 7.8848415 | 5.712208 | 0.06089162 | 25398.87 | -8.090285 |  |  | 0.9969478 | 7.742653 | -0.3205965 | 31270.15 | 24970.07325
| 302.3653 | -0.6270046 | 7.8949084 | 5.824021 | 0.06208484 | 25154.01 | -8.568114 |  |  | 1.0070147 | 6.977591 | -0.09008763 | 31270.15 | 24970.07325
| 302.7554 | -0.6259184 | 7.9057705 | 5.84584 | 0.06338659 | 24832.39 | -8.515619 |  |  | 1.0178768 | 6.118614 | -0.08821514 | 31270.15 | 24970.07325
| 302.4629 | -0.6249168 | 7.9157864 | 5.897397 | 0.06458128 | 24619.31 | -8.66826 |  |  | 1.0278927 | 5.126066 | -0.1734916 | 31270.15 | 24970.07325
| 302.4629 | -0.623909 | 7.9258646 | 6.012422 | 0.06577167 | 24418.67 | -9.193202 |  |  | 1.0379709 | 4.946492 | -0.4266175 | 31270.15 | 24970.07325
| 302.6904 | -0.6228165 | 7.9367897 | 6.057197 | 0.06707765 | 24247.93 | -9.315338 |  |  | 1.048896 | 4.675742 | -0.5871983 | 31270.15 | 24970.07325
| 302.788 | -0.6218123 | 7.9468318 | 6.143802 | 0.0682684 | 24156.92 | -9.746212 |  |  | 1.0589381 | 4.810189 | -0.620956 | 31270.15 | 24970.07325
| 302.918 | -0.620717 | 7.9577846 | 6.279789 | 0.06956389 | 24028.67 | -10.51338 |  |  | 1.0698909 | 6.150679 | -0.7742202 | 31270.15 | 24970.07325
| 302.7554 | -0.6196167 | 7.9687881 | 6.26418 | 0.07088657 | 23935.52 | -10.24741 |  |  | 1.0808944 | 6.551323 | -0.9635382 | 31270.15 | 24970.07325
| 303.113 | -0.6186131 | 7.9788237 | 6.350557 | 0.07207813 | 23900.77 | -10.74705 |  |  | 1.09093 | 6.586062 | -1.150522 | 31270.15 | 24970.07325
| 302.8855 | -0.6175144 | 7.9898108 | 6.467407 | 0.07338031 | 23893.83 | -11.52704 |  |  | 1.1019171 | 6.62684 | -1.33222 | 31270.15 | 24970.07325
| 302.4629 | -0.6164171 | 8.0007839 | 6.52018 | 0.07468903 | 23892.62 | -11.82874 |  |  | 1.1128902 | 6.419288 | -1.469792 | 31270.15 | 24970.07325
| 302.4629 | -0.6153843 | 8.011112 | 6.554647 | 0.07591789 | 23889.97 | -11.98631 |  |  | 1.1232183 | 6.276356 | -1.527526 | 31270.15 | 24970.07325
| 302.5279 | -0.6142887 | 8.0220678 | 6.576833 | 0.07723691 | 23917.68 | -12.05467 |  |  | 1.1341741 | 5.753288 | -1.431155 | 31270.15 | 24970.07325
| 302.4629 | -0.6131944 | 8.0330113 | 6.72296 | 0.07852748 | 23895.81 | -13.19829 |  |  | 1.1451176 | 5.21009 | -1.334806 | 31270.15 | 24970.07325
| 302.4304 | -0.6120952 | 8.044003 | 6.724011 | 0.07984568 | 23899.2 | -13.03596 |  |  | 1.1561093 | 5.475196 | -1.314395 | 31270.15 | 24970.07325
| 303.3406 | -0.6109971 | 8.0549842 | 6.813658 | 0.08115247 | 23934.16 | -13.76423 |  |  | 1.1670905 | 4.796561 | -1.187494 | 31270.15 | 24970.07325
| 303.6657 | -0.609913 | 8.0658245 | 6.886991 | 0.0824423 | 23986.53 | -14.38963 |  |  | 1.1779308 | 5.024864 | -0.8874102 | 31270.15 | 24970.07325
| 303.6007 | -0.6088093 | 8.0768616 | 6.927824 | 0.08375889 | 24031.16 | -14.66926 |  |  | 1.1889679 | 5.061191 | -0.5249925 | 31270.15 | 24970.07325
| 304.1533 | -0.6077983 | 8.0869714 | 6.935418 | 0.08497126 | 24103.81 | -14.63599 |  |  | 1.1990777 | 4.922678 | -0.2075925 | 31270.15 | 24970.07325
| 303.9908 | -0.6067181 | 8.0977739 | 6.969968 | 0.08626531 | 24160.77 | -14.86566 |  |  | 1.2098802 | 4.414305 | 0.2048708 | 31270.15 | 24970.07325
| 303.9908 | -0.6057095 | 8.1078602 | 7.10365 | 0.08745251 | 24280.5 | -16.39495 |  |  | 1.2199665 | 4.204696 | 0.507628 | 31270.15 | 24970.07325
| 304.0233 | -0.6046221 | 8.1187339 | 7.198421 | 0.08874492 | 24458.84 | -17.66561 |  |  | 1.2308402 | 4.809311 | 0.738826 | 31270.15 | 24970.07325
| 303.2431 | -0.6036213 | 8.128742 | 7.215204 | 0.08994408 | 24592.47 | -17.83134 |  |  | 1.2408483 | 4.889805 | 0.866033 | 31270.15 | 24970.07325
| 303.5682 | -0.6026183 | 8.1387716 | 7.288909 | 0.09113443 | 24786.68 | -18.97603 |  |  | 1.2508779 | 5.346323 | 1.027171 | 31270.15 | 24970.07325
| 303.6657 | -0.6016121 | 8.1488337 | 7.341429 | 0.09233406 | 24965.86 | -19.82953 |  |  | 1.26094 | 5.966317 | 1.087139 | 31270.15 | 24970.07325
| 303.8607 | -0.6005187 | 8.1597674 | 7.350966 | 0.09364476 | 25117.66 | -19.89066 |  |  | 1.2718737 | 6.246007 | 1.143803 | 31270.15 | 24970.07325
| 303.4381 | -0.5995147 | 8.1698078 | 7.352554 | 0.09484965 | 25256.49 | -19.82674 |  |  | 1.2819141 | 5.512153 | 1.006225 | 31270.15 | 24970.07325
| 303.0805 | -0.598423 | 8.1807251 | 7.470424 | 0.09614446 | 25376.26 | -21.78845 |  |  | 1.2928314 | 4.333347 | 0.8368451 | 31270.15 | 24970.07325
| 302.7229 | -0.5973347 | 8.1916074 | 7.499844 | 0.09744348 | 25512.16 | -22.20936 |  |  | 1.3037137 | 3.953004 | 0.5751754 | 31270.15 | 24970.07325
| 303.5357 | -0.5963277 | 8.2016783 | 7.643502 | 0.0986311 | 25652.81 | -25.26618 |  |  | 1.3137846 | 4.197649 | 0.3176008 | 31270.15 | 24970.07325
| 303.5682 | -0.5952229 | 8.2127261 | 7.623329 | 0.0999594 | 25804.32 | -24.59365 |  |  | 1.3248324 | 4.644728 | 0.09459944 | 31270.15 | 24970.07325
| 303.5031 | -0.5941341 | 8.2236143 | 7.711218 | 0.1012538 | 25926.96 | -26.51634 |  |  | 1.3357206 | 4.862097 | -0.1250998 | 31270.15 | 24970.07325
| 303.8933 | -0.5930376 | 8.2345791 | 7.788006 | 0.1025591 | 26024.91 | -28.26143 |  |  | 1.3466854 | 5.724715 | -0.4338159 | 31270.15 | 24970.07325
| 304.1858 | -0.5920312 | 8.2446433 | 7.728526 | 0.1037757 | 26113.36 | -26.27809 |  |  | 1.3567496 | 5.450069 | -0.6144084 | 31270.15 | 24970.07325
| 304.3809 | -0.5909278 | 8.2556765 | 7.847139 | 0.1050812 | 26218.49 | -29.22245 |  |  | 1.3677828 | 4.485249 | -0.822371 | 31270.15 | 24970.07325
| 304.6735 | -0.5898703 | 8.2662515 | 7.879174 | 0.1063454 | 26276.08 | -29.65241 |  |  | 1.3783578 | 4.118977 | -0.9347429 | 31270.15 | 24970.07325
| 304.706 | -0.5887238 | 8.2777164 | 7.938209 | 0.1077117 | 26358.29 | -30.98826 |  |  | 1.3898227 | 3.398737 | -1.015035 | 31270.15 | 24970.07325
| 304.2508 | -0.5876605 | 8.2883502 | 8.015286 | 0.108975 | 26362.06 | -32.80288 |  |  | 1.4004565 | 4.009877 | -1.12099 | 31270.15 | 24970.07325
| 304.4784 | -0.5865747 | 8.2992074 | 8.114761 | 0.1102674 | 26369.45 | -35.68676 |  |  | 1.4113137 | 4.408231 | -1.165572 | 31270.15 | 24970.07325
| 304.706 | -0.5855645 | 8.3093098 | 8.1193 | 0.1114806 | 26344.5 | -34.73072 |  |  | 1.4214161 | 4.923049 | -1.208471 | 31270.15 | 24970.07325
| 303.8933 | -0.5844823 | 8.3201318 | 8.230346 | 0.1127653 | 26275.88 | -37.96464 |  |  | 1.4322381 | 5.460644 | -1.247212 | 31270.15 | 24970.07325
| 304.3484 | -0.5834765 | 8.3301901 | 8.225669 | 0.113971 | 26250.28 | -36.49339 |  |  | 1.4422964 | 5.236012 | -1.148002 | 31270.15 | 24970.07325
| 303.8933 | -0.5824718 | 8.3402373 | 8.296441 | 0.1151638 | 26281.65 | -38.69507 |  |  | 1.4523436 | 5.21262 | -1.053724 | 31270.15 | 24970.07325
| 304.0883 | -0.5813862 | 8.3510928 | 8.350555 | 0.1164623 | 26308.96 | -40.12394 |  |  | 1.4631991 | 4.527752 | -0.9872877 | 31270.15 | 24970.07325
| 303.113 | -0.5802739 | 8.3622163 | 8.320533 | 0.1177987 | 26361.95 | -37.70842 |  |  | 1.4743226 | 3.93327 | -0.8960221 | 31270.15 | 24970.07325
| 303.7307 | -0.5791942 | 8.3730126 | 8.397216 | 0.1190851 | 26409.49 | -40.27164 |  |  | 1.4851189 | 3.25 | -0.8603131 | 31270.15 | 24970.07325
| 304.0233 | -0.5781853 | 8.3831019 | 8.49304 | 0.120278 | 26488.95 | -44.55164 |  |  | 1.4952082 | 3.493436 | -0.7738596 | 31270.15 | 24970.07325
| 304.5434 | -0.5771014 | 8.3939194 | 8.592897 | 0.1215675 | 26609.66 | -50.1693 |  |  | 1.5060257 | 3.783032 | -0.7419945 | 31270.15 | 24970.07325
| 304.7385 | -0.5760715 | 8.4041412 | 8.667407 | 0.1227891 | 26741.86 | -55.16435 |  |  | 1.5162475 | 4.669018 | -0.7378993 | 31270.15 | 24970.07325
| 304.8035 | -0.5749688 | 8.4149515 | 8.659461 | 0.1241122 | 26922.38 | -53.95051 |  |  | 1.5270578 | 5.582501 | -0.734521 | 31270.15 | 24970.07325
| 305.4537 | -0.5738399 | 8.4259281 | 8.631653 | 0.1254724 | 27104.05 | -51.28092 |  |  | 1.5380344 | 5.293297 | -0.7569389 | 31270.15 | 24970.07325
| 304.966 | -0.5726985 | 8.4369068 | 8.715696 | 0.1268291 | 27224 | -56.80254 |  |  | 1.5490131 | 4.667812 | -0.8810054 | 31270.15 | 24970.07325
| 306.0388 | -0.5715378 | 8.4479209 | 8.757384 | 0.1282166 | 27363.75 | -59.38025 |  |  | 1.5600272 | 4.143066 | -1.029463 | 31270.15 | 24970.07325
| 305.1286 | -0.570368 | 8.4589094 | 8.794677 | 0.1296108 | 27497.08 | -61.61084 |  |  | 1.5710157 | 3.15112 | -1.278141 | 31270.15 | 24970.07325
| 306.2014 | -0.569211 | 8.4696345 | 8.881891 | 0.1309295 | 27553.29 | -68.69529 |  |  | 1.5817408 | 2.913012 | -1.447325 | 31270.15 | 24970.07325
| 304.901 | -0.5681026 | 8.4797513 | 8.961171 | 0.1323068 | 27742.45 | -78.52958 |  |  | 1.5918576 | 3.354256 | -1.663934 | 31270.15 | 24970.07325
| 304.0233 | -0.5668887 | 8.4907045 | 9.005938 | 0.1337572 | 27870.37 | -82.99303 |  |  | 1.6028108 | 4.569842 | -1.801632 | 31270.15 | 24970.07325
| 304.2508 | -0.5657688 | 8.5007863 | 9.006422 | 0.1350967 | 28002.96 | -80.78892 |  |  | 1.6128926 | 5.221394 | -1.939802 | 31270.15 | 24970.07325
| 304.0558 | -0.5645436 | 8.5116986 | 8.996339 | 0.1365713 | 28106.93 | -76.21686 |  |  | 1.6238049 | 4.473777 | -1.972386 | 31270.15 | 24970.07325
| 304.5434 | -0.5634056 | 8.521746 | 9.132508 | 0.1379156 | 28202.34 | -97.0788 |  |  | 1.6338523 | 3.855822 | -1.932785 | 31270.15 | 24970.07325
| 304.4784 | -0.5622498 | 8.5318106 | 9.174784 | 0.1392948 | 28303.51 | -102.4614 |  |  | 1.6439169 | 4.150202 | -1.893787 | 31270.15 | 24970.07325
| 304.3159 | -0.5610919 | 8.5418144 | 9.216754 | 0.1406771 | 28430.31 | -109.1814 |  |  | 1.6539207 | 3.933414 | -1.784638 | 31270.15 | 24970.07325
| 304.6735 | -0.5598282 | 8.5526282 | 9.253836 | 0.1421928 | 28548.37 | -113.9502 |  |  | 1.6647345 | 3.644005 | -1.578524 | 31270.15 | 24970.07325
| 304.8035 | -0.5586305 | 8.5627657 | 9.375977 | 0.143607 | 28691.43 | -156.5241 |  |  | 1.674872 | 4.088063 | -1.283591 | 31270.15 | 24970.07325
| 304.8685 | -0.5573195 | 8.5737126 | 9.441426 | 0.1451688 | 28822.1 | -184.6199 |  |  | 1.6858189 | 5.427128 | -0.9670251 | 31270.15 | 24970.07325
| 305.7137 | -0.5559853 | 8.5847648 | 9.528132 | 0.1467534 | 28952.54 | -247.9721 |  |  | 1.6968711 | 6.240395 | -0.6319131 | 31270.15 | 24970.07325
| 306.0063 | -0.5546557 | 8.5956666 | 9.401913 | 0.1483709 | 29093.85 | -140.0164 |  |  | 1.7077729 | 5.397304 | -0.2786964 | 31270.15 | 24970.07325
| 306.2664 | -0.5533502 | 8.6062864 | 9.486144 | 0.1499335 | 29225.08 | -173.1232 |  |  | 1.7183927 | 4.556286 | -0.04609474 | 31270.15 | 24970.07325
| 306.3639 | -0.5520677 | 8.6165734 | 9.55199 | 0.1514546 | 29316.94 | -203.5251 |  |  | 1.7286797 | 3.756976 | 0.1371804 | 31270.15 | 24970.07325
| 306.5264 | -0.5507898 | 8.6266795 | 9.650931 | 0.1529713 | 29425 | -297.7053 |  |  | 1.7387858 | 3.549134 | 0.2496038 | 31270.15 | 24970.07325
| 306.1688 | -0.5494484 | 8.6372196 | 9.669336 | 0.1545797 | 29502.04 | -280.2259 |  |  | 1.7493259 | 2.909723 | 0.4270693 | 31270.15 | 24970.07325
| 306.4614 | -0.5481603 | 8.6472446 | 9.690494 | 0.1561206 | 29626.26 | -280.8694 |  |  | 1.7593509 | 3.081691 | 0.5803036 | 31270.15 | 24970.07325
| 306.2664 | -0.5466781 | 8.6586499 | 9.801939 | 0.1578831 | 29723.77 | -506.3189 |  |  | 1.7707562 | 3.73988 | 0.6633719 | 31270.15 | 24970.07325
| 305.7137 | -0.5452921 | 8.66919 | 9.935374 | 0.1595285 | 29815.86 | 150216.5 | -1124.244 |  | 1.7812963 | 5.384382 | 0.6577872 | 31270.15 | 24970.07325
| 306.0063 | -0.5439116 | 8.6795863 | 9.960555 | 0.1611699 | 29918.37 | -29197.87 |  |  | 1.7916926 | 5.881762 | 0.5659733 | 31270.15 | 24970.07325
| 305.5512 | -0.5424757 | 8.6902826 | 10.11544 | 0.162876 | 30004.08 | 455.1378 | -5806.58 |  | 1.8023889 | 6.314555 | 0.4315985 | 31270.15 | 24970.07325
| 304.901 | -0.541004 | 8.7011607 | 10.1074 | 0.1646435 | 30110.69 | 663.3021 | -3318.823 |  | 1.813267 | 6.743312 | 0.4066498 | 31270.15 | 24970.07325
| 305.7787 | -0.5396339 | 8.7111751 | 10.14511 | 0.1662812 | 30233.21 | 576.9697 | -3917.933 |  | 1.8232814 | 6.644984 | 0.3826749 | 31270.15 | 24970.07325
| 305.4537 | -0.5381157 | 8.7221452 | 10.17781 | 0.1681 | 30407.74 | 522.4827 | -4522.947 |  | 1.8342515 | 6.310161 | 0.4859039 | 31270.15 | 24970.07325
| 305.1286 | -0.5365869 | 8.7330687 | 10.30691 | 0.1699136 | 30574.48 | 269.4688 | 17408.07 |  | 1.845175 | 5.500961 | 0.5458576 | 31270.15 | 24970.07325
| 305.6487 | -0.5351707 | 8.7430696 | 10.34723 | 0.1716046 | 30728.08 | 249.7363 | 10449.91 |  | 1.8551759 | 4.896957 | 0.6261585 | 31270.15 | 24970.07325
| 306.0063 | -0.5336025 | 8.7540383 | 10.45079 | 0.1734731 | 30891.74 | 189.7989 | 4051.277 |  | 1.8661446 | 5.261347 | 0.6428139 | 31270.15 | 24970.07325
| 305.5187 | -0.5321458 | 8.7641033 | 10.42745 | 0.1752169 | 31067.57 | 219.8454 | 6148.266 |  | 1.8762096 | 5.184202 | 0.7220908 | 31270.15 | 24970.07325
| 306.5264 | -0.5305445 | 8.7750726 | 10.50862 | 0.1771288 | 31258.39 | 182.8783 | 3741.506 |  | 1.8871789 | 5.345937 | 0.9227226 | 31270.15 | 24970.07325
| 307.4042 | -0.5289491 | 8.7859025 | 10.53325 | 0.1790418 | 31461.95 | 181.4454 | 3694.844 |  | 1.8980088 | 5.426197 | 1.162068 | 31270.15 | 24970.07325
| 307.4367 | -0.5273198 | 8.7968376 | 10.58672 | 0.1809887 | 31706.98 | 164.6817 | 3054.655 |  | 1.9089439 | 4.44505 | 1.33977 | 31270.15 | 24970.07325
| 307.7292 | -0.5257874 | 8.8069909 | 10.73924 | 0.1828006 | 31909.18 | 124.0066 | 1933.662 |  | 1.9190972 | 4.570508 | 1.495212 | 31270.15 | 24970.07325
| 307.7943 | -0.5241227 | 8.8178991 | 10.81956 | 0.1847853 | 32094.99 | 113.1977 | 1712.021 |  | 1.9300054 | 5.256811 | 1.586679 | 31270.15 | 24970.07325
| 307.1116 | -0.5224286 | 8.8288996 | 10.9486 | 0.1867993 | 32311.62 | 96.90596 | 1419.674 |  | 1.9410059 | 5.93825 | 1.598909 | 31270.15 | 24970.07325
| 306.819 | -0.5207159 | 8.8398985 | 10.93331 | 0.188853 | 32550.2 | 102.2833 | 1520.193 |  | 1.9520048 | 7.187743 | 1.592245 | 31270.15 | 24970.07325
| 305.8113 | -0.518995 | 8.8508372 | 11.00299 | 0.1909087 | 32780.47 | 96.10746 | 1417.662 |  | 1.9629435 | 7.166792 | 1.585089 | 31270.15 | 24970.07325
| 305.5187 | -0.5172359 | 8.8618967 | 11.0394 | 0.1930112 | 32980 | 95.28036 | 1405.477 |  | 1.974003 | 7.192782 | 1.576369 | 31270.15 | 24970.07325
| 305.9738 | -0.5154921 | 8.8727351 | 11.16135 | 0.1950862 | 33150.27 | 85.61145 | 1246.698 |  | 1.9848414 | 6.298531 | 1.527525 | 31270.15 | 24970.07325
| 306.6565 | -0.5138662 | 8.8827361 | 11.28989 | 0.197018 | 33243 | 77.95861 | 1124.761 |  | 1.9948424 | 5.753758 | 1.418981 | 31270.15 | 24970.07325
| 306.819 | -0.5120539 | 8.8937639 | 11.34901 | 0.199181 | 33344.49 | 76.96514 | 1104.717 |  | 2.0058702 | 6.230899 | 1.253326 | 31270.15 | 24970.07325
| 307.7292 | -0.5102369 | 8.9047 | 11.35743 | 0.2013603 | 33506.04 | 79.26055 | 1136.978 |  | 2.0168063 | 6.336735 | 1.092128 | 31270.15 | 24970.07325
| 307.4367 | -0.5085534 | 8.9147389 | 11.39257 | 0.2033753 | 33670.37 | 79.0885 | 1134.238 |  | 2.0268452 | 6.725926 | 0.9338805 | 31270.15 | 24970.07325
| 307.5667 | -0.5066812 | 8.9257833 | 11.43976 | 0.205612 | 33845.03 | 78.34281 | 1122.595 |  | 2.0378896 | 5.897572 | 0.7578365 | 31270.15 | 24970.07325
| 308.3794 | -0.5048224 | 8.9366204 | 11.55313 | 0.2078282 | 34000.33 | 73.22781 | 1047.314 |  | 2.0487267 | 5.087738 | 0.6211192 | 31270.15 | 24970.07325
| 308.1519 | -0.5030743 | 8.9467089 | 11.62858 | 0.209912 | 34139.49 | 70.96413 | 1013.789 |  | 2.0588152 | 4.811954 | 0.5050428 | 31270.15 | 24970.07325
| 308.607 | -0.5011501 | 8.9576888 | 11.72107 | 0.2122052 | 34309.65 | 68.04996 | 972.8309 |  | 2.0697951 | 5.043926 | 0.3346244 | 31270.15 | 24970.07325
| 308.0868 | -0.499215 | 8.9686118 | 11.72262 | 0.2145261 | 34530.57 | 69.8469 | 999.3293 |  | 2.0807181 | 5.627488 | 0.1850035 | 31270.15 | 24970.07325
| 307.8268 | -0.4972523 | 8.9795867 | 11.81101 | 0.2168684 | 34800.62 | 66.68448 | 960.3523 |  | 2.091693 | 5.7959 | 0.05530478 | 31270.15 | 24970.07325
| 307.2741 | -0.4954233 | 8.9896991 | 11.84986 | 0.2190534 | 35065.39 | 66.00885 | 955.7754 |  | 2.1018054 | 6.250373 | 0 | 31270.15 | 24970.07325
| 307.4042 | -0.4934512 | 9.0004853 | 12.02109 | 0.2213947 | 35269.55 | 60.25858 | 879.156 |  | 2.1125916 | 6.263546 | -0.1279738 | 31270.15 | 24970.07325
| 306.754 | -0.4913813 | 9.0116816 | 12.0594 | 0.2238726 | 35438.72 | 60.60717 | 882.5294 |  | 2.1237879 | 6.287729 | -0.1270817 | 31270.15 | 24970.07325
| 306.7865 | -0.4893475 | 9.0225676 | 12.11927 | 0.2262968 | 35612.86 | 60.03661 | 874.206 |  | 2.1346739 | 6.511335 | -0.07216089 | 31270.15 | 24970.07325
| 306.624 | -0.4874545 | 9.0325921 | 12.16364 | 0.228564 | 35756.14 | 60.04172 | 872.7383 |  | 2.1446984 | 6.541177 | -0.05376518 | 31270.15 | 24970.07325
| 307.0791 | -0.4854357 | 9.0431946 | 12.24385 | 0.2309719 | 35892.97 | 58.92751 | 855.9137 |  | 2.1553009 | 6.890136 | 0.01779372 | 31270.15 | 24970.07325
| 306.8515 | -0.4834968 | 9.0532591 | 12.25623 | 0.2332945 | 36005.57 | 60.27143 | 870.5568 |  | 2.1653654 | 6.401355 | 0.1236343 | 31270.15 | 24970.07325
| 307.7943 | -0.481361 | 9.0642376 | 12.31818 | 0.2358531 | 36139.31 | 59.96089 | 863.7714 |  | 2.1763439 | 5.294318 | 0.2453015 | 31270.15 | 24970.07325
| 307.7618 | -0.4793868 | 9.0742791 | 12.40459 | 0.2382045 | 36218.84 | 58.87183 | 845.4694 |  | 2.1863854 | 4.609428 | 0.3301813 | 31270.15 | 24970.07325
| 308.7045 | -0.4772086 | 9.085224 | 12.51423 | 0.2408027 | 36276.96 | 57.4228 | 821.3729 |  | 2.1973303 | 4.765168 | 0.4645502 | 31270.15 | 24970.07325
| 309.9073 | -0.4750157 | 9.0961304 | 12.67436 | 0.2434121 | 36369.04 | 54.51799 | 781.0838 |  | 2.2082367 | 5.819972 | 0.5968095 | 31270.15 | 24970.07325
| 309.4197 | -0.472771 | 9.1071693 | 12.64061 | 0.2461077 | 36509.41 | 57.15431 | 811.5265 |  | 2.2192756 | 6.843922 | 0.6937425 | 31270.15 | 24970.07325
| 309.8098 | -0.4705178 | 9.1181355 | 12.78257 | 0.2487894 | 36616.45 | 54.83465 | 779.4002 |  | 2.2302418 | 6.865045 | 0.8052756 | 31270.15 | 24970.07325
| 309.1596 | -0.4682714 | 9.1289431 | 12.83962 | 0.2514812 | 36751.78 | 54.85937 | 777.4311 |  | 2.2410494 | 7.41278 | 0.9487394 | 31270.15 | 24970.07325
| 309.1596 | -0.4661539 | 9.1390077 | 12.97609 | 0.2539969 | 36904.24 | 52.67273 | 749.7711 |  | 2.251114 | 7.495993 | 1.074997 | 31270.15 | 24970.07325
| 308.5745 | -0.4638036 | 9.1500668 | 13.03706 | 0.2568047 | 37084.21 | 52.54922 | 747.477 |  | 2.2621731 | 7.28791 | 1.150033 | 31270.15 | 24970.07325
| 308.0868 | -0.4614755 | 9.1609175 | 13.05652 | 0.2595946 | 37262.21 | 53.40754 | 757.0535 |  | 2.2730238 | 6.76661 | 1.224083 | 31270.15 | 24970.07325
| 307.3391 | -0.4590613 | 9.1720556 | 13.20012 | 0.2624642 | 37480.43 | 51.29149 | 732.0065 |  | 2.2841619 | 6.185752 | 1.330711 | 31270.15 | 24970.07325
| 307.9243 | -0.456694 | 9.1828444 | 13.37581 | 0.265282 | 37704.57 | 48.73124 | 702.1422 |  | 2.2949507 | 7.651707 | 1.404265 | 31270.15 | 24970.07325
| 307.9243 | -0.4544635 | 9.1929207 | 13.32188 | 0.267965 | 37951.26 | 50.68207 | 727.2729 |  | 2.305027 | 7.82811 | 1.526883 | 31270.15 | 24970.07325
| 308.7045 | -0.4520327 | 9.2037861 | 13.44881 | 0.2708579 | 38192.06 | 49.15838 | 710.1116 |  | 2.3158924 | 7.611341 | 1.64708 | 31270.15 | 24970.07325
| 308.3794 | -0.4497539 | 9.2138528 | 13.51642 | 0.273577 | 38397.36 | 48.8396 | 706.7181 |  | 2.3259591 | 7.556321 | 1.670653 | 31270.15 | 24970.07325
| 308.9971 | -0.4474696 | 9.2238541 | 13.6053 | 0.2763066 | 38569.31 | 48.23734 | 698.928 |  | 2.3359604 | 7.743394 | 1.62935 | 31270.15 | 24970.07325
| 308.9971 | -0.4449462 | 9.2348023 | 13.56483 | 0.2793368 | 38744.98 | 50.1567 | 720.8574 |  | 2.3469086 | 7.179353 | 1.571506 | 31270.15 | 24970.07325
| 309.9073 | -0.4423899 | 9.2457629 | 13.72135 | 0.2823865 | 38928.52 | 48.43381 | 699.4128 |  | 2.3578692 | 6.128221 | 1.514417 | 31270.15 | 24970.07325
| 310.0374 | -0.440031 | 9.2557709 | 13.76366 | 0.2852056 | 39061.69 | 48.79877 | 701.962 |  | 2.3678772 | 5.498671 | 1.488673 | 31270.15 | 24970.07325
| 310.8826 | -0.4374282 | 9.2666888 | 13.93217 | 0.2883017 | 39216.96 | 47.1237 | 680.497 |  | 2.3787951 | 6.266185 | 1.401311 | 31270.15 | 24970.07325
| 311.0126 | -0.4350003 | 9.276764 | 14.04198 | 0.2911976 | 39372.49 | 46.39992 | 670.8345 |  | 2.3888703 | 6.918768 | 1.28561 | 31270.15 | 24970.07325
| 310.8826 | -0.4325456 | 9.2868577 | 14.09807 | 0.2941317 | 39537.41 | 46.50854 | 671.2012 |  | 2.398964 | 7.658768 | 1.141199 | 31270.15 | 24970.07325
| 311.2727 | -0.4298618 | 9.2977824 | 14.20454 | 0.2973374 | 39653.2 | 46.08912 | 663.5993 |  | 2.4098887 | 8.197937 | 0.9510679 | 31270.15 | 24970.07325
| 311.0126 | -0.4271371 | 9.3087511 | 14.31246 | 0.3005924 | 39778.27 | 45.6694 | 656.281 |  | 2.4208574 | 9.045969 | 0.8088279 | 31270.15 | 24970.07325
| 309.9073 | -0.4243599 | 9.3198056 | 14.38949 | 0.3039044 | 39944.81 | 45.63308 | 654.4881 |  | 2.4319119 | 8.913269 | 0.6992386 | 31270.15 | 24970.07325
| 309.3222 | -0.4215986 | 9.3306712 | 14.39013 | 0.3072203 | 40116.72 | 46.65379 | 665.0632 |  | 2.4427775 | 8.405495 | 0.5763373 | 31270.15 | 24970.07325
| 309.5172 | -0.4190253 | 9.3407139 | 14.50438 | 0.3102829 | 40245.28 | 46.05267 | 656.266 |  | 2.4528202 | 7.314785 | 0.4550684 | 31270.15 | 24970.07325
| 308.8671 | -0.4161938 | 9.3516293 | 14.5797 | 0.313674 | 40389.59 | 46.10238 | 654.8765 |  | 2.4637356 | 6.741102 | 0.2622881 | 31270.15 | 24970.07325
| 308.737 | -0.4135615 | 9.361693 | 14.70153 | 0.3168151 | 40522.55 | 45.45907 | 645.7705 |  | 2.4737993 | 6.836524 | 0.1447225 | 31270.15 | 24970.07325
| 308.9321 | -0.4107674 | 9.3722438 | 14.85769 | 0.3201478 | 40589.29 | 44.61634 | 632.5753 |  | 2.4843501 | 7.128102 | 0.04302561 | 31270.15 | 24970.07325
| 309.1596 | -0.4080536 | 9.3823861 | 14.88547 | 0.323389 | 40636.22 | 45.38254 | 637.2554 |  | 2.4944924 | 7.46043 | 0 | 31270.15 | 24970.07325
| 309.5822 | -0.4051093 | 9.3932692 | 14.91387 | 0.3269194 | 40736.53 | 46.15846 | 642.8871 |  | 2.5053755 | 7.925164 | -0.08454855 | 31270.15 | 24970.07325
| 310.0699 | -0.4021232 | 9.4042068 | 14.98771 | 0.3304929 | 40830.2 | 46.37807 | 642.1007 |  | 2.5163131 | 7.846067 | -0.1536451 | 31270.15 | 24970.07325
| 310.785 | -0.3993263 | 9.4143338 | 15.12775 | 0.3338222 | 40966.45 | 45.59642 | 631.7729 |  | 2.5264401 | 7.283973 | -0.1942222 | 31270.15 | 24970.07325
| 310.785 | -0.3962774 | 9.4252548 | 15.22974 | 0.3374667 | 41104.59 | 45.41547 | 627.7259 |  | 2.5373611 | 7.057698 | -0.2202614 | 31270.15 | 24970.07325
| 311.9879 | -0.3931953 | 9.4361826 | 15.28719 | 0.3411583 | 41247.55 | 45.77243 | 629.666 |  | 2.5482889 | 6.7552 | -0.2595642 | 31270.15 | 24970.07325
| 312.0854 | -0.3903397 | 9.4461995 | 15.3388 | 0.3445711 | 41379.19 | 46.11622 | 631.6186 |  | 2.5583058 | 6.464687 | -0.2170798 | 31270.15 | 24970.07325
| 312.2804 | -0.3871882 | 9.4571297 | 15.50432 | 0.3483317 | 41527.25 | 45.21641 | 620.0227 |  | 2.569236 | 7.409858 | -0.1615858 | 31270.15 | 24970.07325
| 312.6705 | -0.3839757 | 9.4681568 | 15.64858 | 0.352098 | 41676.56 | 44.60655 | 611.7107 |  | 2.5802631 | 8.194726 | -0.1471864 | 31270.15 | 24970.07325
| 312.8331 | -0.3809946 | 9.478163 | 15.68286 | 0.3557307 | 41951.85 | 44.94816 | 616.7954 |  | 2.5902693 | 8.802561 | -0.1464681 | 31270.15 | 24970.07325
| 312.0854 | -0.3780332 | 9.4881667 | 15.70176 | 0.3592746 | 42168.61 | 45.52148 | 623.185 |  | 2.600273 | 8.379909 | -0.1325062 | 31270.15 | 24970.07325
| 312.8981 | -0.3750247 | 9.498187 | 15.81366 | 0.3628625 | 42409.35 | 45.0561 | 618.8593 |  | 2.6102933 | 7.96737 | -0.1055413 | 31270.15 | 24970.07325
| 311.8578 | -0.3717267 | 9.5090468 | 15.91543 | 0.3667527 | 42596.38 | 44.89143 | 616.1728 |  | 2.6211531 | 7.842236 | -0.1049372 | 31270.15 | 24970.07325
| 311.4352 | -0.3683427 | 9.5200811 | 16.02005 | 0.3708528 | 42795.96 | 44.74512 | 613.7393 |  | 2.6321874 | 7.616867 | -0.1041504 | 31270.15 | 24970.07325
| 310.3624 | -0.364964 | 9.5310414 | 16.11911 | 0.3748804 | 42980.39 | 44.65911 | 611.7542 |  | 2.6431477 | 7.563488 | -0.05173433 | 31270.15 | 24970.07325
| 310.2974 | -0.3615233 | 9.5420094 | 16.21656 | 0.3789958 | 43190.77 | 44.57645 | 610.3137 |  | 2.6541157 | 7.669343 | 0 | 31270.15 | 24970.07325
| 310.655 | -0.3580715 | 9.5529129 | 16.30771 | 0.3831292 | 43403.08 | 44.55716 | 609.6094 |  | 2.6650192 | 8.182711 | 0.01277213 | 31270.15 | 24970.07325
| 311.1751 | -0.3545686 | 9.5638511 | 16.51099 | 0.3873089 | 43590.01 | 43.5516 | 597.7836 |  | 2.6759574 | 9.045403 | -0.02536895 | 31270.15 | 24970.07325
| 312.1504 | -0.3509746 | 9.5749338 | 16.60749 | 0.3915976 | 43738.63 | 43.62448 | 596.607 |  | 2.6870401 | 9.583044 | -0.02517389 | 31270.15 | 24970.07325
| 313.6133 | -0.3473949 | 9.58584 | 16.77402 | 0.395863 | 43855.94 | 43.12421 | 588.7841 |  | 2.6979463 | 10.32699 | -0.03744822 | 31270.15 | 24970.07325
| 313.7758 | -0.3437501 | 9.5968376 | 16.90218 | 0.4002119 | 43979.92 | 42.97894 | 584.8574 |  | 2.7089439 | 10.92605 | -0.03714073 | 31270.15 | 24970.07325
| 313.7108 | -0.3401223 | 9.6076751 | 16.89254 | 0.4045702 | 44079.84 | 44.03138 | 593.0186 |  | 2.7197814 | 11.0604 | -0.03681459 | 31270.15 | 24970.07325
| 314.3935 | -0.3366918 | 9.6178212 | 17.04376 | 0.4086621 | 44229.89 | 43.57544 | 586.7696 |  | 2.7299275 | 10.30487 | -0.024376 | 31270.15 | 24970.07325
| 313.2557 | -0.3329482 | 9.6287636 | 17.07443 | 0.4131441 | 44332.71 | 44.3009 | 591.4438 |  | 2.7408699 | 9.700263 | -0.02416524 | 31270.15 | 24970.07325
| 312.8331 | -0.3291498 | 9.6397501 | 17.14605 | 0.417687 | 44440.69 | 44.68492 | 592.6196 |  | 2.7518564 | 7.867378 | -0.03593713 | 31270.15 | 24970.07325
| 312.9631 | -0.3256487 | 9.6497731 | 17.2434 | 0.4218777 | 44550.99 | 44.75189 | 591.0005 |  | 2.7618794 | 7.102135 | -0.07132251 | 31270.15 | 24970.07325
| 312.573 | -0.3221183 | 9.6597856 | 17.33934 | 0.4260945 | 44711.59 | 44.76701 | 589.8973 |  | 2.7718919 | 6.506519 | -0.03543338 | 31270.15 | 24970.07325
| 312.9956 | -0.3185419 | 9.6698152 | 17.46509 | 0.4303642 | 44867.54 | 44.55287 | 586.3468 |  | 2.7819215 | 6.720447 | 0.01173372 | 31270.15 | 24970.07325
| 311.5002 | -0.3146175 | 9.6807129 | 17.53711 | 0.4350675 | 45053.3 | 44.84632 | 588.1449 |  | 2.7928192 | 7.505367 | 0.0699155 | 31270.15 | 24970.07325
| 311.0451 | -0.3106145 | 9.6917094 | 17.63185 | 0.4398559 | 45279.42 | 44.91531 | 588.4197 |  | 2.8038157 | 7.701486 | 0.1042372 | 31270.15 | 24970.07325
| 311.2076 | -0.3069313 | 9.7017124 | 17.72756 | 0.4442461 | 45480.91 | 44.91186 | 587.9063 |  | 2.8138187 | 8.122589 | 0.1151904 | 31270.15 | 24970.07325
| 311.5978 | -0.3028633 | 9.7126407 | 17.81641 | 0.449118 | 45721 | 45.02324 | 588.8625 |  | 2.824747 | 8.531735 | 0.1145227 | 31270.15 | 24970.07325
| 312.1504 | -0.2987476 | 9.7235968 | 18.02936 | 0.4540233 | 45959.1 | 44.18459 | 580.1627 |  | 2.8357031 | 8.959849 | 0.1024764 | 31270.15 | 24970.07325
| 312.3129 | -0.2949058 | 9.7337073 | 18.20812 | 0.4586005 | 46222.83 | 43.5474 | 574.3438 |  | 2.8458136 | 10.02726 | 0.05668358 | 31270.15 | 24970.07325
| 313.4832 | -0.2906963 | 9.7446697 | 18.17437 | 0.4636432 | 46528.58 | 44.51176 | 585.1237 |  | 2.856776 | 10.70061 | 0.02257517 | 31270.15 | 24970.07325
| 314.686 | -0.2865697 | 9.7553115 | 18.28951 | 0.4685834 | 46786.96 | 44.41436 | 584.3499 |  | 2.8674178 | 10.64751 | -0.03368358 | 31270.15 | 24970.07325
| 316.0514 | -0.2821441 | 9.7666066 | 18.40678 | 0.4738815 | 47061.32 | 44.35933 | 583.994 |  | 2.8787129 | 10.16975 | -0.111644 | 31270.15 | 24970.07325
| 315.8888 | -0.2779442 | 9.7771973 | 18.52862 | 0.4789001 | 47272.2 | 44.28692 | 582.5421 |  | 2.8893036 | 9.757788 | -0.2108085 | 31270.15 | 24970.07325
| 315.8238 | -0.2739018 | 9.7872753 | 18.60805 | 0.483754 | 47484.28 | 44.47641 | 583.9542 |  | 2.8993816 | 9.208994 | -0.2646947 | 31270.15 | 24970.07325
| 315.6613 | -0.2698487 | 9.7972812 | 18.78065 | 0.4885589 | 47662.82 | 44.04751 | 578.5489 |  | 2.9093875 | 8.701939 | -0.3069779 | 31270.15 | 24970.07325
| 315.8563 | -0.2653756 | 9.8081797 | 18.79642 | 0.4939238 | 47894.37 | 44.74527 | 585.0465 |  | 2.920286 | 8.895267 | -0.3486295 | 31270.15 | 24970.07325
| 315.8888 | -0.2612378 | 9.8182007 | 18.89593 | 0.498873 | 48073.78 | 44.83889 | 584.8646 |  | 2.930307 | 9.294226 | -0.3680388 | 31270.15 | 24970.07325
| 316.2139 | -0.257048 | 9.828218 | 19.14874 | 0.5038508 | 48078.11 | 44.10245 | 573.1426 |  | 2.9403243 | 9.979678 | -0.3549346 | 31270.15 | 24970.07325
| 315.0761 | -0.2524321 | 9.839156 | 19.2143 | 0.5093957 | 48268.04 | 44.51968 | 575.9455 |  | 2.9512623 | 10.49269 | -0.3309389 | 31270.15 | 24970.07325
| 314.2959 | -0.2477576 | 9.8501319 | 19.38767 | 0.5149721 | 48427.22 | 44.26929 | 571.5693 |  | 2.9622382 | 10.82299 | -0.3071846 | 31270.15 | 24970.07325
| 313.1256 | -0.2430253 | 9.8610907 | 19.52542 | 0.5206361 | 48552.55 | 44.30275 | 569.3796 |  | 2.973197 | 11.24429 | -0.2625338 | 31270.15 | 24970.07325
| 313.0931 | -0.238251 | 9.8720386 | 19.57797 | 0.526348 | 48677.12 | 44.88415 | 572.5502 |  | 2.9841449 | 11.12258 | -0.1770311 | 31270.15 | 24970.07325
| 313.2557 | -0.2333494 | 9.8831441 | 19.72844 | 0.5321004 | 48817.49 | 44.82729 | 569.7602 |  | 2.9952504 | 11.40645 | -0.1137435 | 31270.15 | 24970.07325
| 314.4585 | -0.2284808 | 9.8940351 | 19.85906 | 0.5380171 | 48996.42 | 44.88393 | 568.681 |  | 3.0061414 | 11.04893 | -0.03076008 | 31270.15 | 24970.07325
| 316.1489 | -0.2235665 | 9.9049912 | 19.98014 | 0.5438946 | 49145.55 | 45.02118 | 567.9276 |  | 3.0170975 | 10.26061 | 0.09155923 | 31270.15 | 24970.07325
| 316.0514 | -0.2190122 | 9.9150004 | 20.08399 | 0.5493327 | 49266.64 | 45.21303 | 567.5914 |  | 3.0271067 | 10.36196 | 0.1918604 | 31270.15 | 24970.07325
| 317.1566 | -0.2139556 | 9.9259862 | 20.2526 | 0.555378 | 49408.08 | 45.08951 | 564.1585 |  | 3.0380925 | 10.52127 | 0.260388 | 31270.15 | 24970.07325
| 317.8068 | -0.2088892 | 9.9368881 | 20.28413 | 0.5614512 | 49522.42 | 45.83557 | 568.5517 |  | 3.0489944 | 10.83314 | 0.297844 | 31270.15 | 24970.07325
| 317.8393 | -0.2037637 | 9.9477911 | 20.43163 | 0.5675911 | 49682.05 | 45.8275 | 566.5496 |  | 3.0598974 | 10.18302 | 0.325037 | 31270.15 | 24970.07325
| 317.4167 | -0.1989629 | 9.9578912 | 20.56273 | 0.5733128 | 49864.66 | 45.8221 | 565.3353 |  | 3.0699975 | 9.70827 | 0.342557 | 31270.15 | 24970.07325
| 317.0916 | -0.1937343 | 9.9687599 | 20.68957 | 0.5795769 | 50107.73 | 45.86992 | 565.293 |  | 3.0808662 | 9.930764 | 0.3404055 | 31270.15 | 24970.07325
| 317.1566 | -0.1888345 | 9.9788598 | 20.80501 | 0.5854189 | 50322.24 | 45.94132 | 565.3229 |  | 3.0909661 | 10.11115 | 0.3191125 | 31270.15 | 24970.07325
| 316.3765 | -0.1834656 | 9.9897951 | 20.85328 | 0.5918528 | 50550.49 | 46.49298 | 569.6846 |  | 3.1019014 | 9.833868 | 0.2882057 | 31270.15 | 24970.07325
| 315.1086 | -0.1780074 | 10.0008124 | 21.0828 | 0.5983574 | 50776.63 | 45.98192 | 564.0311 |  | 3.1129187 | 9.942377 | 0.219523 | 31270.15 | 24970.07325
| 313.9383 | -0.1725686 | 10.0116614 | 21.31083 | 0.6048631 | 51020.72 | 45.48555 | 558.8687 |  | 3.1237677 | 11.64407 | 0.1327826 | 31270.15 | 24970.07325
| 314.3935 | -0.1674755 | 10.0217262 | 21.32888 | 0.6109587 | 51243.74 | 46.12734 | 564.3025 |  | 3.1338325 | 12.24614 | 0.08486861 | 31270.15 | 24970.07325
| 314.7511 | -0.1623429 | 10.0317518 | 21.42202 | 0.6171009 | 51517.82 | 46.29917 | 566.1934 |  | 3.1438581 | 11.86673 | 0.06568462 | 31270.15 | 24970.07325
| 314.621 | -0.1566688 | 10.0427309 | 21.47416 | 0.623895 | 51810.6 | 46.78286 | 570.8788 |  | 3.1548372 | 11.31488 | 0.09331552 | 31270.15 | 24970.07325
| 314.7185 | -0.1514186 | 10.0527791 | 21.62925 | 0.6301677 | 52041.35 | 46.65786 | 569.2245 |  | 3.1648854 | 10.91016 | 0.1391572 | 31270.15 | 24970.07325
| 314.556 | -0.1461319 | 10.0628015 | 21.77623 | 0.6364915 | 52258.44 | 46.60068 | 567.9697 |  | 3.1749078 | 10.72664 | 0.2028487 | 31270.15 | 24970.07325
| 315.3687 | -0.1403456 | 10.0736562 | 21.99077 | 0.6433961 | 52455.04 | 46.28436 | 563.6113 |  | 3.1857625 | 10.52841 | 0.2746222 | 31270.15 | 24970.07325
| 317.0266 | -0.13434 | 10.08479 | 22.08026 | 0.6505766 | 52661.58 | 46.67468 | 565.834 |  | 3.1968963 | 10.66878 | 0.3271413 | 31270.15 | 24970.07325
| 318.9121 | -0.1284249 | 10.0956439 | 22.23678 | 0.6576654 | 52868.2 | 46.68583 | 564.6404 |  | 3.2077502 | 11.76211 | 0.3879202 | 31270.15 | 24970.07325
| 318.9446 | -0.1223801 | 10.1066218 | 22.42231 | 0.664887 | 53079.6 | 46.55738 | 562.1947 |  | 3.2187281 | 12.83199 | 0.4389366 | 31270.15 | 24970.07325
| 319.4647 | -0.1167646 | 10.1167013 | 22.49217 | 0.6715993 | 53273.73 | 46.97668 | 564.8679 |  | 3.2288076 | 13.24541 | 0.4806431 | 31270.15 | 24970.07325
| 320.2449 | -0.1106082 | 10.1276371 | 22.70831 | 0.6789533 | 53478.68 | 46.70917 | 561.0403 |  | 3.2397434 | 12.86495 | 0.5301741 | 31270.15 | 24970.07325
| 319.9523 | -0.1045194 | 10.1383413 | 22.76485 | 0.6862403 | 53627.19 | 47.30958 | 564.3172 |  | 3.2504476 | 12.29662 | 0.5259563 | 31270.15 | 24970.07325
| 318.7495 | -0.09805898 | 10.1495749 | 22.93804 | 0.693971 | 53855.25 | 47.28853 | 562.9592 |  | 3.2616812 | 11.89604 | 0.5047956 | 31270.15 | 24970.07325
| 317.6768 | -0.09184796 | 10.160264 | 23.10059 | 0.7014031 | 54031.65 | 47.32631 | 561.5399 |  | 3.2723703 | 12.06632 | 0.4664411 | 31270.15 | 24970.07325
| 315.9863 | -0.08539974 | 10.1712324 | 23.25782 | 0.7090948 | 54264.04 | 47.37282 | 560.967 |  | 3.2833387 | 12.44488 | 0.4204647 | 31270.15 | 24970.07325
| 316.2464 | -0.07938475 | 10.1813453 | 23.41177 | 0.7162781 | 54476.38 | 47.38219 | 560.084 |  | 3.2934516 | 12.47203 | 0.3837284 | 31270.15 | 24970.07325
| 316.1814 | -0.07284948 | 10.1922429 | 23.61179 | 0.7240956 | 54709.89 | 47.22841 | 557.7253 |  | 3.3043492 | 13.27842 | 0.3641812 | 31270.15 | 24970.07325
| 316.6365 | -0.06625161 | 10.203129 | 23.78026 | 0.7319822 | 54946.85 | 47.23535 | 556.861 |  | 3.3152353 | 14.02379 | 0.3449484 | 31270.15 | 24970.07325
| 318.0994 | -0.05949023 | 10.2141537 | 23.88843 | 0.7400685 | 55176.38 | 47.56307 | 558.6682 |  | 3.32626 | 14.66316 | 0.3091619 | 31270.15 | 24970.07325
| 320.5375 | -0.05270143 | 10.2251024 | 24.0692 | 0.7482057 | 55417.22 | 47.53166 | 557.4448 |  | 3.3372087 | 14.28384 | 0.2572649 | 31270.15 | 24970.07325
| 320.83 | -0.04585248 | 10.2360352 | 24.26246 | 0.7563857 | 55669.59 | 47.43528 | 555.8324 |  | 3.3481415 | 14.03824 | 0.2226509 | 31270.15 | 24970.07325
| 321.0901 | -0.03949987 | 10.2460483 | 24.38389 | 0.7639765 | 55879.72 | 47.63751 | 556.5938 |  | 3.3581546 | 14.15225 | 0.1966948 | 31270.15 | 24970.07325
| 320.2449 | -0.03306233 | 10.2561036 | 24.44306 | 0.7715497 | 56074.08 | 48.14102 | 559.815 |  | 3.3682099 | 13.93659 | 0.1467238 | 31270.15 | 24970.07325
| 321.5127 | -0.02658305 | 10.2661051 | 24.58735 | 0.779424 | 56321.52 | 48.22845 | 560.0136 |  | 3.3782114 | 13.05857 | 0.1133606 | 31270.15 | 24970.07325
| 321.9678 | -0.01946926 | 10.2770374 | 24.74318 | 0.7879422 | 56563.8 | 48.34213 | 560.0432 |  | 3.3891437 | 12.4946 | 0.0723939 | 31270.15 | 24970.07325
| 321.9678 | -0.01229382 | 10.2879188 | 24.91588 | 0.7965304 | 56808.06 | 48.37977 | 559.4284 |  | 3.4000251 | 12.47837 | 0.01598209 | 31270.15 | 24970.07325
| 322.2279 | -0.005573692 | 10.2979896 | 25.04314 | 0.8045685 | 57039.04 | 48.56881 | 560.2692 |  | 3.4100959 | 12.40274 | -0.04765381 | 31270.15 | 24970.07325
| 321.3827 | 0.001842776 | 10.3089828 | 25.24828 | 0.8134247 | 57328.85 | 48.44374 | 558.827 |  | 3.4210891 | 12.44606 | -0.09472977 | 31270.15 | 24970.07325
| 320.1149 | 0.009337362 | 10.3199678 | 25.45131 | 0.8223841 | 57616.96 | 48.34248 | 557.5457 |  | 3.4320741 | 13.65285 | -0.1255108 | 31270.15 | 24970.07325
| 320.3424 | 0.01624862 | 10.3300003 | 25.54139 | 0.8306542 | 57882.95 | 48.6835 | 560.1947 |  | 3.4421066 | 14.43603 | -0.1325928 | 31270.15 | 24970.07325
| 318.782 | 0.02381541 | 10.340873 | 25.7102 | 0.8396985 | 58195.72 | 48.71723 | 560.468 |  | 3.4529793 | 14.85232 | -0.1628377 | 31270.15 | 24970.07325
| 318.1319 | 0.03154165 | 10.3518518 | 25.83785 | 0.8489535 | 58536.07 | 48.93153 | 562.6446 |  | 3.4639581 | 14.61252 | -0.177338 | 31270.15 | 24970.07325
| 318.587 | 0.03935041 | 10.3628318 | 25.8986 | 0.8583033 | 58860.8 | 49.4631 | 567.3507 |  | 3.4749381 | 13.66556 | -0.2069538 | 31270.15 | 24970.07325
| 319.3022 | 0.04713614 | 10.3736569 | 26.15638 | 0.8676144 | 59194.39 | 49.09986 | 564.3881 |  | 3.4857632 | 12.59989 | -0.2210121 | 31270.15 | 24970.07325
| 320.0824 | 0.05450588 | 10.3837936 | 26.29243 | 0.8764067 | 59473.33 | 49.25969 | 565.4957 |  | 3.4958999 | 12.48825 | -0.2349106 | 31270.15 | 24970.07325
| 321.3502 | 0.06262451 | 10.3948373 | 26.39156 | 0.8861275 | 59815.89 | 49.62749 | 568.9173 |  | 3.5069436 | 12.63866 | -0.2335515 | 31270.15 | 24970.07325
| 323.0081 | 0.07075806 | 10.4058004 | 26.5608 | 0.8958507 | 60177.48 | 49.66768 | 569.7667 |  | 3.5179067 | 12.70824 | -0.2173123 | 31270.15 | 24970.07325
| 324.4709 | 0.07890549 | 10.4166612 | 26.76114 | 0.905608 | 60531.28 | 49.5802 | 569.3869 |  | 3.5287675 | 13.04584 | -0.2459031 | 31270.15 | 24970.07325
| 324.3084 | 0.08658236 | 10.4267889 | 26.88912 | 0.9147821 | 60821.14 | 49.78815 | 570.9844 |  | 3.5388952 | 13.88535 | -0.3037767 | 31270.15 | 24970.07325
| 324.7635 | 0.09499938 | 10.4377671 | 27.03851 | 0.9248682 | 61155.79 | 49.96127 | 572.5089 |  | 3.5498734 | 14.02419 | -0.3608556 | 31270.15 | 24970.07325
| 323.8207 | 0.1035446 | 10.4487993 | 27.20961 | 0.9350962 | 61452.13 | 50.08175 | 572.9824 |  | 3.5609056 | 13.56958 | -0.424297 | 31270.15 | 24970.07325
| 321.9028 | 0.1119736 | 10.459555 | 27.34517 | 0.945168 | 61724.07 | 50.35038 | 574.5083 |  | 3.5716613 | 13.65556 | -0.4651001 | 31270.15 | 24970.07325
| 322.683 | 0.1199914 | 10.46967 | 27.49494 | 0.9547681 | 62039.31 | 50.46994 | 575.5918 |  | 3.5817763 | 13.89038 | -0.4842596 | 31270.15 | 24970.07325
| 323.4306 | 0.1280007 | 10.4796897 | 27.67784 | 0.9643401 | 62351.43 | 50.44564 | 575.4061 |  | 3.591796 | 13.83887 | -0.5176539 | 31270.15 | 24970.07325
| 321.4152 | 0.1367344 | 10.4903707 | 27.8139 | 0.9748362 | 62661.15 | 50.70976 | 577.3132 |  | 3.602477 | 13.887 | -0.5285834 | 31270.15 | 24970.07325
| 320.3749 | 0.1459633 | 10.5016848 | 28.00571 | 0.9858357 | 62955.87 | 50.79824 | 577.2724 |  | 3.6137911 | 14.13378 | -0.510859 | 31270.15 | 24970.07325
| 320.4399 | 0.1547079 | 10.5122391 | 28.14439 | 0.9963051 | 63202.82 | 51.08565 | 578.5648 |  | 3.6243454 | 14.68117 | -0.4720524 | 31270.15 | 24970.07325
| 321.3177 | 0.1639366 | 10.5232916 | 28.38447 | 1.007353 | 63528.95 | 50.94506 | 577.0142 |  | 3.6353979 | 14.71123 | -0.4270501 | 31270.15 | 24970.07325
| 322.878 | 0.1733939 | 10.5344839 | 28.54624 | 1.018664 | 63817.03 | 51.17742 | 578.0946 |  | 3.6465902 | 15.29423 | -0.3545314 | 31270.15 | 24970.07325
| 324.6334 | 0.1825205 | 10.5451593 | 28.75742 | 1.029585 | 64122.02 | 51.15157 | 577.3691 |  | 3.6572656 | 15.46319 | -0.2831956 | 31270.15 | 24970.07325
| 324.6659 | 0.1912722 | 10.5552953 | 28.89863 | 1.040008 | 64394.91 | 51.38109 | 578.6572 |  | 3.6674016 | 15.7077 | -0.1991098 | 31270.15 | 24970.07325
| 326.3563 | 0.2008969 | 10.5663165 | 29.10407 | 1.051544 | 64690.19 | 51.43606 | 578.296 |  | 3.6784228 | 16.18969 | -0.1090827 | 31270.15 | 24970.07325
| 326.5189 | 0.2104521 | 10.5771773 | 29.34704 | 1.062972 | 64926.25 | 51.37139 | 576.1737 |  | 3.6892836 | 16.53254 | -0.02029846 | 31270.15 | 24970.07325
| 326.6814 | 0.2202056 | 10.5881213 | 29.46524 | 1.074647 | 65191.57 | 51.79997 | 578.6336 |  | 3.7002276 | 16.84064 | 0.02015328 | 31270.15 | 24970.07325
| 327.3641 | 0.2292859 | 10.5981998 | 29.69112 | 1.085507 | 65442.61 | 51.72897 | 576.9716 |  | 3.7103061 | 16.47255 | 0.0333697 | 31270.15 | 24970.07325
| 325.9012 | 0.239275 | 10.6091774 | 29.85909 | 1.097448 | 65684.19 | 51.9904 | 577.6243 |  | 3.7212837 | 16.86079 | 0.01324911 | 31270.15 | 24970.07325
| 323.9833 | 0.24923 | 10.6199965 | 29.95472 | 1.109391 | 65929.03 | 52.53097 | 580.7275 |  | 3.7321028 | 16.07634 | 0 | 31270.15 | 24970.07325
| 324.4709 | 0.2586682 | 10.6301444 | 30.17477 | 1.120452 | 66075.16 | 52.56524 | 578.5674 |  | 3.7422507 | 15.68317 | -0.02612667 | 31270.15 | 24970.07325
| 323.0081 | 0.2689539 | 10.6410759 | 30.39007 | 1.132972 | 66406.78 | 52.60682 | 578.4299 |  | 3.7531822 | 15.43301 | -0.07132789 | 31270.15 | 24970.07325
| 321.7077 | 0.2792586 | 10.6519781 | 30.55772 | 1.145322 | 66663.97 | 52.87132 | 579.2783 |  | 3.7640844 | 15.45458 | -0.1352072 | 31270.15 | 24970.07325
| 322.1628 | 0.2888933 | 10.6620172 | 30.68937 | 1.156826 | 66912.85 | 53.20187 | 580.9267 |  | 3.7741235 | 15.59625 | -0.204764 | 31270.15 | 24970.07325
| 322.878 | 0.2995482 | 10.6729889 | 30.90474 | 1.169584 | 67227.69 | 53.25922 | 580.7023 |  | 3.7850952 | 15.54768 | -0.2797685 | 31270.15 | 24970.07325
| 324.4384 | 0.3102563 | 10.6839127 | 31.15977 | 1.182403 | 67528.33 | 53.17348 | 579.1002 |  | 3.796019 | 16.16156 | -0.3411175 | 31270.15 | 24970.07325
| 326.8765 | 0.3210539 | 10.6948012 | 31.36686 | 1.195312 | 67822.24 | 53.28252 | 579.0448 |  | 3.8069075 | 17.38843 | -0.3702929 | 31270.15 | 24970.07325
| 326.8114 | 0.3312021 | 10.7049161 | 31.46694 | 1.207436 | 68108.28 | 53.737 | 582.0942 |  | 3.8170224 | 17.43153 | -0.3806351 | 31270.15 | 24970.07325
| 328.7619 | 0.3422801 | 10.7158511 | 31.6237 | 1.220705 | 68442.68 | 54.02911 | 584.0226 |  | 3.8279574 | 17.14798 | -0.3659239 | 31270.15 | 24970.07325
| 328.6969 | 0.3525313 | 10.7258795 | 31.7613 | 1.232975 | 68723.64 | 54.34362 | 585.8278 |  | 3.8379858 | 16.64077 | -0.3514278 | 31270.15 | 24970.07325
| 329.9322 | 0.3638485 | 10.7368317 | 32.00259 | 1.246507 | 69014.16 | 54.35056 | 584.765 |  | 3.848938 | 16.05899 | -0.3062279 | 31270.15 | 24970.07325
| 330.4198 | 0.3752875 | 10.7477785 | 32.2621 | 1.260192 | 69320.15 | 54.28436 | 583.2822 |  | 3.8598848 | 15.62451 | -0.2494809 | 31270.15 | 24970.07325
| 329.1195 | 0.3868061 | 10.7586826 | 32.47318 | 1.274 | 69602.57 | 54.42708 | 583.2192 |  | 3.8707889 | 16.18778 | -0.2175549 | 31270.15 | 24970.07325
| 329.6396 | 0.3975257 | 10.7687238 | 32.70119 | 1.286806 | 69851.85 | 54.44094 | 582.0522 |  | 3.8808301 | 17.18314 | -0.1861611 | 31270.15 | 24970.07325
| 329.5095 | 0.4083421 | 10.7787405 | 32.89102 | 1.299729 | 70111.7 | 54.59662 | 582.1818 |  | 3.8908468 | 18.58534 | -0.1492074 | 31270.15 | 24970.07325
| 329.3145 | 0.4192583 | 10.7887553 | 33.01112 | 1.31283 | 70395.79 | 55.00734 | 584.6817 |  | 3.9008616 | 19.37913 | -0.1186369 | 31270.15 | 24970.07325
| 328.3718 | 0.4313968 | 10.7997905 | 33.26934 | 1.327301 | 70683.21 | 54.99855 | 583.3416 |  | 3.9118968 | 19.44612 | -0.1001673 | 31270.15 | 24970.07325
| 326.3563 | 0.4435717 | 10.8107132 | 33.52028 | 1.341889 | 71007.71 | 54.99416 | 582.5097 |  | 3.9228195 | 19.28105 | -0.09951238 | 31270.15 | 24970.07325
| 324.6659 | 0.4558439 | 10.8216364 | 33.60104 | 1.356595 | 71346.86 | 55.62126 | 587.0112 |  | 3.9337427 | 18.43447 | -0.09888602 | 31270.15 | 24970.07325
| 325.2836 | 0.4682883 | 10.8325781 | 33.80547 | 1.37149 | 71706.78 | 55.77508 | 587.8772 |  | 3.9446844 | 17.08867 | -0.1214014 | 31270.15 | 24970.07325
| 324.731 | 0.4798729 | 10.8426503 | 34.01497 | 1.385342 | 72053.88 | 55.8299 | 588.1461 |  | 3.9547566 | 17.01672 | -0.1437278 | 31270.15 | 24970.07325
| 325.121 | 0.491583 | 10.852739 | 34.16723 | 1.399364 | 72429.91 | 56.08578 | 590.3877 |  | 3.9648453 | 16.87678 | -0.1429818 | 31270.15 | 24970.07325
| 326.8114 | 0.5038975 | 10.8632394 | 34.4403 | 1.414105 | 72768.97 | 55.9681 | 588.9082 |  | 3.9753457 | 17.14355 | -0.1364047 | 31270.15 | 24970.07325
| 327.3315 | 0.515798 | 10.8732788 | 34.59792 | 1.428334 | 73116.93 | 56.22847 | 590.8137 |  | 3.9853851 | 17.50993 | -0.1299863 | 31270.15 | 24970.07325
| 328.6644 | 0.5294478 | 10.884668 | 34.84499 | 1.444664 | 73536.51 | 56.25949 | 591.101 |  | 3.9967743 | 18.1475 | -0.1291835 | 31270.15 | 24970.07325
| 331.1999 | 0.5422293 | 10.8952207 | 34.98739 | 1.459979 | 73871.95 | 56.65555 | 593.6618 |  | 4.007327 | 18.90911 | -0.1395005 | 31270.15 | 24970.07325
| 331.6875 | 0.5546403 | 10.9053653 | 35.30356 | 1.474799 | 74215.49 | 56.36069 | 590.8877 |  | 4.0174716 | 19.17435 | -0.1331297 | 31270.15 | 24970.07325
| 332.1101 | 0.5673117 | 10.9156124 | 35.4703 | 1.4899 | 74524.76 | 56.65603 | 592.4277 |  | 4.0277187 | 19.29741 | -0.1102477 | 31270.15 | 24970.07325
| 332.6953 | 0.5806405 | 10.9262875 | 35.61109 | 1.505955 | 74875.5 | 57.0812 | 595.2628 |  | 4.0383938 | 19.44294 | -0.1040148 | 31270.15 | 24970.07325
| 333.2804 | 0.5932261 | 10.9362941 | 35.72975 | 1.52102 | 75177.6 | 57.54462 | 598.1332 |  | 4.0484004 | 18.42586 | -0.08703425 | 31270.15 | 24970.07325
| 333.9956 | 0.6072361 | 10.9472663 | 36.11111 | 1.537761 | 75479.51 | 57.15969 | 593.6664 |  | 4.0593726 | 18.10824 | -0.07559518 | 31270.15 | 24970.07325
| 334.0281 | 0.6213053 | 10.9581726 | 36.26154 | 1.554607 | 75785.63 | 57.6191 | 596.0718 |  | 4.0702789 | 18.67694 | -0.07505056 | 31270.15 | 24970.07325
| 332.2727 | 0.6354807 | 10.9690425 | 36.53131 | 1.571592 | 76091.06 | 57.64619 | 594.983 |  | 4.0811488 | 18.58969 | -0.07450682 | 31270.15 | 24970.07325
| 332.7603 | 0.6487857 | 10.9791381 | 36.74065 | 1.587497 | 76362.81 | 57.83372 | 595.126 |  | 4.0912444 | 18.848 | -0.07401185 | 31270.15 | 24970.07325
| 330.3222 | 0.663462 | 10.9901493 | 36.91243 | 1.605033 | 76665.85 | 58.24594 | 596.997 |  | 4.1022556 | 19.27546 | -0.07348974 | 31270.15 | 24970.07325
| 328.7944 | 0.6780384 | 11.0009709 | 37.17323 | 1.622544 | 76972.07 | 58.32212 | 596.2678 |  | 4.1130772 | 19.78254 | -0.07296166 | 31270.15 | 24970.07325
| 329.022 | 0.6918257 | 11.0110939 | 37.30258 | 1.639021 | 77230.31 | 58.83292 | 598.7392 |  | 4.1232002 | 19.69457 | -0.09835732 | 31270.15 | 24970.07325
| 328.2743 | 0.706852 | 11.0220086 | 37.57992 | 1.656985 | 77502.16 | 58.89222 | 597.4051 |  | 4.1341149 | 18.62636 | -0.1027818 | 31270.15 | 24970.07325
| 328.6644 | 0.7219374 | 11.032863 | 37.84668 | 1.67504 | 77787.81 | 58.97959 | 596.4778 |  | 4.1449693 | 19.23591 | -0.107152 | 31270.15 | 24970.07325
| 328.5343 | 0.7361407 | 11.0429769 | 38.15064 | 1.691995 | 78065.46 | 58.85586 | 594.1434 |  | 4.1550832 | 20.28882 | -0.1216792 | 31270.15 | 24970.07325
| 329.6721 | 0.7503397 | 11.0529857 | 38.34693 | 1.708996 | 78334.63 | 59.1241 | 594.8055 |  | 4.165092 | 21.02643 | -0.1208876 | 31270.15 | 24970.07325
| 331.2975 | 0.7659453 | 11.063886 | 38.65125 | 1.727687 | 78609.06 | 59.11023 | 592.9068 |  | 4.1759923 | 22.67597 | -0.1350016 | 31270.15 | 24970.07325
| 333.8005 | 0.7819608 | 11.0749455 | 38.83035 | 1.746866 | 78920.65 | 59.54322 | 594.83 |  | 4.1870518 | 22.81227 | -0.1241241 | 31270.15 | 24970.07325
| 336.2385 | 0.7978373 | 11.0857825 | 39.10996 | 1.7659 | 79230.16 | 59.60004 | 593.8812 |  | 4.1978888 | 23.50926 | -0.09860722 | 31270.15 | 24970.07325
| 338.0264 | 0.8141004 | 11.0967619 | 39.30715 | 1.785369 | 79554.78 | 59.96236 | 595.3934 |  | 4.2088682 | 22.51759 | -0.07345609 | 31270.15 | 24970.07325
| 337.8964 | 0.8292137 | 11.1068453 | 39.47547 | 1.803421 | 79852.77 | 60.34617 | 597.1542 |  | 4.2189516 | 21.33634 | -0.03406986 | 31270.15 | 24970.07325
| 337.3438 | 0.8456875 | 11.1177235 | 39.75617 | 1.823157 | 80208.04 | 60.38831 | 596.547 |  | 4.2298298 | 20.42924 | 0.004835903 | 31270.15 | 24970.07325
| 338.4165 | 0.8609851 | 11.1277337 | 39.91795 | 1.841487 | 80514.13 | 60.79385 | 598.55 |  | 4.23984 | 19.97937 | 0.0336412 | 31270.15 | 24970.07325
| 337.2137 | 0.8780702 | 11.138791 | 40.23882 | 1.861873 | 80842.78 | 60.74039 | 596.8092 |  | 4.2508973 | 19.9541 | 0.05250799 | 31270.15 | 24970.07325
| 337.1162 | 0.8937685 | 11.1488368 | 40.50142 | 1.880641 | 81190.69 | 60.76807 | 596.352 |  | 4.2609431 | 20.80614 | 0.07119253 | 31270.15 | 24970.07325
| 335.2308 | 0.9110594 | 11.159807 | 40.73489 | 1.901396 | 81606.44 | 60.96995 | 597.5392 |  | 4.2719133 | 21.41959 | 0.08961302 | 31270.15 | 24970.07325
| 334.9383 | 0.9269821 | 11.1698119 | 40.82445 | 1.920461 | 81983.54 | 61.59736 | 601.9701 |  | 4.2819182 | 21.95568 | 0.1031764 | 31270.15 | 24970.07325
| 332.8253 | 0.9445385 | 11.1807084 | 41.11058 | 1.941466 | 82350.41 | 61.64823 | 601.443 |  | 4.2928147 | 21.33446 | 0.09316379 | 31270.15 | 24970.07325
| 333.4754 | 0.9609635 | 11.1907992 | 41.38833 | 1.961085 | 82714.1 | 61.63586 | 600.7672 |  | 4.3029055 | 21.28679 | 0.07408534 | 31270.15 | 24970.07325
| 331.4275 | 0.9790037 | 11.2017676 | 41.7045 | 1.982715 | 83120.77 | 61.57633 | 599.7721 |  | 4.3138739 | 21.86059 | 0.04599115 | 31270.15 | 24970.07325
| 332.2077 | 0.9956404 | 11.2117891 | 41.95632 | 2.002615 | 83503.46 | 61.64652 | 599.9309 |  | 4.3238954 | 22.29505 | 0.02285979 | 31270.15 | 24970.07325
| 331.46 | 1.014031 | 11.2227346 | 42.21229 | 2.024634 | 83886.31 | 61.82661 | 600.4599 |  | 4.3348409 | 23.10766 | -0.01816031 | 31270.15 | 24970.07325
| 333.5079 | 1.032487 | 11.2336096 | 42.46741 | 2.046627 | 84273.71 | 61.99641 | 601 |  | 4.3457159 | 23.9275 | -0.04961453 | 31270.15 | 24970.07325
| 336.4011 | 1.050865 | 11.244317 | 42.76093 | 2.068714 | 84641.99 | 62.04434 | 600.4193 |  | 4.3564233 | 25.20214 | -0.07164768 | 31270.15 | 24970.07325
| 338.9041 | 1.070458 | 11.2556421 | 42.94084 | 2.092195 | 85029.23 | 62.55094 | 603.2244 |  | 4.3677484 | 24.31869 | -0.08890641 | 31270.15 | 24970.07325
| 339.3917 | 1.088012 | 11.2656498 | 43.2251 | 2.113176 | 85336.07 | 62.59421 | 602.2448 |  | 4.3777561 | 23.14179 | -0.1059723 | 31270.15 | 24970.07325
| 341.8947 | 1.107426 | 11.2766021 | 43.4986 | 2.136355 | 85679.38 | 62.7726 | 602.229 |  | 4.3887084 | 22.63314 | -0.1271386 | 31270.15 | 24970.07325
| 342.1873 | 1.125322 | 11.2866038 | 43.73688 | 2.157879 | 86042.7 | 62.95146 | 602.8328 |  | 4.3987101 | 22.74544 | -0.143751 | 31270.15 | 24970.07325
| 343.065 | 1.144649 | 11.2973117 | 44.03903 | 2.18101 | 86373.45 | 63.02116 | 601.9478 |  | 4.409418 | 23.38802 | -0.1557064 | 31270.15 | 24970.07325
| 342.3823 | 1.164697 | 11.3082617 | 44.3681 | 2.204985 | 86725.85 | 63.02358 | 600.6575 |  | 4.420368 | 23.79205 | -0.171788 | 31270.15 | 24970.07325
| 340.1719 | 1.184893 | 11.3191724 | 44.57463 | 2.229189 | 87078.39 | 63.45396 | 602.5358 |  | 4.4312787 | 24.42756 | -0.1705734 | 31270.15 | 24970.07325
| 340.1719 | 1.203592 | 11.3291744 | 44.84105 | 2.25155 | 87429.69 | 63.56322 | 602.4379 |  | 4.4412807 | 25.07752 | -0.1780156 | 31270.15 | 24970.07325
| 340.9195 | 1.222562 | 11.3392157 | 45.04189 | 2.274232 | 87785.52 | 63.90693 | 604.0831 |  | 4.451322 | 24.49591 | -0.2064324 | 31270.15 | 24970.07325
| 340.5294 | 1.241643 | 11.3492198 | 45.29979 | 2.297067 | 88161.78 | 64.03904 | 604.3797 |  | 4.4613261 | 24.21985 | -0.2303546 | 31270.15 | 24970.07325
| 338.4815 | 1.262674 | 11.3601461 | 45.66487 | 2.32224 | 88604.26 | 63.87768 | 602.7726 |  | 4.4722524 | 24.23938 | -0.2580873 | 31270.15 | 24970.07325
| 335.946 | 1.283988 | 11.3710972 | 45.86933 | 2.347761 | 89053.94 | 64.27352 | 605.3078 |  | 4.4832035 | 24.22382 | -0.2813259 | 31270.15 | 24970.07325
| 335.2308 | 1.305749 | 11.382133 | 46.19013 | 2.373755 | 89477.05 | 64.30817 | 604.8385 |  | 4.4942393 | 24.46947 | -0.2959509 | 31270.15 | 24970.07325
| 336.5636 | 1.327398 | 11.393013 | 46.57596 | 2.399782 | 89934.75 | 64.08987 | 602.9041 |  | 4.5051193 | 25.33883 | -0.3063043 | 31270.15 | 24970.07325
| 336.4011 | 1.347498 | 11.4030264 | 46.72505 | 2.423782 | 90294.11 | 64.63055 | 605.9386 |  | 4.5151327 | 26.13235 | -0.3166153 | 31270.15 | 24970.07325
| 339.2942 | 1.369876 | 11.4140146 | 46.99295 | 2.450613 | 90723.54 | 64.86143 | 606.9094 |  | 4.5261209 | 26.34275 | -0.3185306 | 31270.15 | 24970.07325
| 342.6099 | 1.392248 | 11.4249079 | 47.24649 | 2.477434 | 91148.08 | 65.13521 | 608.1766 |  | 4.5370142 | 25.14999 | -0.3123883 | 31270.15 | 24970.07325
| 345.0154 | 1.414818 | 11.4357686 | 47.60594 | 2.504421 | 91555.64 | 65.06186 | 606.7318 |  | 4.5478749 | 24.92851 | -0.2784416 | 31270.15 | 24970.07325
| 347.4208 | 1.437999 | 11.446789 | 47.9257 | 2.53215 | 91974.67 | 65.14617 | 606.455 |  | 4.5588953 | 25.45394 | -0.2409695 | 31270.15 | 24970.07325
| 347.2583 | 1.459298 | 11.4568146 | 48.04384 | 2.557685 | 92331.42 | 65.83551 | 610.3791 |  | 4.5689209 | 24.81125 | -0.2236725 | 31270.15 | 24970.07325
| 347.2583 | 1.482784 | 11.4677627 | 48.39926 | 2.585801 | 92720.03 | 65.82381 | 609.0835 |  | 4.579869 | 24.37119 | -0.1947901 | 31270.15 | 24970.07325
| 346.0231 | 1.506657 | 11.4787626 | 48.73313 | 2.614399 | 93149.59 | 65.87103 | 608.5888 |  | 4.5908689 | 25.15298 | -0.1702348 | 31270.15 | 24970.07325
| 345.828 | 1.528853 | 11.4887863 | 49.00174 | 2.640813 | 93509.09 | 66.06948 | 608.9032 |  | 4.6008926 | 25.99603 | -0.1422492 | 31270.15 | 24970.07325
| 343.4875 | 1.553124 | 11.4997425 | 49.34509 | 2.669983 | 93983.77 | 66.06313 | 608.4481 |  | 4.6118488 | 26.34125 | -0.1260337 | 31270.15 | 24970.07325
| 340.9845 | 1.577529 | 11.5106693 | 49.52717 | 2.699226 | 94435.49 | 66.61144 | 611.7785 |  | 4.6227756 | 25.9533 | -0.1176269 | 31270.15 | 24970.07325
| 340.9195 | 1.600403 | 11.5207711 | 49.8261 | 2.726607 | 94855.79 | 66.68555 | 611.7308 |  | 4.6328774 | 25.99875 | -0.120694 | 31270.15 | 24970.07325
| 340.7895 | 1.62334 | 11.5308033 | 50.11916 | 2.754007 | 95223.68 | 66.81281 | 611.5625 |  | 4.6429096 | 26.59014 | -0.127432 | 31270.15 | 24970.07325
| 341.1471 | 1.646553 | 11.5408493 | 50.39164 | 2.781846 | 95629.04 | 66.99488 | 612.1192 |  | 4.6529556 | 26.57663 | -0.1415444 | 31270.15 | 24970.07325
| 339.2292 | 1.671802 | 11.5516861 | 50.71732 | 2.812124 | 96034.02 | 67.113 | 611.8253 |  | 4.6637924 | 26.40407 | -0.1479648 | 31270.15 | 24970.07325
| 340.1394 | 1.695665 | 11.5618062 | 51.07572 | 2.840636 | 96431.43 | 67.03138 | 610.3653 |  | 4.6739125 | 26.75972 | -0.1470722 | 31270.15 | 24970.07325
| 340.1719 | 1.721576 | 11.5726668 | 51.37287 | 2.871673 | 96824.29 | 67.2741 | 610.7863 |  | 4.6847731 | 27.80877 | -0.1533629 | 31270.15 | 24970.07325
| 340.1069 | 1.745968 | 11.5827978 | 51.61211 | 2.900888 | 97247.72 | 67.58769 | 612.3488 |  | 4.6949041 | 28.64839 | -0.1669791 | 31270.15 | 24970.07325
| 342.3823 | 1.772548 | 11.5937176 | 52.03413 | 2.932667 | 97653.17 | 67.42426 | 609.9538 |  | 4.7058239 | 29.04871 | -0.1766491 | 31270.15 | 24970.07325
| 345.3729 | 1.799801 | 11.6047936 | 52.36168 | 2.96529 | 98120.64 | 67.55871 | 610.1837 |  | 4.7168999 | 29.60091 | -0.1754897 | 31270.15 | 24970.07325
| 349.0787 | 1.826754 | 11.6156357 | 52.62385 | 2.99763 | 98581.21 | 67.89064 | 611.823 |  | 4.727742 | 29.67994 | -0.1707662 | 31270.15 | 24970.07325
| 357.8553 | 1.851967 | 11.6256616 | 61.44569 | 3.026576 | 98941.48 | 46.62595 | 461.1941 |  | 4.7377679 | 59.8981 | 0.1095926 | 31270.15 | 24970.07325
| 360.0657 | 1.879305 | 11.6363677 | 62.23726 | 3.059342 | 99748.23 | 45.76204 | 456.8602 |  | 4.748474 | 129.876 | 0.4119901 | 31270.15 | 24970.07325
| 360.4233 | 1.90556 | 11.6465952 | 62.52207 | 3.090437 | 100683.3 | 45.73693 | 459.4748 |  | 4.7587015 | 172.9448 | 0.7134803 | 31270.15 | 24970.07325
| 361.496 | 1.933185 | 11.6572159 | 62.92867 | 3.123683 | 102088.3 | 45.35831 | 462.3409 |  | 4.7693222 | 196.1099 | 1.022967 | 31270.15 | 24970.07325
| 362.1786 | 1.959389 | 11.6672601 | 63.16715 | 3.155058 | 103659 | 45.17049 | 467.8037 |  | 4.7793664 | 194.9096 | 1.342129 | 31270.15 | 24970.07325
| 361.5285 | 1.988626 | 11.6783012 | 63.55269 | 3.190055 | 105684.5 | 44.65829 | 473.308 |  | 4.7904075 | 169.3688 | 1.665969 | 31270.15 | 24970.07325
| 359.5456 | 2.017489 | 11.6890864 | 63.79259 | 3.224656 | 107960.2 | 44.3181 | 481.6448 |  | 4.8011927 | 119.3069 | 2.009367 | 31270.15 | 24970.07325
| 359.9032 | 2.044911 | 11.6992231 | 64.049 | 3.257404 | 110431.7 | 43.85915 | 490.3824 |  | 4.8113294 | 53.56362 | 2.343002 | 31270.15 | 24970.07325
| 357.1077 | 2.075001 | 11.7102214 | 64.39201 | 3.293432 | 113493.8 | 43.18036 | 500.5564 |  | 4.8223277 | 33.40541 | 2.723903 | 31270.15 | 24970.07325
| 355.3849 | 2.104737 | 11.7209906 | 64.90418 | 3.329134 | 117377.7 | 42.04239 | 511.6531 |  | 4.8330969 | 34.90315 | 2.982875 | 31270.15 | 24970.07325
| 355.6449 | 2.132912 | 11.7310848 | 65.18391 | 3.362796 | 120622.9 | 41.47477 | 523.4995 |  | 4.8431911 | 37.35794 | 2.769258 | 31270.15 | 24970.07325
| 356.6526 | 2.16156 | 11.7412181 | 65.47501 | 3.396997 | 123722.3 | 40.98003 | 534.8022 |  | 4.8533244 | 39.17534 | 2.53764 | 31270.15 | 24970.07325
| 355.1573 | 2.195307 | 11.7530444 | 65.76466 | 3.436907 | 126989 | 40.59851 | 547.4505 |  | 4.8651507 | 40.21199 | 2.216428 | 31270.15 | 24970.07325
| 359.6106 | 2.227114 | 11.7640569 | 66.02606 | 3.475509 | 130041.1 | 40.30624 | 559.6573 |  | 4.8761632 | 39.85181 | 1.822294 | 31270.15 | 24970.07325
| 362.7637 | 2.258785 | 11.7749803 | 66.52421 | 3.513445 | 132578.5 | 39.79643 | 566.1187 |  | 4.8870866 | 39.05385 | 1.506832 | 31270.15 | 24970.07325
| 366.0792 | 2.291125 | 11.785955 | 67.17054 | 3.552105 | 134859.1 | 39.17004 | 569.2879 |  | 4.8980613 | 39.43646 | 1.221645 | 31270.15 | 24970.07325
| 367.7045 | 2.324107 | 11.7970132 | 67.52891 | 3.59154 | 136842.7 | 39.02213 | 575.5966 |  | 4.9091195 | 39.98057 | 0.9339212 | 31270.15 | 24970.07325
| 368.4196 | 2.354296 | 11.8070354 | 67.92204 | 3.627608 | 138367.2 | 38.85681 | 579.1118 |  | 4.9191417 | 41.7996 | 0.6531871 | 31270.15 | 24970.07325
| 368.6472 | 2.38716 | 11.817844 | 68.23194 | 3.667097 | 139686 | 38.90126 | 583.2718 |  | 4.9299503 | 43.19907 | 0.3498703 | 31270.15 | 24970.07325
| 368.9722 | 2.417968 | 11.827881 | 68.64553 | 3.703921 | 140660.5 | 38.82257 | 584.1221 |  | 4.9399873 | 43.40919 | 0.3555409 | 31270.15 | 24970.07325
| 367.672 | 2.452358 | 11.8389403 | 69.15219 | 3.745089 | 141705.5 | 38.68253 | 584.1836 |  | 4.9510466 | 42.90164 | 0.3722406 | 31270.15 | 24970.07325
| 364.2589 | 2.48608 | 11.8496781 | 69.57728 | 3.7856 | 142671.5 | 38.64924 | 585.0717 |  | 4.9617844 | 41.14044 | 0.4148546 | 31270.15 | 24970.07325
| 365.6892 | 2.518086 | 11.8597634 | 70.00142 | 3.823764 | 143559.2 | 38.58844 | 585.4335 |  | 4.9718697 | 40.13609 | 0.4610932 | 31270.15 | 24970.07325
| 365.3966 | 2.550263 | 11.8697726 | 70.32558 | 3.862316 | 144468.6 | 38.65554 | 587.3986 |  | 4.9818789 | 40.48106 | 0.4957987 | 31270.15 | 24970.07325
| 362.6662 | 2.585804 | 11.8807448 | 70.81949 | 3.904903 | 145443.6 | 38.55764 | 587.3763 |  | 4.9928511 | 40.84617 | 0.511523 | 31270.15 | 24970.07325
| 360.8458 | 2.621909 | 11.8917623 | 71.15748 | 3.948112 | 146347.1 | 38.67692 | 589.4115 |  | 5.0038686 | 41.05434 | 0.5159664 | 31270.15 | 24970.07325
| 361.0734 | 2.655292 | 11.9018341 | 71.47369 | 3.988071 | 147084.8 | 38.79562 | 590.8064 |  | 5.0139404 | 39.81206 | 0.5167215 | 31270.15 | 24970.07325
| 362.016 | 2.691538 | 11.9126658 | 71.93362 | 4.031548 | 147802.4 | 38.78864 | 590.2166 |  | 5.0247721 | 38.37284 | 0.5169785 | 31270.15 | 24970.07325
| 362.016 | 2.725613 | 11.9227434 | 72.19588 | 4.072264 | 148405.8 | 39.00303 | 591.871 |  | 5.0348497 | 37.40997 | 0.5174267 | 31270.15 | 24970.07325
| 364.6165 | 2.763346 | 11.933772 | 72.63941 | 4.117479 | 149097.3 | 39.04038 | 591.5101 |  | 5.0458783 | 36.45481 | 0.5033018 | 31270.15 | 24970.07325
| 368.5821 | 2.80075 | 11.9446024 | 73.38697 | 4.16225 | 149735.9 | 38.69667 | 586.444 |  | 5.0567087 | 37.39274 | 0.4857862 | 31270.15 | 24970.07325
| 369.0697 | 2.836412 | 11.9548139 | 73.98346 | 4.204725 | 150330.4 | 38.51396 | 583.2999 |  | 5.0669202 | 40.98142 | 0.4476692 | 31270.15 | 24970.07325
| 373.1979 | 2.87348 | 11.9653098 | 74.47492 | 4.249468 | 150931.3 | 38.49147 | 581.8666 |  | 5.0774161 | 45.64422 | 0.4095236 | 31270.15 | 24970.07325
| 373.6205 | 2.910086 | 11.9756046 | 74.72084 | 4.29288 | 151592 | 38.73384 | 584.0467 |  | 5.0877109 | 47.70346 | 0.3895246 | 31270.15 | 24970.07325
| 375.7658 | 2.950184 | 11.9866952 | 75.27846 | 4.341115 | 152445.4 | 38.63219 | 582.888 |  | 5.0988015 | 48.48438 | 0.3833476 | 31270.15 | 24970.07325
| 376.2533 | 2.986459 | 11.9966971 | 75.66104 | 4.384259 | 153070.5 | 38.70227 | 582.9361 |  | 5.1088034 | 48.42018 | 0.3741404 | 31270.15 | 24970.07325
| 378.2036 | 3.025307 | 12.0072497 | 77.03125 | 4.430901 | 153828.2 | 37.63339 | 570.2155 |  | 5.119356 | 50.61831 | 0.4091756 | 31270.15 | 24970.07325
| 378.7237 | 3.062557 | 12.0173078 | 77.63341 | 4.475431 | 154558.4 | 37.44974 | 567.8563 |  | 5.1294141 | 54.8036 | 0.4441707 | 31270.15 | 24970.07325
| 378.1711 | 3.103682 | 12.0282614 | 78.32599 | 4.524713 | 155439.9 | 37.20556 | 565.2087 |  | 5.1403677 | 59.59085 | 0.4854601 | 31270.15 | 24970.07325
| 379.2763 | 3.141732 | 12.0382907 | 78.76899 | 4.570229 | 156223 | 37.20444 | 565.2139 |  | 5.150397 | 64.42006 | 0.5299424 | 31270.15 | 24970.07325
| 376.7084 | 3.183574 | 12.0491964 | 79.40117 | 4.620366 | 157070.4 | 37.04249 | 563.297 |  | 5.1613027 | 67.92973 | 0.5636671 | 31270.15 | 24970.07325
| 373.0028 | 3.226569 | 12.0602851 | 79.95301 | 4.671643 | 157947.3 | 36.97777 | 562.589 |  | 5.1723914 | 67.05387 | 0.6104948 | 31270.15 | 24970.07325
| 370.695 | 3.269649 | 12.071261 | 80.39558 | 4.723283 | 158907.7 | 37.021 | 563.5755 |  | 5.1833673 | 62.11464 | 0.6438199 | 31270.15 | 24970.07325
End Of Loading Index | 370.0774 | 3.312754 | 12.0821581 | 80.87936 | 4.774963 | 159928.5 | 37.00681 | 564.2381 |  | 5.1942644 | 53.74156 | 0.6771303 | 31270.15 | 24970.07325
| 375.1482 | 3.340546 | 12.0900482 | 81.10735 | 4.809124 | 160563.8 | 37.1008 | 565.6765 | 0.6295992 | 5.2021545 | 50.89516 | 0.6948178 | 31270.15 | 24970.07325
| 372.1902 | 3.335546 | 12.1009203 | 81.51409 | 4.804087 | 159672.6 | 36.73386 | 557.1186 | 0.5935178 | 5.2130266 | 47.7783 | 0.701999 | 31270.15 | 24970.07325
| 370.5975 | 3.340046 | 12.1118049 | 81.51856 | 4.808589 | 158768.8 | 36.92411 | 554.1156 | 0.5570782 | 5.2239112 | 42.52556 | 0.6440381 | 31270.15 | 24970.07325
| 371.3776 | 3.335546 | 12.1228424 | 81.594 | 4.804084 | 157827.3 | 36.93112 | 549.6177 | 0.514039 | 5.2349487 | 34.17241 | 0.5668816 | 31270.15 | 24970.07325
| 373.718 | 3.340046 | 12.1337696 | 81.72506 | 4.80857 | 156799.8 | 37.00875 | 544.705 | 0.4700346 | 5.2458759 | 25.60307 | 0.4998379 | 31270.15 | 24970.07325
| 374.1405 | 3.336546 | 12.1438248 | 81.84451 | 4.805056 | 155893.7 | 36.97883 | 539.943 | 0.4390118 | 5.2559311 | 19.45058 | 0.4464099 | 31270.15 | 24970.07325
| 376.936 | 3.340046 | 12.1547891 | 81.84567 | 4.808562 | 154853.8 | 37.19122 | 536.5541 | 0.4039736 | 5.2668954 | 12.27523 | 0.38365 | 31270.15 | 24970.07325
| 380.4465 | 3.336546 | 12.1657946 | 81.98143 | 4.805049 | 153844.7 | 37.1639 | 531.3267 | 0.3701199 | 5.2779009 | 7.190282 | 0.321436 | 31270.15 | 24970.07325
| 382.5593 | 3.340046 | 12.17669 | 81.92815 | 4.808558 | 152866.6 | 37.43193 | 528.8328 | 0.3399651 | 5.2887963 | 4.955657 | 0.2725332 | 31270.15 | 24970.07325
| 382.8843 | 3.336546 | 12.1876723 | 82.06308 | 4.805045 | 151999.9 | 37.38512 | 524.1674 | 0.3142379 | 5.2997786 | 4.454971 | 0.2178536 | 31270.15 | 24970.07325
| 380.804 | 3.340046 | 12.1986707 | 82.02714 | 4.808552 | 151256.7 | 37.59947 | 522.2939 | 0.2923919 | 5.310777 | 3.679171 | 0.1699606 | 31270.15 | 24970.07325
| 377.8136 | 3.336546 | 12.2096391 | 82.1939 | 4.805033 | 150645.2 | 37.47547 | 518.1732 | 0.266997 | 5.3217454 | 2.52502 | 0.1412538 | 31270.15 | 24970.07325
| 373.5554 | 3.340046 | 12.2206686 | 82.11006 | 4.808545 | 150145.4 | 37.70303 | 517.6651 | 0.2505485 | 5.3327749 | 2.409037 | 0.1159071 | 31270.15 | 24970.07325
| 370.89 | 3.336546 | 12.2315573 | 82.10312 | 4.805047 | 149723.2 | 37.73907 | 516.1536 | 0.2338787 | 5.3436636 | 1.874123 | 0.09696825 | 31270.15 | 24970.07325
| 371.0526 | 3.340546 | 12.2415622 | 82.08905 | 4.809046 | 149543.9 | 37.84069 | 515.9475 | 0.2200503 | 5.3536685 | 1.239907 | 0.07188927 | 31270.15 | 24970.07325
End of Data Index | 370.955 | 3.336046 | 12.252494 | 82.09624 | 4.804549 | 149447.5 | 37.78947 | 515.2956 | 0.204962 | 5.3646003 | 0.5039197 | 0.04687154 | 31270.15 | 24970.07325
| 373.2304 | 3.340546 | 12.2634692 | 82.08409 | 4.80905 | 149451.4 | 37.86297 | 515.6991 |  | 5.3755755 | -0.3391322 | 0.03125452 | 31270.15 | 24970.07325
| 376.2208 | 3.336046 | 12.2744822 | 82.1101 | 4.804547 | 149480.6 | 37.76808 | 515.2484 |  | 5.3865885 | -0.7574002 | 0.02188294 | 31270.15 | 24970.07325
| 376.5459 | 3.341046 | 12.2844842 | 82.0906 | 4.809545 | 149513.7 | 37.85114 | 515.8588 |  | 5.3965905 | -1.148304 | 0.02188891 | 31270.15 | 24970.07325
| 379.3088 | 3.335546 | 12.2954816 | 82.08683 | 4.804049 | 149571.8 | 37.77092 | 515.7821 |  | 5.4075879 | -0.3220514 | 0.02189488 | 31270.15 | 24970.07325
| 382.6893 | 3.341046 | 12.3064896 | 82.0453 | 4.809554 | 149648.4 | 37.87759 | 516.8139 |  | 5.4185959 | -0.4076997 | 0.01877524 | 31270.15 | 24970.07325
| 382.8518 | 3.335546 | 12.3174711 | 82.21763 | 4.804033 | 149766.7 | 37.59075 | 514.9532 |  | 5.4295774 | 0.3172132 | 0.02191642 | 31270.15 | 24970.07325
| 381.3891 | 3.341046 | 12.3283274 | 82.10806 | 4.809545 | 149858.7 | 37.76973 | 516.7983 |  | 5.4404337 | 1.062698 | 0.01879577 | 31270.15 | 24970.07325
| 378.6262 | 3.336546 | 12.3392773 | 82.09977 | 4.805046 | 149950.7 | 37.70221 | 516.9414 |  | 5.4513836 | 0.9463194 | 0.02820291 | 31270.15 | 24970.07325
| 378.4962 | 3.340546 | 12.3492897 | 82.05169 | 4.809048 | 150013.1 | 37.79827 | 517.9165 |  | 5.461396 | 0.5091418 | 0.04388078 | 31270.15 | 24970.07325
| 375.1157 | 3.336046 | 12.3602283 | 82.04218 | 4.804553 | 150057.8 | 37.74054 | 517.9175 |  | 5.4723346 | -0.2453255 | 0.05014947 | 31270.15 | 24970.07325
| 374.6931 | 3.341046 | 12.3702506 | 82.09782 | 4.809542 | 150096.6 | 37.73867 | 517.6987 |  | 5.4823569 | -0.207628 | 0.05955574 | 31270.15 | 24970.07325
| 371.7677 | 3.336546 | 12.3811237 | 82.08032 | 4.805048 | 150164.7 | 37.68581 | 517.8675 |  | 5.49323 | -0.3550866 | 0.05956226 | 31270.15 | 24970.07325
| 372.1577 | 3.340546 | 12.3911721 | 82.08109 | 4.809044 | 150209.5 | 37.73052 | 518.2326 |  | 5.5032784 | -1.04683 | 0.05643049 | 31270.15 | 24970.07325
| 370.89 | 3.337046 | 12.4021169 | 82.13663 | 4.805541 | 150262 | 37.61277 | 517.581 |  | 5.5142232 | -0.1395374 | 0.05643049 | 31270.15 | 24970.07325
| 371.8652 | 3.340546 | 12.4131496 | 82.06967 | 4.809049 | 150305.7 | 37.72619 | 518.6804 |  | 5.5252559 | 0.4666657 | 0.04702542 | 31270.15 | 24970.07325
| 374.7906 | 3.337046 | 12.424104 | 82.08111 | 4.805548 | 150325 | 37.66322 | 518.4171 |  | 5.5362103 | 0.5098453 | 0.04074644 | 31270.15 | 24970.07325
| 379.2763 | 3.340546 | 12.4350875 | 82.09017 | 4.809047 | 150343.8 | 37.69664 | 518.574 |  | 5.5471938 | -0.0006592694 | 0.0344721 | 31270.15 | 24970.07325
| 382.0392 | 3.337046 | 12.4460026 | 82.09663 | 4.805546 | 150391.6 | 37.63424 | 518.4618 |  | 5.5581089 | -0.5254066 | 0.01880194 | 31270.15 | 24970.07325
| 382.7543 | 3.340546 | 12.4568395 | 82.02113 | 4.809055 | 150446.9 | 37.7552 | 519.6992 |  | 5.5689458 | -0.5435991 | 0 | 31270.15 | 24970.07325
| 383.0468 | 3.336546 | 12.4668924 | 82.05773 | 4.805048 | 150528 | 37.64663 | 519.3258 |  | 5.5789987 | -0.7988053 | -0.01880605 | 31270.15 | 24970.07325
| 382.9168 | 3.340546 | 12.476935 | 81.96598 | 4.809059 | 150615.5 | 37.78676 | 520.8865 |  | 5.5890413 | -1.085922 | -0.0219464 | 31270.15 | 24970.07325
| 382.6243 | 3.336546 | 12.4878492 | 82.01014 | 4.805057 | 150707 | 37.66797 | 520.4608 |  | 5.5999555 | -1.164704 | -0.01881532 | 31270.15 | 24970.07325
| 379.6339 | 3.341046 | 12.4988191 | 82.01009 | 4.809556 | 150817.8 | 37.70863 | 521.0844 |  | 5.6109254 | -1.199843 | -0.006274176 | 31270.15 | 24970.07325
| 379.9264 | 3.336546 | 12.5088622 | 82.03342 | 4.80505 | 150915.9 | 37.60544 | 520.8899 |  | 5.6209685 | -0.8490081 | -0.009413841 | 31270.15 | 24970.07325
| 376.7084 | 3.341046 | 12.5198006 | 82.02806 | 4.809553 | 151000 | 37.65666 | 521.4853 |  | 5.6319069 | -0.3699122 | 0.003138635 | 31270.15 | 24970.07325
| 373.0354 | 3.336546 | 12.530728 | 82.08702 | 4.805046 | 151116.4 | 37.51121 | 520.947 |  | 5.6428343 | 0.4442442 | 0.009419 | 31270.15 | 24970.07325
| 373.2304 | 3.341546 | 12.5408011 | 82.05561 | 4.810046 | 151186.4 | 37.60014 | 521.8198 |  | 5.6529074 | 0.7920519 | 0.0188411 | 31270.15 | 24970.07325
| 371.2151 | 3.337046 | 12.5516353 | 82.13023 | 4.80554 | 151256.6 | 37.44586 | 520.9502 |  | 5.6637416 | 1.608109 | 0.04082461 | 31270.15 | 24970.07325
| 371.1826 | 3.341046 | 12.5616432 | 82.05627 | 4.809546 | 151290.1 | 37.57468 | 522.1293 |  | 5.6737495 | 1.689094 | 0.05652328 | 31270.15 | 24970.07325
| 371.0201 | 3.337046 | 12.5716573 | 82.07192 | 4.805545 | 151279.6 | 37.5061 | 521.69 |  | 5.6837636 | 1.288262 | 0.0565016 | 31270.15 | 24970.07325

## Test 45
Markers | Displacement | Force | Time | DEPTH | LOAD | STIFFNESS | HARDNESS | MODULUS | hdotOverh | Time On Sample | Velocity | Dyn. Phase | X Axis Position | Y Axis Position
| nm | mN | s | nm | mN | N/m | GPa | GPa | 1/s | s | nm/s | degrees | Âµm | Âµm
Surface Index | 314.7185 | -0.6773774 | 6.931698 | 0 | 0.0003930826 |  |  |  |  | 0 | 990.4252 |  | 31270.15 | 24975.07
| 314.8811 | -0.6772464 | 6.9327563 | 0.1623891 | 0.0004275574 |  |  |  |  | 0.0010583 | 990.1412 |  | 31270.15 | 24975.07
| 314.686 | -0.677125 | 6.9337366 | -0.03277834 | 0.0004767932 |  |  |  |  | 0.0020386 | 989.5999 |  | 31270.15 | 24975.07
| 314.7836 | -0.6770116 | 6.9346526 | 0.06464487 | 0.00052071 |  |  |  |  | 0.0029546 | 988.6755 |  | 31270.15 | 24975.07
| 314.9461 | -0.676874 | 6.9357644 | 0.2270516 | 0.0005923906 |  |  |  |  | 0.0040664 | 987.5451 |  | 31270.15 | 24975.07
| 315.0111 | -0.6767525 | 6.9367453 | 0.2919388 | 0.0006622354 |  |  |  |  | 0.0050473 | 986.0599 |  | 31270.15 | 24975.07
| 314.7836 | -0.6766302 | 6.9377336 | 0.06426658 | 0.0007572937 |  |  |  |  | 0.0060356 | 984.177 |  | 31270.15 | 24975.07
| 314.621 | -0.6765006 | 6.9387802 | -0.09840523 | 0.0008703776 |  |  |  |  | 0.0070822 | 981.7281 |  | 31270.15 | 24975.07
| 315.1736 | -0.6763771 | 6.9397775 | 0.4541097 | 0.0009840427 |  |  |  |  | 0.0080795 | 978.5441 |  | 31270.15 | 24975.07
| 315.1736 | -0.6762617 | 6.9407096 | 0.4539953 | 0.001088675 |  |  |  |  | 0.0090116 | 974.6389 |  | 31270.15 | 24975.07
| 315.0761 | -0.6761332 | 6.9417474 | 0.3563565 | 0.001208875 |  |  |  |  | 0.0100494 | 970.0859 |  | 31270.15 | 24975.07
| 315.3362 | -0.6760087 | 6.9427534 | 0.6162875 | 0.001328381 |  |  |  |  | 0.0110554 | 964.8806 |  | 31270.15 | 24975.07
| 315.2712 | -0.6758823 | 6.9437741 | 0.5511546 | 0.001446784 |  |  |  |  | 0.0120761 | 958.9466 |  | 31270.15 | 24975.07
| 315.6938 | -0.6757627 | 6.9447399 | 0.9736336 | 0.001558791 |  |  |  |  | 0.0130419 | 952.2098 |  | 31270.15 | 24975.07
| 315.2712 | -0.6756448 | 6.9456928 | 0.550919 | 0.001669241 |  |  |  |  | 0.0139948 | 944.7288 |  | 31270.15 | 24975.07
| 315.5962 | -0.6755263 | 6.9466501 | 0.8758635 | 0.001781916 |  |  |  |  | 0.0149521 | 936.5196 |  | 31270.15 | 24975.07
| 315.6938 | -0.6753938 | 6.9477196 | 0.9732678 | 0.001905881 |  |  |  |  | 0.0160216 | 927.6096 |  | 31270.15 | 24975.07
| 316.1814 | -0.6752699 | 6.9487207 | 1.460774 | 0.002022098 |  |  |  |  | 0.0170227 | 917.9883 |  | 31270.15 | 24975.07
| 315.4987 | -0.675147 | 6.9497131 | 0.7779761 | 0.002137478 |  |  |  |  | 0.0180151 | 907.7807 |  | 31270.15 | 24975.07
| 315.8238 | -0.6750273 | 6.9506801 | 1.102944 | 0.002250955 |  |  |  |  | 0.0189821 | 897.0421 |  | 31270.15 | 24975.07
| 315.8238 | -0.6748997 | 6.9517108 | 1.102817 | 0.002374559 |  |  |  |  | 0.0200128 | 885.8248 |  | 31270.15 | 24975.07
| 315.7263 | -0.6747717 | 6.952745 | 1.005155 | 0.002494193 |  |  |  |  | 0.021047 | 874.1006 |  | 31270.15 | 24975.07
| 315.5312 | -0.6746521 | 6.9537109 | 0.8099891 | 0.002610656 |  |  |  |  | 0.0220129 | 861.7885 |  | 31270.15 | 24975.07
| 316.3114 | -0.674516 | 6.9548103 | 1.590041 | 0.002740364 |  |  |  |  | 0.0231123 | 849.0042 |  | 31270.15 | 24975.07
| 315.4012 | -0.6744019 | 6.9557318 | 0.6797016 | 0.002849648 |  |  |  |  | 0.0240338 | 835.7948 |  | 31270.15 | 24975.07
| 316.2139 | -0.6742806 | 6.9567112 | 1.492296 | 0.00296522 |  |  |  |  | 0.0250132 | 822.2258 |  | 31270.15 | 24975.07
| 315.8563 | -0.6741429 | 6.9578238 | 1.13457 | 0.003099765 |  |  |  |  | 0.0261258 | 808.3375 |  | 31270.15 | 24975.07
| 315.8563 | -0.6740334 | 6.9587084 | 1.134462 | 0.003206522 |  |  |  |  | 0.0270104 | 793.8913 |  | 31270.15 | 24975.07
| 315.9863 | -0.6739201 | 6.9596232 | 1.264364 | 0.003318779 |  |  |  |  | 0.0279252 | 779.1305 |  | 31270.15 | 24975.07
| 315.9213 | -0.6737886 | 6.9606855 | 1.199226 | 0.003444334 |  |  |  |  | 0.0289875 | 764.0684 |  | 31270.15 | 24975.07
| 316.0189 | -0.6736677 | 6.9616616 | 1.296642 | 0.003560378 |  |  |  |  | 0.0299636 | 748.6107 |  | 31270.15 | 24975.07
| 316.0189 | -0.6735373 | 6.9627152 | 1.296513 | 0.003685137 |  |  |  |  | 0.0310172 | 732.9182 |  | 31270.15 | 24975.07
| 316.3439 | -0.673292 | 6.9646961 | 1.621331 | 0.003923139 |  |  |  |  | 0.0329981 | 716.9824 |  | 31270.15 | 24975.07
| 315.9863 | -0.6731732 | 6.9656563 | 1.263624 | 0.004039616 |  |  |  |  | 0.0339583 | 700.0175 |  | 31270.15 | 24975.07
| 316.3439 | -0.6730611 | 6.9665618 | 1.621102 | 0.004151163 |  |  |  |  | 0.0348638 | 682.9753 |  | 31270.15 | 24975.07
| 316.2139 | -0.6729256 | 6.9676561 | 1.490953 | 0.004284362 |  |  |  |  | 0.0359581 | 665.8376 |  | 31270.15 | 24975.07
| 316.1489 | -0.6728022 | 6.9686525 | 1.425799 | 0.004405081 |  |  |  |  | 0.0369545 | 648.5028 |  | 31270.15 | 24975.07
| 316.474 | -0.6726763 | 6.9696695 | 1.75076 | 0.00452751 |  |  |  |  | 0.0379715 | 631.1182 |  | 31270.15 | 24975.07
| 316.1814 | -0.6725491 | 6.9706969 | 1.458076 | 0.004652707 |  |  |  |  | 0.0389989 | 613.6268 |  | 31270.15 | 24975.07
| 316.7666 | -0.6724302 | 6.9716574 | 2.043097 | 0.00476774 |  |  |  |  | 0.0399594 | 596.0089 |  | 31270.15 | 24975.07
| 316.2464 | -0.672308 | 6.972644 | 1.522844 | 0.004888606 |  |  |  |  | 0.040946 | 578.4273 |  | 31270.15 | 24975.07
| 316.0189 | -0.6721772 | 6.9737012 | 1.295164 | 0.005015291 |  |  |  |  | 0.0420032 | 560.7599 |  | 31270.15 | 24975.07
| 316.8316 | -0.6720568 | 6.9746733 | 2.107735 | 0.005132442 |  |  |  |  | 0.0429753 | 543.0384 |  | 31270.15 | 24975.07
| 316.474 | -0.6719357 | 6.9756518 | 1.750025 | 0.005247862 |  |  |  |  | 0.0439538 | 525.3334 |  | 31270.15 | 24975.07
| 316.2464 | -0.671812 | 6.9766505 | 1.522352 | 0.005367985 |  |  |  |  | 0.0449525 | 507.5829 |  | 31270.15 | 24975.07
| 316.1814 | -0.6716887 | 6.9776468 | 1.457222 | 0.005486049 |  |  |  |  | 0.0459488 | 489.8732 |  | 31270.15 | 24975.07
| 315.8563 | -0.6715685 | 6.9786171 | 1.132017 | 0.005602215 |  |  |  |  | 0.0469191 | 472.1041 |  | 31270.15 | 24975.07
| 316.7666 | -0.6714427 | 6.9796335 | 2.042118 | 0.005725331 |  |  |  |  | 0.0479355 | 454.3366 |  | 31270.15 | 24975.07
| 316.3765 | -0.6713319 | 6.9805288 | 1.651915 | 0.005834773 |  |  |  |  | 0.0488308 | 436.5842 |  | 31270.15 | 24975.07
| 315.8563 | -0.6712084 | 6.9815257 | 1.13166 | 0.005956634 |  |  |  |  | 0.0498277 | 418.9306 |  | 31270.15 | 24975.07
| 316.7666 | -0.6710729 | 6.9826207 | 2.041751 | 0.006089401 |  |  |  |  | 0.0509227 | 401.2237 |  | 31270.15 | 24975.07
| 316.409 | -0.6709477 | 6.9836313 | 1.684038 | 0.006214039 |  |  |  |  | 0.0519333 | 383.4463 |  | 31270.15 | 24975.07
| 316.8641 | -0.6708252 | 6.9846209 | 2.139017 | 0.006333756 |  |  |  |  | 0.0529229 | 365.6998 |  | 31270.15 | 24975.07
| 316.5065 | -0.6707015 | 6.9856205 | 1.781305 | 0.006457632 |  |  |  |  | 0.0539225 | 348.0683 |  | 31270.15 | 24975.07
| 316.7015 | -0.6705722 | 6.9866647 | 1.976223 | 0.00658583 |  |  |  |  | 0.0549667 | 330.6143 |  | 31270.15 | 24975.07
| 316.3114 | -0.6704574 | 6.9875921 | 1.586016 | 0.006699567 |  |  |  |  | 0.0558941 | 313.4052 |  | 31270.15 | 24975.07
| 316.3114 | -0.6703233 | 6.988675 | 1.585883 | 0.006832957 |  |  |  |  | 0.056977 | 296.7644 |  | 31270.15 | 24975.07
| 316.7666 | -0.6702152 | 6.9895483 | 2.040901 | 0.006939756 |  |  |  |  | 0.0578503 | 280.2495 |  | 31270.15 | 24975.07
SurfaceFindCoarse | 316.7015 | -0.6701011 | 6.9904695 | 1.975756 | 0.007051725 |  |  |  |  | 0.0587715 | 264.2016 |  | 31270.15 | 24975.07
| 316.9616 | -0.6703052 | 7.0026454 | 2.626759 | 0.006933658 |  |  |  |  | 0.0709474 | 106.6771 | 101.3573 | 31270.15 | 24975.07
| 316.539 | -0.670418 | 7.0127639 | 2.54485 | 0.006934885 |  |  |  |  | 0.0810659 | 36.47352 | 101.9412 | 31270.15 | 24975.07
| 316.8641 | -0.6705426 | 7.023763 | 2.552997 | 0.006924791 |  |  |  |  | 0.092065 | 20.60761 | 105.2174 | 31270.15 | 24975.07
| 316.669 | -0.6706662 | 7.0346231 | 2.39694 | 0.006931946 |  |  |  |  | 0.1029251 | 14.30312 | 108.6305 | 31270.15 | 24975.07
| 316.5065 | -0.6707905 | 7.0455855 | 2.363203 | 0.006923832 |  |  |  |  | 0.1138875 | 9.293971 | 113.3036 | 31270.15 | 24975.07
| 317.0916 | -0.6709149 | 7.056558 | 2.283879 | 0.00692364 |  |  |  |  | 0.12486 | 5.426365 | 115.4514 | 31270.15 | 24975.07
End Of Dynamic Ramp | 316.9616 | -0.6710399 | 7.0676652 | 2.186801 | 0.006928559 |  |  |  |  | 0.1359672 | 2.812044 | 112.4718 | 31270.15 | 24975.07
| 316.5715 | -0.6711081 | 7.0853038 | 2.195718 | 0.006935001 |  |  |  |  | 0.1536058 | 0.5689209 |  | 31270.15 | 24975.07
| 317.1566 | -0.6711081 | 7.0953325 | 2.212668 | 0.006929237 |  |  |  |  | 0.1636345 | 0.3264245 |  | 31270.15 | 24975.07
| 316.5065 | -0.6709399 | 7.1062793 | 2.209398 | 0.007096963 |  |  |  |  | 0.1745813 | 0.6961413 |  | 31270.15 | 24975.07
| 316.5715 | -0.6709399 | 7.1163069 | 2.267689 | 0.007091159 |  |  |  |  | 0.1846089 | 1.14835 |  | 31270.15 | 24975.07
| 317.2542 | -0.6709399 | 7.1271522 | 2.228312 | 0.007096763 |  |  |  |  | 0.1954542 | 1.509728 |  | 31270.15 | 24975.07
| 317.1566 | -0.6709399 | 7.1373146 | 2.279466 | 0.007091239 |  |  |  |  | 0.2056166 | 1.877393 |  | 31270.15 | 24975.07
| 317.2542 | -0.6709399 | 7.1481689 | 2.303064 | 0.007089198 |  |  |  |  | 0.2164709 | 1.95381 |  | 31270.15 | 24975.07
| 317.0916 | -0.6709399 | 7.159143 | 2.314484 | 0.007088677 |  |  |  |  | 0.227445 | 1.785109 |  | 31270.15 | 24975.07
| 317.1566 | -0.6709399 | 7.170081 | 2.278835 | 0.007093961 |  |  |  |  | 0.238383 | 1.314844 |  | 31270.15 | 24975.07
| 316.9616 | -0.6709399 | 7.1809636 | 2.277717 | 0.007094882 |  |  |  |  | 0.2492656 | 0.2618798 |  | 31270.15 | 24975.07
| 317.0266 | -0.6709399 | 7.1910094 | 2.323214 | 0.007089678 |  |  |  |  | 0.2593114 | -0.01954811 | 0.2652563 | 31270.15 | 24975.07
| 317.2542 | -0.6709399 | 7.2019643 | 2.30968 | 0.00709176 |  |  |  |  | 0.2702663 | -0.09058873 | 1.278711 | 31270.15 | 24975.07
| 317.2867 | -0.6709399 | 7.2129029 | 2.292801 | 0.007094041 |  |  |  |  | 0.2812049 | -0.2801857 | 2.250641 | 31270.15 | 24975.07
| 317.1566 | -0.6709399 | 7.2238731 | 2.438237 | 0.007076469 |  |  |  |  | 0.2921751 | 0.1361938 | 3.894978 | 31270.15 | 24975.07
| 316.9941 | -0.6709399 | 7.2339081 | 2.298924 | 0.007093681 |  |  |  |  | 0.3022101 | 0.710508 | 6.682016 | 31270.15 | 24975.07
| 316.7015 | -0.6709399 | 7.2448294 | 2.252425 | 0.007099765 |  |  |  |  | 0.3131314 | 0.4070599 | 8.587935 | 31270.15 | 24975.07
| 316.8316 | -0.6709399 | 7.2549019 | 2.345559 | 0.007088477 |  |  |  |  | 0.3232039 | -0.1035006 | 10.24409 | 31270.15 | 24975.07
| 316.9616 | -0.6709399 | 7.2657597 | 2.365251 | 0.007086355 |  |  |  |  | 0.3340617 | 0.06053431 | 11.61446 | 31270.15 | 24975.07
| 316.7991 | -0.6709399 | 7.2757945 | 2.354976 | 0.007087756 |  |  |  |  | 0.3440965 | 0.07762978 | 11.82149 | 31270.15 | 24975.07
| 316.9941 | -0.6709399 | 7.2858515 | 2.319029 | 0.00709248 |  |  |  |  | 0.3541535 | 0.01583201 | 12.13905 | 31270.15 | 24975.07
| 316.9291 | -0.6709399 | 7.2967874 | 2.298856 | 0.007095282 |  |  |  |  | 0.3650894 | -0.5730887 | 11.878 | 31270.15 | 24975.07
| 317.0916 | -0.6709399 | 7.3077502 | 2.276056 | 0.007098244 |  |  |  |  | 0.3760522 | -0.2846322 | 11.71004 | 31270.15 | 24975.07
| 316.3765 | -0.6709399 | 7.3177633 | 2.314295 | 0.00709356 |  |  |  |  | 0.3860653 | -0.2344124 | 10.99251 | 31270.15 | 24975.07
| 316.9941 | -0.6709399 | 7.3286862 | 2.340871 | 0.007090438 |  |  |  |  | 0.3969882 | -0.8409009 | 10.12467 | 31270.15 | 24975.07
| 317.1891 | -0.6709399 | 7.3406238 | 2.311323 | 0.007094241 |  |  |  |  | 0.4089258 | -0.5385947 | 8.837422 | 31270.15 | 24975.07
| 317.1566 | -0.6709399 | 7.3515912 | 2.353594 | 0.007088917 |  |  |  |  | 0.4198932 | -0.0540385 | 7.249572 | 31270.15 | 24975.07
| 316.539 | -0.6709399 | 7.3616201 | 2.309874 | 0.007094121 |  |  |  |  | 0.4299221 | 0.6177347 | 6.072457 | 31270.15 | 24975.07
| 316.5715 | -0.6709399 | 7.3716277 | 2.251595 | 0.007101005 |  |  |  |  | 0.4399297 | 0.3994759 | 5.381547 | 31270.15 | 24975.07
| 316.9616 | -0.6709399 | 7.3824525 | 2.203698 | 0.00710657 |  |  |  |  | 0.4507545 | -0.7205002 | 4.71036 | 31270.15 | 24975.07
| 316.7666 | -0.6709399 | 7.392529 | 2.14591 | 0.007113335 |  |  |  |  | 0.460831 | -2.106092 | 4.163613 | 31270.15 | 24975.07
| 316.9941 | -0.6709399 | 7.4035492 | 2.199024 | 0.00710653 |  |  |  |  | 0.4718512 | -2.632353 | 4.311762 | 31270.15 | 24975.07
| 316.9616 | -0.6709399 | 7.4144005 | 2.318659 | 0.007091559 |  |  |  |  | 0.4827025 | -2.090875 | 5.131165 | 31270.15 | 24975.07
| 316.9941 | -0.6709399 | 7.4244387 | 2.23083 | 0.007101886 |  |  |  |  | 0.4927407 | -0.9825833 | 5.325741 | 31270.15 | 24975.07
| 316.7991 | -0.6709399 | 7.4353263 | 2.230062 | 0.007101566 |  |  |  |  | 0.5036283 | -0.3395763 | 5.862504 | 31270.15 | 24975.07
| 316.6365 | -0.6709399 | 7.4453551 | 2.33832 | 0.007087836 |  |  |  |  | 0.5136571 | 1.264229 | 6.369439 | 31270.15 | 24975.07
| 316.6365 | -0.6709399 | 7.4563356 | 2.331867 | 0.007088317 |  |  |  |  | 0.5246376 | 2.52457 |  | 31270.15 | 24975.07
End Of Dynamic Ramp Hold | 316.669 | -0.6709399 | 7.4663597 | 2.341528 | 0.007086716 | -9511.833 | -0.5313924 |  |  | 0.5346617 | 2.708445 |  | 31270.15 | 24975.07
| 317.0916 | -0.6700165 | 7.4855078 | 2.384387 | 0.008164233 | -10791.95 | -0.6286522 |  |  | 0.5538098 | 2.118924 |  | 31270.15 | 24975.07
| 317.1241 | -0.6690115 | 7.4955581 | 2.447308 | 0.009356523 | -12544 | -0.7413081 |  |  | 0.5638601 | 2.261702 |  | 31270.15 | 24975.07
| 317.2542 | -0.6679246 | 7.5064277 | 2.574441 | 0.0106424 | -14410.56 | -0.898811 |  |  | 0.5747297 | 3.50039 |  | 31270.15 | 24975.07
| 316.9291 | -0.6669049 | 7.5166241 | 2.600879 | 0.01186001 | -16133.54 | -1.014434 |  |  | 0.5849261 | 3.967976 |  | 31270.15 | 24975.07
| 317.6443 | -0.6658168 | 7.5275052 | 2.761672 | 0.01314172 | -17913.92 | -1.22517 |  |  | 0.5958072 | 5.30442 |  | 31270.15 | 24975.07
| 317.8068 | -0.6647165 | 7.5385079 | 2.886837 | 0.01444334 | -52838.36 | -1.196524 |  |  | 0.6068099 | 7.140407 | 4.899093 | 31270.15 | 24975.07
| 318.0994 | -0.6636211 | 7.5494627 | 2.913275 | 0.0157582 | -60680.23 | -1.316658 |  |  | 0.6177647 | 8.161062 | 4.159642 | 31270.15 | 24975.07
| 318.0018 | -0.6625209 | 7.560464 | 3.120008 | 0.01704367 | -71267.57 | -1.578117 |  |  | 0.628766 | 9.212914 | 3.683486 | 31270.15 | 24975.07
| 317.8068 | -0.6615137 | 7.5705363 | 3.210638 | 0.01824079 | -85834.92 | -1.755852 |  |  | 0.6388383 | 9.546641 | 3.23101 | 31270.15 | 24975.07
| 318.2294 | -0.6604606 | 7.5810673 | 3.270079 | 0.01949582 | -112973.9 | -1.907642 |  |  | 0.6493693 | 9.698602 | 1.485113 | 31270.15 | 24975.07
| 318.2294 | -0.6593254 | 7.5924193 | 3.376356 | 0.02084394 | -181826.7 | -2.112697 |  |  | 0.6607213 | 9.762915 | 0.9580341 | 31270.15 | 24975.07
| 318.1319 | -0.6582606 | 7.6030676 | 3.476156 | 0.02210549 | -449790.7 | -2.305996 |  |  | 0.6713696 | 9.013926 | 0.5192829 | 31270.15 | 24975.07
| 318.0018 | -0.6572526 | 7.6131475 | 3.642703 | 0.02329188 | 1185055.8 | -2.597075 |  |  | 0.6814495 | 9.309258 | 0.3148088 | 31270.15 | 24975.07
| 318.1644 | -0.6561611 | 7.6240622 | 3.682721 | 0.02459693 | 235818.1 | -2.705129 |  |  | 0.6923642 | 9.142567 | 0.141821 | 31270.15 | 24975.07
| 318.2294 | -0.6550632 | 7.6350417 | 3.80631 | 0.02590054 | 136609.8 | -2.950271 |  |  | 0.7033437 | 8.418673 | 0.1290443 | 31270.15 | 24975.07
| 318.3269 | -0.6539745 | 7.6459282 | 3.94347 | 0.02718588 | 95499.65 | -3.221255 |  |  | 0.7142302 | 8.864103 | 0.1174092 | 31270.15 | 24975.07
| 319.0746 | -0.6529675 | 7.6559979 | 4.152839 | 0.02836552 | 73354.16 | -3.647946 |  |  | 0.7242999 | 9.612511 | 0 | 31270.15 | 24975.07
| 318.7495 | -0.6518715 | 7.6669583 | 4.27714 | 0.02966355 | 58250.57 | -3.89387 |  |  | 0.7352603 | 10.81852 | -0.3877828 | 31270.15 | 24975.07
| 319.2696 | -0.6507636 | 7.6780375 | 4.380077 | 0.03098055 | 49620.28 | -4.110048 |  |  | 0.7463395 | 10.88585 | -0.3564233 | 31270.15 | 24975.07
| 319.2371 | -0.6496716 | 7.6889571 | 4.523362 | 0.03226906 | 44151.16 | -4.460116 |  |  | 0.7572591 | 11.27092 | -0.5812416 | 31270.15 | 24975.07
| 318.9446 | -0.6486036 | 7.6996376 | 4.580685 | 0.03351204 | 40314.38 | -4.577984 |  |  | 0.7679396 | 11.30992 | -0.6261585 | 31270.15 | 24975.07
| 319.4322 | -0.6475775 | 7.7098985 | 4.558018 | 0.03477934 | 38257.06 | -4.510696 |  |  | 0.7782005 | 9.803393 | -0.7469691 | 31270.15 | 24975.07
| 319.5947 | -0.6464833 | 7.7208402 | 4.7379 | 0.03606952 | 36839.46 | -5.079218 |  |  | 0.7891422 | 8.229502 | -0.5758176 | 31270.15 | 24975.07
| 319.5947 | -0.6453924 | 7.7317497 | 4.802476 | 0.03737107 | 35591.91 | -5.302392 |  |  | 0.8000517 | 7.14201 | -0.4171949 | 31270.15 | 24975.07
| 319.6272 | -0.6443901 | 7.7417727 | 4.842579 | 0.03856544 | 34514.65 | -5.434207 |  |  | 0.8100747 | 6.388254 | 0 | 31270.15 | 24975.07
| 318.8796 | -0.6432857 | 7.7528159 | 4.923485 | 0.03987805 | 33779.83 | -5.745846 |  |  | 0.8211179 | 6.223994 | 0.3937792 | 31270.15 | 24975.07
| 319.1071 | -0.6422022 | 7.7636508 | 4.943026 | 0.04117693 | 33222.51 | -5.836461 |  |  | 0.8319528 | 5.634749 | 0.9612484 | 31270.15 | 24975.07
| 319.5297 | -0.6412016 | 7.7736571 | 5.0187 | 0.04236847 | 32867.53 | -6.161487 |  |  | 0.8419591 | 5.757833 | 1.50909 | 31270.15 | 24975.07
| 318.8145 | -0.6401979 | 7.7836938 | 5.068121 | 0.0435626 | 32510.24 | -6.383349 |  |  | 0.8519958 | 5.770228 | 2.159916 | 31270.15 | 24975.07
| 319.5622 | -0.6391078 | 7.794595 | 5.228251 | 0.04484917 | 32009.68 | -7.111742 |  |  | 0.862897 | 5.366127 | 2.714837 | 31270.15 | 24975.07
| 319.8873 | -0.6381073 | 7.8046007 | 5.306513 | 0.04603861 | 31496.27 | -7.472936 |  |  | 0.8729027 | 6.120873 | 3.30413 | 31270.15 | 24975.07
| 318.8796 | -0.6371008 | 7.8146654 | 5.275208 | 0.04724858 | 30982.93 | -7.25492 |  |  | 0.8829674 | 6.342085 | 3.810238 | 31270.15 | 24975.07
| 319.1396 | -0.6361004 | 7.8246688 | 5.405498 | 0.04843032 | 30312.44 | -7.844241 |  |  | 0.8929708 | 6.309604 | 4.109662 | 31270.15 | 24975.07
| 319.7248 | -0.6350013 | 7.8356603 | 5.453962 | 0.04974424 | 29670.43 | -7.995807 |  |  | 0.9039623 | 6.700757 | 4.116877 | 31270.15 | 24975.07
| 319.3997 | -0.6339134 | 7.8465391 | 5.539233 | 0.05103789 | 29188.61 | -8.390006 |  |  | 0.9148411 | 6.517444 | 4.139189 | 31270.15 | 24975.07
| 319.6923 | -0.6329133 | 7.8565398 | 5.633434 | 0.05222308 | 28804.11 | -8.877049 |  |  | 0.9248418 | 6.402586 | 3.912473 | 31270.15 | 24975.07
| 319.7248 | -0.6319029 | 7.8666441 | 5.729095 | 0.05342159 | 28453.86 | -9.407181 |  |  | 0.9349461 | 6.142787 | 3.64449 | 31270.15 | 24975.07
| 320.0824 | -0.6308081 | 7.877592 | 5.768357 | 0.05472826 | 28107.07 | -9.543656 |  |  | 0.945894 | 6.442987 | 3.384518 | 31270.15 | 24975.07
| 320.57 | -0.6297082 | 7.8885916 | 5.887371 | 0.05603188 | 27676.41 | -10.23496 |  |  | 0.9568936 | 6.922979 | 3.07367 | 31270.15 | 24975.07
| 320.1149 | -0.6286154 | 7.8995191 | 5.962737 | 0.05733274 | 27306.71 | -10.62882 |  |  | 0.9678211 | 6.79534 | 2.778205 | 31270.15 | 24975.07
| 320.9275 | -0.6275115 | 7.9105583 | 6.099144 | 0.05863822 | 26901.42 | -11.55114 |  |  | 0.9788603 | 7.330472 | 2.341283 | 31270.15 | 24975.07
| 321.2526 | -0.6264087 | 7.9215859 | 6.230776 | 0.05994245 | 26477.49 | -12.49707 |  |  | 0.9898879 | 7.993009 | 1.867679 | 31270.15 | 24975.07
| 320.9275 | -0.6253194 | 7.9324789 | 6.35406 | 0.06122973 | 26059.56 | -13.42916 |  |  | 1.0007809 | 9.006197 | 1.503728 | 31270.15 | 24975.07
| 320.765 | -0.6243169 | 7.9425046 | 6.402126 | 0.0624276 | 25734.22 | -13.58338 |  |  | 1.0108066 | 9.368818 | 1.247372 | 31270.15 | 24975.07
| 320.57 | -0.6233158 | 7.9525155 | 6.380911 | 0.06363152 | 25416.13 | -12.94128 |  |  | 1.0208175 | 9.280508 | 0.9987159 | 31270.15 | 24975.07
| 320.5375 | -0.6222292 | 7.9633813 | 6.441793 | 0.06493026 | 25058.55 | -13.15319 |  |  | 1.0316833 | 7.890551 | 0.8444849 | 31270.15 | 24975.07
| 320.0824 | -0.6211578 | 7.9740949 | 6.483975 | 0.06620819 | 24640.56 | -13.08929 |  |  | 1.0423969 | 6.298809 | 0.7806663 | 31270.15 | 24975.07
| 320.1799 | -0.6201497 | 7.984176 | 6.595625 | 0.06740008 | 24302.54 | -13.84969 |  |  | 1.052478 | 5.048313 | 0.7633331 | 31270.15 | 24975.07
| 320.7 | -0.6190492 | 7.9951811 | 6.661367 | 0.0687145 | 23961.74 | -14.0612 |  |  | 1.0634831 | 4.396592 | 0.6205077 | 31270.15 | 24975.07
| 320.505 | -0.6179613 | 8.0060602 | 6.66314 | 0.07002024 | 23660.59 | -13.56447 |  |  | 1.0743622 | 3.858132 | 0.5652677 | 31270.15 | 24975.07
| 320.83 | -0.6169563 | 8.0161105 | 6.728646 | 0.07121683 | 23443.65 | -13.87067 |  |  | 1.0844125 | 4.177538 | 0.5931028 | 31270.15 | 24975.07
| 321.0576 | -0.6158607 | 8.0270666 | 6.791754 | 0.07252299 | 23278.25 | -14.18031 |  |  | 1.0953686 | 4.361747 | 0.6198085 | 31270.15 | 24975.07
| 321.3177 | -0.6147679 | 8.0379946 | 6.847197 | 0.07382535 | 23172.95 | -14.4662 |  |  | 1.1062966 | 4.531083 | 0.7223372 | 31270.15 | 24975.07
| 321.8053 | -0.6136705 | 8.0489684 | 6.908666 | 0.0751365 | 23097.61 | -14.85637 |  |  | 1.1172704 | 4.301071 | 0.7464826 | 31270.15 | 24975.07
| 321.5452 | -0.6125858 | 8.0598153 | 6.922106 | 0.07643426 | 23025.12 | -14.67466 |  |  | 1.1281173 | 3.989057 | 0.6964595 | 31270.15 | 24975.07
| 321.9028 | -0.6115724 | 8.0699493 | 7.029756 | 0.07763322 | 23035.53 | -15.77483 |  |  | 1.1382513 | 4.104725 | 0.5425575 | 31270.15 | 24975.07
| 322.0328 | -0.6104776 | 8.0808975 | 7.186224 | 0.07892594 | 23123.53 | -17.84554 |  |  | 1.1491995 | 5.04297 | 0.321883 | 31270.15 | 24975.07
| 321.7403 | -0.6093829 | 8.0918444 | 7.140351 | 0.08024683 | 23317.32 | -17.10971 |  |  | 1.1601464 | 5.558379 | 0.2129945 | 31270.15 | 24975.07
| 321.8053 | -0.6082916 | 8.1027576 | 7.285929 | 0.0815374 | 23532.77 | -19.49006 |  |  | 1.1710596 | 5.670907 | 0.1058418 | 31270.15 | 24975.07
| 321.1876 | -0.6071781 | 8.1138922 | 7.289848 | 0.08286686 | 23732.72 | -19.51318 |  |  | 1.1821942 | 6.030103 | 0 | 31270.15 | 24975.07
| 321.0901 | -0.6060903 | 8.1247703 | 7.393135 | 0.08415888 | 23933.39 | -21.47437 |  |  | 1.1930723 | 6.255538 | -0.2088537 | 31270.15 | 24975.07
| 320.9275 | -0.6049896 | 8.1357775 | 7.37077 | 0.08548229 | 24124.43 | -20.93637 |  |  | 1.2040795 | 5.921352 | -0.5183434 | 31270.15 | 24975.07
| 321.3827 | -0.6038976 | 8.1466976 | 7.413102 | 0.08678789 | 24352.76 | -21.81275 |  |  | 1.2149996 | 4.637292 | -0.653013 | 31270.15 | 24975.07
| 321.7403 | -0.602798 | 8.1576929 | 7.453535 | 0.08810007 | 24589.97 | -22.71498 |  |  | 1.2259949 | 3.973773 | -0.7866986 | 31270.15 | 24975.07
| 321.9028 | -0.6016989 | 8.1686839 | 7.530349 | 0.08940824 | 24785.89 | -24.44841 |  |  | 1.2369859 | 3.88565 | -0.8495193 | 31270.15 | 24975.07
| 322.5529 | -0.600611 | 8.1795636 | 7.56973 | 0.09070711 | 24933.76 | -25.22708 |  |  | 1.2478656 | 3.500415 | -0.8425242 | 31270.15 | 24975.07
| 322.2929 | -0.5994923 | 8.1907503 | 7.605303 | 0.09204193 | 25044.25 | -25.80343 |  |  | 1.2590523 | 3.407153 | -0.9676294 | 31270.15 | 24975.07
| 322.1628 | -0.5984026 | 8.2016476 | 7.706315 | 0.09333633 | 25145.16 | -28.32871 |  |  | 1.2699496 | 3.545959 | -1.222389 | 31270.15 | 24975.07
| 322.2929 | -0.5973094 | 8.2125795 | 7.700433 | 0.09465044 | 25252.21 | -27.70085 |  |  | 1.2808815 | 4.495817 | -1.308642 | 31270.15 | 24975.07
| 322.2279 | -0.5963006 | 8.2226668 | 7.775198 | 0.09584889 | 25342.76 | -29.62644 |  |  | 1.2909688 | 4.460134 | -1.199566 | 31270.15 | 24975.07
| 321.6752 | -0.5952105 | 8.2335679 | 7.746796 | 0.09716299 | 25478.7 | -28.35598 |  |  | 1.3018699 | 4.169035 | -1.02877 | 31270.15 | 24975.07
| 320.9275 | -0.5941179 | 8.2444939 | 7.882195 | 0.09845644 | 25527.88 | -32.28205 |  |  | 1.3127959 | 3.69937 | -0.9214833 | 31270.15 | 24975.07
| 321.5452 | -0.5931105 | 8.2545687 | 8.017957 | 0.09964258 | 25556.12 | -37.21015 |  |  | 1.3228707 | 4.337737 | -0.8485315 | 31270.15 | 24975.07
| 321.7077 | -0.5920234 | 8.2654396 | 8.021957 | 0.1009462 | 25628.56 | -36.44975 |  |  | 1.3337416 | 5.003407 | -0.7775822 | 31270.15 | 24975.07
| 321.8378 | -0.5909034 | 8.2766389 | 8.066118 | 0.1022812 | 25705.61 | -37.60886 |  |  | 1.3449409 | 4.86719 | -0.7388621 | 31270.15 | 24975.07
| 322.3904 | -0.5898199 | 8.287474 | 8.192613 | 0.1035664 | 25790.88 | -43.64005 |  |  | 1.355776 | 5.528848 | -0.64032 | 31270.15 | 24975.07
| 322.943 | -0.5887257 | 8.2984166 | 8.267513 | 0.1048688 | 25863.42 | -47.31766 |  |  | 1.3667186 | 6.15122 | -0.3622445 | 31270.15 | 24975.07
| 323.0406 | -0.5876098 | 8.3095748 | 8.349864 | 0.1061918 | 25971.71 | -52.49623 |  |  | 1.3778768 | 6.893029 | -0.2394794 | 31270.15 | 24975.07
| 322.878 | -0.5866023 | 8.3196504 | 8.4013 | 0.1073922 | 26053.57 | -55.54532 |  |  | 1.3879524 | 6.187286 | -0.3562386 | 31270.15 | 24975.07
| 323.1381 | -0.5855205 | 8.3304687 | 8.498933 | 0.1086739 | 26113.39 | -63.67422 |  |  | 1.3987707 | 6.484432 | -0.4997453 | 31270.15 | 24975.07
| 323.3006 | -0.5844441 | 8.3412321 | 8.494171 | 0.1099687 | 26158.14 | -60.1476 |  |  | 1.4095341 | 6.823247 | -0.610744 | 31270.15 | 24975.07
| 323.3006 | -0.5834236 | 8.3514376 | 8.499435 | 0.1111901 | 26206.53 | -58.26806 |  |  | 1.4197396 | 5.939663 | -0.6049103 | 31270.15 | 24975.07
| 323.1381 | -0.582363 | 8.3620434 | 8.577852 | 0.1124577 | 26263.87 | -64.48092 |  |  | 1.4303454 | 4.893958 | -0.5703722 | 31270.15 | 24975.07
| 322.6505 | -0.5813605 | 8.3720685 | 8.65123 | 0.1136503 | 26309.85 | -71.24106 |  |  | 1.4403705 | 4.261704 | -0.5367791 | 31270.15 | 24975.07
| 322.683 | -0.5802637 | 8.383036 | 8.701503 | 0.1149613 | 26385.62 | -75.53016 |  |  | 1.451338 | 3.884513 | -0.531797 | 31270.15 | 24975.07
| 322.4879 | -0.5792579 | 8.3930939 | 8.725299 | 0.1161609 | 26429.54 | -75.53561 |  |  | 1.4613959 | 3.713729 | -0.5546369 | 31270.15 | 24975.07
| 322.2929 | -0.5781791 | 8.4038821 | 8.742727 | 0.117459 | 26461.66 | -73.95396 |  |  | 1.4721841 | 3.594955 | -0.466255 | 31270.15 | 24975.07
| 322.4554 | -0.5771627 | 8.4140458 | 8.820193 | 0.1186629 | 26485.36 | -82.60114 |  |  | 1.4823478 | 3.870212 | -0.3258492 | 31270.15 | 24975.07
| 322.3254 | -0.5760634 | 8.4250393 | 8.844083 | 0.1199769 | 26549.5 | -82.55847 |  |  | 1.4933413 | 4.295684 | -0.05379884 | 31270.15 | 24975.07
| 322.1953 | -0.5749775 | 8.4358984 | 8.851433 | 0.1212834 | 26637.41 | -80.16925 |  |  | 1.5042004 | 3.548929 | 0.1599692 | 31270.15 | 24975.07
| 322.0328 | -0.5739648 | 8.4459883 | 8.921914 | 0.1224853 | 26691.8 | -89.36691 |  |  | 1.5142903 | 3.124292 | 0.2378501 | 31270.15 | 24975.07
| 322.683 | -0.5728485 | 8.456951 | 8.963527 | 0.1238183 | 26813.27 | -94.79768 |  |  | 1.525253 | 3.000178 | 0.2885752 | 31270.15 | 24975.07
| 323.6257 | -0.5717358 | 8.4677596 | 9.025991 | 0.1251453 | 26845.52 | -103.3403 |  |  | 1.5360616 | 3.077218 | 0.3632836 | 31270.15 | 24975.07
| 322.7155 | -0.5706937 | 8.4777952 | 9.060237 | 0.1263922 | 26864.63 | -104.9046 |  |  | 1.5460972 | 3.305658 | 0.4877211 | 31270.15 | 24975.07
| 324.1783 | -0.5695442 | 8.4887484 | 9.105344 | 0.1277639 | 26919.65 | -110.174 |  |  | 1.5570504 | 3.191308 | 0.5843713 | 31270.15 | 24975.07
| 323.6257 | -0.5683828 | 8.4996822 | 9.156387 | 0.1291483 | 26985.3 | -118.2782 |  |  | 1.5679842 | 3.499401 | 0.6038857 | 31270.15 | 24975.07
| 323.9183 | -0.5672953 | 8.5098181 | 9.19758 | 0.1304441 | 27048.1 | -124.3907 |  |  | 1.5781201 | 3.932331 | 0.5487456 | 31270.15 | 24975.07
| 323.9183 | -0.5661093 | 8.5207686 | 9.182628 | 0.1318719 | 27110.58 | -110.2773 |  |  | 1.5890706 | 3.685577 | 0.4445273 | 31270.15 | 24975.07
| 323.5932 | -0.5649248 | 8.5316057 | 9.279329 | 0.133284 | 27195.93 | -136.6308 |  |  | 1.5999077 | 3.162456 | 0.3426447 | 31270.15 | 24975.07
| 323.5932 | -0.5637993 | 8.541767 | 9.352813 | 0.1346171 | 27251.62 | -161.0095 |  |  | 1.610069 | 3.530392 | 0.2668285 | 31270.15 | 24975.07
| 323.4306 | -0.5625781 | 8.552655 | 9.393696 | 0.1360783 | 27345.4 | -171.4251 |  |  | 1.620957 | 3.77725 | 0.2163909 | 31270.15 | 24975.07
| 322.943 | -0.5613462 | 8.5635594 | 9.436244 | 0.1375504 | 27446.8 | -184.9905 |  |  | 1.6318614 | 4.03481 | 0.04768686 | 31270.15 | 24975.07
| 322.878 | -0.5601941 | 8.573635 | 9.537471 | 0.138917 | 27592.47 | -286.7893 |  |  | 1.641937 | 4.390286 | -0.09482123 | 31270.15 | 24975.07
| 322.5204 | -0.5589226 | 8.5846325 | 9.615752 | 0.1404308 | 27781.82 | -480.6371 |  |  | 1.6529345 | 5.138022 | -0.2829398 | 31270.15 | 24975.07
| 322.3579 | -0.5577546 | 8.5946389 | 9.566043 | 0.1418392 | 27903.92 | -279.0098 |  |  | 1.6629409 | 5.212492 | -0.3746299 | 31270.15 | 24975.07
| 322.9756 | -0.5565757 | 8.6046529 | 9.559639 | 0.1432524 | 28034.51 | -242.9156 |  |  | 1.6729549 | 4.347698 | -0.3721963 | 31270.15 | 24975.07
| 323.0081 | -0.5552807 | 8.6155188 | 9.77087 | 0.1447778 | 28160.1 | -6739.297 |  |  | 1.6838208 | 4.094469 | -0.3693472 | 31270.15 | 24975.07
| 322.943 | -0.5540705 | 8.6255586 | 9.824679 | 0.1462194 | 28281.62 | 1981.284 | -1768.408 |  | 1.6938606 | 4.892443 | -0.3668347 | 31270.15 | 24975.07
| 322.8455 | -0.5527353 | 8.6365301 | 9.833559 | 0.1478188 | 28413.25 | 5221.451 | -1417.041 |  | 1.7048321 | 5.059137 | -0.3185594 | 31270.15 | 24975.07
| 324.1783 | -0.5514005 | 8.6473917 | 9.90395 | 0.1494131 | 28535.97 | 922.9293 | -2535.386 |  | 1.7156937 | 4.830385 | -0.1580258 | 31270.15 | 24975.07
| 324.3084 | -0.5500343 | 8.658391 | 9.943828 | 0.1510448 | 28650.41 | 756.7329 | -2962.435 |  | 1.726693 | 4.842129 | 0.1119494 | 31270.15 | 24975.07
| 324.7635 | -0.5486264 | 8.6695823 | 10.01096 | 0.1527234 | 28754.79 | 493.0788 | -5143.64 |  | 1.7378843 | 5.566335 | 0.3328532 | 31270.15 | 24975.07